## Datos QCX
fecha | fecha-hora | id_eq | Muestra # | FCAO | SiO2 | Al2O3 | Fe2O3 | CaO | MgO | SO3 | K2O | Na2O | C3S | C2S | C3A | C4AF | A/S | idPila
2024-01-01 | 2024-01-01 00:01 | Aus_RM323 | 2003527 | -- | 13.70523 | 3.383384 | 1.559366 | 42.96317 | 1.997064 | 0.06589178 | 0.4986596 | 0.2608947 | -- | 7.82472 | 6.327520328 | 4.745150738 | 11.54969 | 9623
2024-01-01 | 2024-01-01 00:03 | Aus_RM361 | 2003528 | -- | 13.29815 | 3.224425 | 1.48244 | 43.11055 | 1.93007 | 0.05546197 | 0.4763834 | 0.2470709 | -- | 2.982425 | 6.03643777 | 4.51106492 | 13.05821 | 9623
2024-01-01 | 2024-01-01 00:05 | Aus_RM362 | 2003529 | -- | 13.70511 | 3.312436 | 1.541646 | 42.88391 | 1.913922 | 0.01900122 | 0.4942051 | 0.2491966 | -- | 7.688424 | 6.169490368 | 4.691228778 | 39.05771 | 9623
2024-01-01 | 2024-01-01 00:32 | Man_CLK461 | 2003530 | 2.537136 | 20.50086 | 5.148318 | 2.384319 | 66.29183 | 2.869013 | 1.796478 | 0.7468973 | 0.3888964 | 65.74284678 | 1.387912 | 9.608774952 | 7.255482717 | 0.6331606 | 9623
2024-01-01 | 2024-01-01 00:39 | Man_CLK462 | 2003531 | 1.546633 | 20.48527 | 5.221867 | 2.446064 | 65.46234 | 2.902684 | 2.207085 | 0.8328951 | 0.4119283 | 65.93442 | 4.240691 | 9.699207262 | 7.443372752 | 0.5619934 | 9623
2024-01-01 | 2024-01-01 00:41 | Aus_CLK463 | 2003532 | 1.864659 | 20.7788 | 4.973646 | 2.392293 | 66.04227 | 2.820995 | 1.645423 | 0.7565321 | 0.3822412 | 66.51424 | 3.668112 | 9.132402144 | 7.279747599 | 0.6910512 | 9623
2024-01-01 | 2024-01-01 01:01 | Aus_RM323 | 2003533 | -- | 13.30708 | 3.244272 | 1.512282 | 43.13787 | 1.991759 | 0.06313403 | 0.4818262 | 0.2606218 | -- | 3.108101 | 6.038539656 | 4.601874126 | 11.82169 | 9623
2024-01-01 | 2024-01-01 01:03 | Aus_RM361 | 2003534 | -- | 12.28374 | 2.928049 | 1.387738 | 43.15114 | 1.874131 | 0.05873893 | 0.447692 | 0.2338055 | -- | -7.470821 | 5.411277154 | 4.222886734 | 11.6226 | 9623
2024-01-01 | 2024-01-01 01:05 | Aus_RM362 | 2003535 | -- | 13.64616 | 3.347199 | 1.532853 | 43.14344 | 1.912959 | 0.02700741 | 0.5053129 | 0.2415926 | -- | 6.551064 | 6.276490074 | 4.664471679 | 27.46601 | 9623
2024-01-01 | 2024-01-01 01:35 | Man_CLK461 | 2003542 | 2.87 | -- | -- | -- | -- | -- | -- | -- | -- | -- | -- | -- | -- | #VALUE! | 9623
2024-01-01 | 2024-01-01 02:01 | Aus_RM323 | 2003543 | -- | 13.34966 | 3.264634 | 1.520009 | 42.56527 | 1.978565 | 0.07250782 | 0.4878516 | 0.2557056 | -- | 5.344387 | 6.079424872 | 4.625387387 | 10.27662 | 9623
2024-01-01 | 2024-01-01 02:03 | Aus_RM361 | 2003544 | -- | 13.97863 | 3.437691 | 1.593527 | 42.63976 | 1.966877 | 0.07096013 | 0.5208567 | 0.2662567 | -- | 11.48141 | 6.413633466 | 4.849102661 | 11.08847 | 9623
2024-01-01 | 2024-01-01 02:05 | Aus_RM362 | 2003545 | -- | 13.73338 | 3.319727 | 1.549526 | 42.77097 | 1.920608 | 0.02860755 | 0.492088 | 0.2450791 | -- | 8.323867 | 6.175478558 | 4.715207618 | 25.69355 | 9623
2024-01-01 | 2024-01-01 02:35 | Man_CLK461 | 2003546 | 2.268473 | 20.67252 | 5.121428 | 2.385282 | 66.48771 | 2.873353 | 1.591508 | 0.6921484 | 0.3697988 | 66.50866 | 2.127443 | 9.535887056 | 7.258413126 | 0.6699446 | 9623
2024-01-01 | 2024-01-01 02:36 | Man_CLK462 | 2003547 | 1.305917 | 20.96639 | 5.085337 | 2.441511 | 66.20022 | 2.898922 | 1.494468 | 0.6802637 | 0.3720121 | 67.18549 | 5.415531 | 9.345106438 | 7.429517973 | 0.7085889 | 9623
2024-01-01 | 2024-01-01 02:41 | Aus_CLK463 | 2003548 | 1.704423 | 20.8693 | 5.001517 | 2.407377 | 66.49178 | 2.88115 | 1.41741 | 0.638553 | 0.3762437 | 68.09991 | 3.223458 | 9.180738166 | 7.325648211 | 0.7259192 | 9623
2024-01-01 | 2024-01-01 03:01 | Aus_RM323 | 2003549 | -- | 13.5855 | 3.374489 | 1.560418 | 42.65152 | 1.999308 | 0.05202358 | 0.4920652 | 0.2649595 | -- | 7.708172 | 6.302168594 | 4.748351974 | 14.62149 | 9623
2024-01-01 | 2024-01-01 03:03 | Aus_RM361 | 2003550 | -- | 14.65678 | 3.628115 | 1.654228 | 42.23127 | 1.980629 | 0.05099738 | 0.5422915 | 0.2749546 | -- | 19.5989 | 6.815550974 | 5.033815804 | 16.0068 | 9623
2024-01-01 | 2024-01-01 03:05 | Aus_KF461 | 2003551 | -- | 13.40302 | 3.366168 | 1.576735 | 42.73436 | 1.949527 | 0.1853605 | 0.5102609 | 0.2486313 | -- | 5.85978 | 6.25250958 | 4.798004605 | 4.073571 | 9623
2024-01-01 | 2024-01-01 03:10 | Aus_KF462 | 2003552 | -- | 13.51538 | 3.316672 | 1.590639 | 42.9103 | 1.944233 | 0.07374282 | 0.5036978 | 0.2641702 | -- | 6.049936 | 6.097819612 | 4.840314477 | 10.43551 | 9623
2024-01-01 | 2024-01-01 03:12 | Aus_KF463 | 2003553 | -- | 13.55334 | 3.285963 | 1.53647 | 42.94594 | 1.954776 | 0.04617839 | 0.4873366 | 0.2546697 | -- | 6.05288 | 6.10809471 | 4.67547821 | 16.09759 | 9623
2024-01-01 | 2024-01-01 03:58 | Man_CLK461 | 2003555 | 1.834502 | 20.46735 | 5.347716 | 2.479638 | 66.38912 | 2.945352 | 1.538652 | 0.6680942 | 0.3740107 | 67.77815145 | 1.914309 | 9.975899904 | 7.545538434 | 0.6831858 | 9623
2024-01-01 | 2024-01-01 04:01 | Aus_RM323 | 2003556 | -- | 13.19537 | 3.244333 | 1.496099 | 43.11535 | 2.024592 | 0.04414693 | 0.4784706 | 0.2548193 | -- | 2.19936 | 6.066082942 | 4.552629257 | 16.67178 | 9623
2024-01-01 | 2024-01-01 04:41 | Aus_CLK463 | 2003562 | 2.190618 | 20.70037 | 4.983395 | 2.378273 | 65.90659 | 2.823185 | 1.736867 | 0.7496803 | 0.3864934 | 65.18553 | 3.444559 | 9.181958834 | 7.237084739 | 0.6544698 | 9623
2024-01-01 | 2024-01-01 04:41 | Man_CLK461 | 2003563 | 1.723183 | 20.46277 | 5.277199 | 2.449962 | 66.01981 | 2.897236 | 1.883423 | 0.7282993 | 0.3885403 | 67.27885 | 2.619731 | 9.839241646 | 7.455234366 | 0.595284 | 9623
2024-01-01 | 2024-01-01 04:42 | Man_CLK462 | 2003564 | 1.526944 | 20.79234 | 5.136598 | 2.47015 | 66.38212 | 2.917666 | 1.505409 | 0.6768996 | 0.3637509 | 67.96366 | 3.65067 | 9.4324909 | 7.51666645 | 0.6944563 | 9623
2024-01-01 | 2024-01-01 05:01 | Aus_RM323 | 2003565 | -- | 12.98782 | 3.154778 | 1.462178 | 43.05462 | 2.001427 | 0.04471365 | 0.4678707 | 0.2523593 | -- | 0.1103865 | 5.886156524 | 4.449407654 | 16.18774 | 9623
2024-01-01 | 2024-01-01 05:03 | Aus_RM361 | 2003566 | -- | 13.81712 | 3.350133 | 1.550843 | 42.70816 | 1.98428 | 0.07800519 | 0.5031295 | 0.2495387 | -- | 9.392488 | 6.253826094 | 4.719215249 | 9.617062 | 9623
2024-01-01 | 2024-01-01 05:41 | Aus_CLK463 | 2003567 | 1.765142 | 20.74447 | 5.059919 | 2.419856 | 66.1922 | 2.882618 | 1.537296 | 0.6740264 | 0.3827518 | 67.17165 | 3.379371 | 9.314388998 | 7.363621808 | 0.6944094 | 9623
2024-01-01 | 2024-01-01 06:01 | Aus_RM323 | 2003568 | -- | 13.63155 | 3.328532 | 1.557403 | 42.96244 | 2.011699 | 0.0317826 | 0.4905072 | 0.2646488 | -- | 6.913171 | 6.185483924 | 4.739177329 | 23.87895 | 9623
2024-01-01 | 2024-01-01 06:03 | Aus_RM361 | 2003572 | -- | 14.60495 | 3.688655 | 1.669851 | 42.33667 | 2.005625 | 0.06442612 | 0.5528667 | 0.2691445 | -- | 19.15311 | 6.949547858 | 5.081356593 | 12.69373 | 9623
2024-01-01 | 2024-01-01 06:32 | Man_CLK461 | 2003575 | 1.751862 | 20.71061 | 5.066546 | 2.403625 | 66.6768 | 2.886201 | 1.550968 | 0.6569648 | 0.3565841 | 69.43454682 | 1.615951 | 9.3594134 | 7.314230875 | 0.6571557 | 9623
2024-01-01 | 2024-01-01 06:32 | Man_CLK462 | 2003576 | 1.509192 | 20.84191 | 5.063694 | 2.396262 | 66.37623 | 2.881348 | 1.670698 | 0.706683 | 0.3718377 | 68.23064 | 3.645891 | 9.364313796 | 7.291825266 | 0.6471684 | 9623
2024-01-01 | 2024-01-01 06:41 | Aus_CLK463 | 2003577 | 1.733834 | 20.93553 | 5.004299 | 2.401232 | 66.74419 | 2.890305 | 1.341139 | 0.6297534 | 0.3699901 | 68.49449 | 3.025343 | 9.198507806 | 7.306948976 | 0.7556017 | 9623
2024-01-01 | 2024-01-01 07:01 | Aus_RM323 | 2003578 | -- | 13.21469 | 3.191054 | 1.514634 | 43.13763 | 2.009525 | 0.03562855 | 0.4757409 | 0.2586278 | -- | 2.047069 | 5.893532372 | 4.609031262 | 20.73054 | 9623
2024-01-01 | 2024-01-01 07:03 | Aus_RM361 | 2003579 | -- | 12.72415 | 3.119229 | 1.436911 | 43.56656 | 1.919995 | 0.1228047 | 0.4708834 | 0.2392728 | -- | -3.936965 | 5.834703438 | 4.372520173 | 5.777392 | 9623
2024-01-01 | 2024-01-01 07:05 | Aus_KF461 | 2003580 | -- | 13.63168 | 3.427979 | 1.59814 | 43.02347 | 1.970821 | 0.148203 | 0.5160493 | 0.2513572 | -- | 7.274806 | 6.38009147 | 4.86314002 | 5.151871 | 9623
2024-01-01 | 2024-01-01 07:12 | Aus_KF463 | 2003582 | -- | 13.45374 | 3.260489 | 1.539781 | 43.0338 | 1.968284 | 0.0455807 | 0.4909554 | 0.2513084 | -- | 4.800912 | 6.034986398 | 4.685553583 | 16.28109 | 9623
2024-01-01 | 2024-01-01 07:13 | Aus_HM463 | 2003583 | -- | -- | -- | -- | -- | -- | 2.81 | -- | -- | -- | -- | -- | -- | #VALUE! | 9623
2024-01-01 | 2024-01-01 07:13 | Aus_HM461 | 2003584 | -- | -- | -- | -- | -- | -- | 1.62 | -- | -- | -- | -- | -- | -- | #VALUE! | 9623
2024-01-01 | 2024-01-01 07:13 | Aus_HM462 | 2003585 | -- | -- | -- | -- | -- | -- | 2.06 | -- | -- | -- | -- | -- | -- | #VALUE! | 9623
2024-01-01 | 2024-01-01 07:20 | Aus_KF462 | 2003586 | -- | 13.65451 | 3.37703 | 1.575554 | 43.10919 | 1.952098 | 0.06848036 | 0.5054008 | 0.2489491 | -- | 6.925316 | 6.283292132 | 4.794410822 | 10.9718 | 9623
2024-01-01 | 2024-01-01 08:01 | Aus_RM323 | 2003588 | -- | 13.68007 | 3.36747 | 1.548452 | 42.89609 | 2.023665 | 0.03762386 | 0.4912024 | 0.2651376 | -- | 7.72192 | 6.303814716 | 4.711939436 | 20.20414 | 9623
2024-01-01 | 2024-01-01 08:03 | Aus_RM361 | 2003589 | -- | 11.98424 | 2.837103 | 1.320635 | 44.18883 | 1.884367 | 0.11347 | 0.4332199 | 0.2363156 | -- | -13.76688 | 5.28380853 | 4.018692305 | 5.936557 | 9623
2024-01-01 | 2024-01-01 08:35 | Man_CLK461 | 2003590 | 1.913935 | 20.76575 | 5.010131 | 2.354505 | 66.06181 | 2.81811 | 1.712223 | 0.7126145 | 0.3591529 | 66.3013 | 3.640009 | 9.29302469 | 7.164758715 | 0.6248623 | 9623
2024-01-01 | 2024-01-01 08:35 | Man_CLK462 | 2003591 | 1.73803 | 20.85617 | 5.030931 | 2.391863 | 66.07798 | 2.878952 | 1.661054 | 0.713466 | 0.3745972 | 66.20289 | 4.513717 | 9.284934954 | 7.278439109 | 0.6565448 | 9623
2024-01-01 | 2024-01-01 08:41 | Aus_CLK463 | 2003592 | 1.732221 | 21.00757 | 5.028422 | 2.403068 | 66.74384 | 2.881688 | 1.187822 | 0.6318619 | 0.366758 | 67.78744 | 3.770232 | 9.259327244 | 7.312535924 | 0.85113 | 9623
2024-01-01 | 2024-01-01 09:01 | Aus_RM323 | 2003600 | -- | 13.64098 | 3.316127 | 1.545795 | 42.73159 | 1.983378 | 0.02915863 | 0.494504 | 0.2657292 | -- | 7.627859 | 6.17225141 | 4.703854185 | 26.19227 | 9623
2024-01-01 | 2024-01-01 09:03 | Aus_RM361 | 2003601 | -- | 13.57299 | 3.279095 | 1.522887 | 43.16674 | 1.948204 | 0.04780738 | 0.4943451 | 0.2604253 | -- | 5.494306 | 6.112876946 | 4.634145141 | 15.82919 | 9623
2024-01-01 | 2024-01-01 10:01 | Aus_RM323 | 2003602 | -- | 13.24884 | 3.251745 | 1.514814 | 42.90379 | 2.012239 | 0.02837638 | 0.4822331 | 0.2477852 | -- | 3.366715 | 6.054058962 | 4.609579002 | 25.73034 | 9623
2024-01-01 | 2024-01-01 10:03 | Aus_RM361 | 2003603 | -- | 14.4935 | 3.522707 | 1.633271 | 42.49501 | 2.000927 | 0.0413799 | 0.52448 | 0.2816027 | -- | 16.82781 | 6.571679018 | 4.970043653 | 19.56806 | 9623
2024-01-01 | 2024-01-01 10:05 | Aus_RM362 | 2003604 | -- | 13.41601 | 3.258159 | 1.522587 | 43.25266 | 1.916159 | 0.02682777 | 0.493955 | 0.2450436 | -- | 3.773906 | 6.057904146 | 4.633232241 | 27.4556 | 9623
2024-01-01 | 2024-01-01 10:33 | Man_CLK461 | 2003605 | 2.38695 | 20.51635 | 5.072201 | 2.361612 | 66.37106 | 2.833598 | 1.773168 | 0.7203407 | 0.3667984 | 67.1029 | 0.8675435 | 9.445485146 | 7.186385316 | 0.6126572 | 9623
2024-01-01 | 2024-01-01 10:35 | Man_CLK462 | 2003606 | 1.531482 | 20.94944 | 5.117675 | 2.438483 | 66.10424 | 2.914317 | 1.462063 | 0.6893538 | 0.3746255 | 65.79238 | 5.725148 | 9.435925514 | 7.420303769 | 0.7318917 | 9623
2024-01-01 | 2024-01-01 10:41 | Aus_CLK463 | 2003607 | 2.010505 | 20.91067 | 5.023221 | 2.388609 | 67.06023 | 2.897894 | 1.050059 | 0.6166142 | 0.3592162 | 68.73463 | 1.923207 | 9.270009222 | 7.268537187 | 0.9411688 | 9623
2024-01-01 | 2024-01-01 11:01 | Aus_RM323 | 2003608 | -- | 13.02734 | 3.163643 | 1.482332 | 43.2586 | 1.987635 | 0.02801754 | 0.4779408 | 0.2584881 | -- | -0.1095095 | 5.875548206 | 4.510736276 | 26.42242 | 9623
2024-01-01 | 2024-01-01 11:03 | Aus_RM361 | 2003609 | -- | 14.57193 | 3.521739 | 1.636602 | 42.65656 | 1.989614 | 0.0715506 | 0.5380698 | 0.274663 | -- | 17.00488 | 6.563477766 | 4.980179886 | 11.3533 | 9623
2024-01-01 | 2024-01-01 11:05 | Aus_RM362 | 2003610 | -- | 13.88322 | 3.35682 | 1.575584 | 42.63061 | 1.937359 | 0.1436482 | 0.5100605 | 0.2545148 | -- | 10.25973 | 6.229684872 | 4.794502112 | 5.308109 | 9623
2024-01-01 | 2024-01-01 11:08 | Aus_KF461 | 2003611 | -- | 13.51706 | 3.313041 | 1.574847 | 42.92207 | 1.959129 | 0.1396233 | 0.512188 | 0.2371449 | -- | 5.992799 | 6.114917526 | 4.792259421 | 5.313569 | 9623
2024-01-01 | 2024-01-01 11:10 | Aus_KF462 | 2003612 | -- | 13.6265 | 3.372038 | 1.587666 | 42.95058 | 1.958325 | 0.06960912 | 0.5144745 | 0.2524977 | -- | 7.159301 | 6.249569828 | 4.831267638 | 10.9706 | 9623
2024-01-01 | 2024-01-01 11:12 | Aus_KF463 | 2003613 | -- | 13.50324 | 3.279428 | 1.537885 | 43.04481 | 1.982403 | 0.0495077 | 0.4910243 | 0.2587402 | -- | 5.286759 | 6.08838278 | 4.679784055 | 15.18453 | 9623
2024-01-01 | 2024-01-01 11:31 | Man_CLK461 | 2003615 | 2.030253 | 20.5908 | 5.018367 | 2.357022 | 66.67538 | 2.844521 | 1.632294 | 0.6689113 | 0.3540516 | 69.5963 | 0.2954445 | 9.310591326 | 7.172417946 | 0.628641 | 9623
2024-01-01 | 2024-01-01 12:01 | Aus_RM323 | 2003616 | -- | 13.48207 | 3.233138 | 1.540809 | 42.86644 | 1.993541 | 0.03004245 | 0.4900091 | 0.2653086 | -- | 5.421045 | 5.960766872 | 4.688681787 | 25.27632 | 9623
2024-01-01 | 2024-01-01 12:03 | Aus_RM361 | 2003617 | -- | 13.97261 | 3.391401 | 1.566442 | 43.03851 | 1.979277 | 0.09163474 | 0.5164729 | 0.2555004 | -- | 9.941189 | 6.336792786 | 4.766683006 | 8.394517 | 9623
2024-01-01 | 2024-01-01 12:05 | Aus_RM362 | 2003618 | -- | 14.09 | 3.36 | 1.61 | 42.06 | 1.94 | 0.89 | 0.49 | 0.26 | -- | 13.84381 | 6.17988 | 4.89923 | 0.8455114 | 9623
2024-01-01 | 2024-01-01 12:32 | Man_CLK461 | 2003622 | 1.84509 | 20.64054 | 5.01708 | 2.360436 | 66.50371 | 2.850139 | 1.632612 | 0.6558628 | 0.3502512 | 69.2769711 | 1.247617 | 9.301404288 | 7.182806748 | 0.6187129 | 9623
2024-01-01 | 2024-01-01 12:32 | Man_CLK462 | 2003623 | 1.615427 | 21.04565 | 5.007702 | 2.421139 | 66.29502 | 2.860387 | 1.391399 | 0.6658428 | 0.3610323 | 66.25971 | 5.39062 | 9.173843112 | 7.367525977 | 0.7420753 | 9623
2024-01-01 | 2024-01-01 12:41 | Aus_CLK463 | 2003624 | 3.694924 | 20.87022 | 5.086474 | 2.347338 | 65.7577 | 2.80907 | 1.657465 | 0.7926319 | 0.3703288 | 56.51626 | 5.851647 | 9.507460204 | 7.142949534 | 0.6952931 | 9623
2024-01-01 | 2024-01-01 13:01 | Aus_RM323 | 2003625 | -- | 14.33763 | 3.54319 | 1.626248 | 42.45246 | 2.010415 | 0.0388274 | 0.5133793 | 0.2824306 | -- | 15.71417 | 6.637841884 | 4.948672664 | 20.63865 | 9623
2024-01-01 | 2024-01-01 13:03 | Aus_RM361 | 2003626 | -- | 13.12746 | 3.138622 | 1.460436 | 43.52342 | 1.921236 | 0.09090558 | 0.480013 | 0.2399971 | -- | -0.2121678 | 5.846290588 | 4.444106748 | 7.900454 | 9623
2024-01-01 | 2024-01-01 13:05 | Aus_RM362 | 2003627 | -- | 13.57036 | 3.226876 | 1.530284 | 42.79076 | 1.914627 | 0.1432097 | 0.4898385 | 0.2462888 | -- | 6.369713 | 5.961980872 | 4.656654212 | 5.13007 | 9623
2024-01-01 | 2024-01-01 13:41 | Aus_CLK463 | 2003628 | 2.515699 | 20.80969 | 5.154248 | 2.423228 | 67.34187 | 2.983196 | 0.8561859 | 0.4462852 | 0.318033 | 67.66224 | 0.8911713 | 9.558655424 | 7.373882804 | 0.9229098 | 9623
2024-01-01 | 2024-01-01 14:01 | Aus_RM323 | 2003631 | -- | 13.69571 | 3.359059 | 1.580158 | 42.89314 | 1.989694 | 0.03263638 | 0.5010099 | 0.2697658 | -- | 7.857067 | 6.227879014 | 4.808420794 | 23.73046 | 9623
2024-01-01 | 2024-01-01 14:03 | Aus_RM361 | 2003632 | -- | 12.81351 | 3.096054 | 1.444205 | 43.59172 | 1.916151 | 0.09482635 | 0.4718378 | 0.227684 | -- | -3.355283 | 5.76094824 | 4.394715815 | 7.332876 | 9623
2024-01-01 | 2024-01-01 14:05 | Aus_RM362 | 2003633 | -- | 13.64167 | 3.23813 | 1.527977 | 43.14434 | 1.91413 | 0.03904667 | 0.4958613 | 0.2571793 | -- | 5.951656 | 5.995707416 | 4.649634011 | 19.30648 | 9623
2024-01-01 | 2024-01-01 14:33 | Man_CLK461 | 2003640 | 1.704111 | 20.57614 | 5.262757 | 2.446349 | 65.80433 | 2.883991 | 1.726588 | 0.732904 | 0.3886197 | 65.71985 | 4.179446 | 9.807083542 | 7.444240007 | 0.6516858 | 9623
2024-01-01 | 2024-01-01 14:33 | Man_CLK462 | 2003641 | 1.552519 | 21.06922 | 5.13708 | 2.45825 | 66.7643 | 2.939337 | 1.233581 | 0.5946818 | 0.3626935 | 67.32489 | 4.847828 | 9.453903 | 7.48045475 | 0.7896553 | 9623
2024-01-01 | 2024-01-01 14:41 | Aus_CLK463 | 2003642 | 1.697338 | 20.78867 | 5.041293 | 2.425003 | 65.75912 | 2.860823 | 1.674133 | 0.753109 | 0.3831806 | 65.46646 | 5.000725 | 9.256321374 | 7.379284129 | 0.6781841 | 9623
2024-01-01 | 2024-01-01 15:01 | Aus_RM323 | 2003643 | -- | 12.75044 | 3.048584 | 1.446491 | 43.44783 | 1.961093 | 0.06144816 | 0.4591651 | 0.2465657 | -- | -3.693918 | 5.631284828 | 4.401672113 | 11.53701 | 9623
2024-01-01 | 2024-01-01 15:03 | Aus_RM361 | 2003645 | -- | 13.20694 | 3.158439 | 1.47294 | 43.41059 | 1.932477 | 0.06549194 | 0.4783814 | 0.2418921 | -- | 0.9318374 | 5.87764887 | 4.48215642 | 10.9823 | 9623
2024-01-01 | 2024-01-01 15:05 | Aus_RM362 | 2003646 | -- | 13.68706 | 3.260065 | 1.524444 | 43.03869 | 1.947017 | 0.03751227 | 0.4948752 | 0.247039 | -- | 6.773855 | 6.059813002 | 4.638883092 | 19.72502 | 9623
2024-01-01 | 2024-01-01 15:08 | Aus_KF461 | 2003647 | -- | 13.54555 | 3.38063 | 1.586455 | 43.02594 | 1.955111 | 0.1348665 | 0.5131069 | 0.2455063 | -- | 6.273891225 | 6.27438764 | 4.827582565 | 5.586777 | 9623
2024-01-01 | 2024-01-01 15:10 | Aus_KF462 | 2003648 | -- | 13.69777 | 3.367016 | 1.582275 | 43.09906 | 1.953533 | 0.06109279 | 0.5116196 | 0.2465315 | -- | 7.284981 | 6.2453831 | 4.814862825 | 12.33412 | 9623
2024-01-01 | 2024-01-01 15:12 | Aus_KF463 | 2003649 | -- | 13.70646 | 3.287899 | 1.548108 | 42.99639 | 1.977218 | 0.05285475 | 0.4939985 | 0.2630687 | -- | 7.237206 | 6.093533614 | 4.710892644 | 14.37653 | 9623
2024-01-01 | 2024-01-01 15:13 | Aus_HM463 | 2003650 | -- | -- | -- | -- | -- | -- | 2.82 | -- | -- | -- | -- | -- | -- | #VALUE! | 9623
2024-01-01 | 2024-01-01 15:39 | Aus_HM461 | 2003653 | -- | -- | -- | -- | -- | -- | 1.33 | -- | -- | -- | -- | -- | -- | #VALUE! | 9623
2024-01-01 | 2024-01-01 15:39 | Aus_HM462 | 2003654 | -- | -- | -- | -- | -- | -- | 1.82 | -- | -- | -- | -- | -- | -- | #VALUE! | 9623
2024-01-01 | 2024-01-01 16:01 | Aus_RM323 | 2003658 | -- | 13.25279 | 3.220491 | 1.514378 | 43.27999 | 1.989441 | 0.04607302 | 0.4847504 | 0.2667503 | -- | 2.086448 | 5.971973574 | 4.608252254 | 16.42496 | 9623
2024-01-01 | 2024-01-01 16:03 | Aus_RM361 | 2003659 | -- | 13.82065 | 3.310621 | 1.557005 | 43.06572 | 1.956333 | 0.04741614 | 0.5064514 | 0.261363 | -- | 8.131121 | 6.13869319 | 4.737966215 | 16.20261 | 9623
2024-01-01 | 2024-01-01 16:31 | Man_CLK461 | 2003660 | 2.157536 | 20.48298 | 5.137045 | 2.394841 | 66.21076 | 2.873976 | 1.82004 | 0.7497593 | 0.3884819 | 67.15474 | 1.437335 | 9.561098278 | 7.287501163 | 0.6260082 | 9623
2024-01-01 | 2024-01-01 16:32 | Man_CLK462 | 2003661 | 1.346843 | 20.89562 | 5.265211 | 2.469107 | 66.22575 | 3.011686 | 1.441447 | 0.6773049 | 0.389069 | 66.41281 | 5.669854 | 9.775080106 | 7.513492601 | 0.7481747 | 9623
2024-01-01 | 2024-01-01 16:41 | Aus_CLK463 | 2003666 | 1.557607 | 20.89079 | 4.914257 | 2.408237 | 65.97466 | 2.824346 | 1.784505 | 0.7605363 | 0.4114425 | 67.01406 | 4.55513 | 8.948044046 | 7.328265191 | 0.6602158 | 9623
2024-01-01 | 2024-01-01 17:01 | Aus_RM323 | 2003667 | -- | 14.15481 | 3.510363 | 1.617545 | 42.58916 | 1.999434 | 0.04097276 | 0.5215212 | 0.2781858 | -- | 13.54625 | 6.56557581 | 4.922189435 | 19.59344 | 9623
2024-01-01 | 2024-01-01 17:03 | Aus_RM361 | 2003668 | -- | 13.88611 | 3.335309 | 1.54793 | 42.88944 | 1.959172 | 0.04350239 | 0.503153 | 0.2643766 | -- | 9.350821 | 6.21947129 | 4.71035099 | 17.68515 | 9623
2024-01-01 | 2024-01-01 17:46 | Man_CLK461 | 2003671 | 2.129217 | 20.49037 | 5.1265 | 2.387402 | 66.31297 | 2.86839 | 1.737776 | 0.7304724 | 0.3832216 | 67.71143 | 1.12552 | 9.545740816 | 7.264864286 | 0.6422911 | 9623
2024-01-01 | 2024-01-01 18:01 | Aus_RM323 | 2003672 | -- | 13.98834 | 3.455814 | 1.598124 | 42.60843 | 2.00407 | 0.05096012 | 0.5098822 | 0.2914932 | -- | 11.75795 | 6.453881292 | 4.863091332 | 15.89601 | 9623
2024-01-01 | 2024-01-01 18:03 | Aus_RM361 | 2003673 | -- | 13.19069 | 3.159679 | 1.471804 | 43.3525 | 1.942841 | 0.04807002 | 0.4738828 | 0.2628672 | -- | 0.975543 | 5.882856982 | 4.478699572 | 15.44597 | 9623
2024-01-01 | 2024-01-01 18:26 | Man_CLK462 | 2003674 | 1.391385 | 20.97964 | 5.096941 | 2.453763 | 65.88665 | 2.905779 | 1.469493 | 0.7052545 | 0.384407 | 65.36483 | 6.564539 | 9.355126654 | 7.466800809 | 0.745989 | 9623
2024-01-01 | 2024-01-01 18:41 | Aus_CLK463 | 2003675 | 1.420856 | 20.84558 | 4.864788 | 2.355751 | 66.07847 | 2.818557 | 1.830396 | 0.7070706 | 0.3990809 | 68.74436888 | 3.540154 | 8.905757508 | 7.168550293 | 0.6100895 | 9623
2024-01-01 | 2024-01-01 18:51 | Man_CLK461 | 2003676 | 1.84551 | 20.6425 | 5.098213 | 2.386689 | 66.61085 | 2.887502 | 1.624068 | 0.6882765 | 0.3694165 | 69.11394 | 1.374938 | 9.471986662 | 7.262694627 | 0.6541805 | 9623
2024-01-01 | 2024-01-01 19:01 | Aus_RM323 | 2003677 | -- | 13.20212 | 3.242366 | 1.518149 | 43.25436 | 2.003876 | 0.05155245 | 0.4804586 | 0.2554376 | -- | 1.844309 | 6.023561792 | 4.619727407 | 14.32517 | 9623
2024-01-01 | 2024-01-01 19:03 | Aus_RM361 | 2003678 | -- | 13.63128 | 3.331376 | 1.538566 | 43.06437 | 1.964445 | 0.05801701 | 0.5040585 | 0.2551252 | -- | 6.591898 | 6.224892728 | 4.681856338 | 13.06823 | 9623
2024-01-01 | 2024-01-01 19:08 | Aus_KF461 | 2003680 | -- | 13.57178 | 3.349589 | 1.588089 | 43.06083 | 1.950977 | 0.1249598 | 0.5116661 | 0.2537132 | -- | 6.236773 | 6.189364262 | 4.832554827 | 6.104622 | 9623
2024-01-01 | 2024-01-01 19:10 | Aus_KF462 | 2003681 | -- | 13.55538 | 3.314645 | 1.573025 | 43.08413 | 1.954251 | 0.06377109 | 0.5082753 | 0.2458139 | -- | 5.830819 | 6.12225095 | 4.786715075 | 11.75696 | 9623
2024-01-01 | 2024-01-01 19:12 | Aus_KF463 | 2003682 | -- | 13.57785 | 3.280971 | 1.540863 | 43.00831 | 1.968855 | 0.04191602 | 0.4968222 | 0.2524148 | -- | 6.051568 | 6.087432954 | 4.688846109 | 17.85771 | 9623
2024-01-01 | 2024-01-01 20:01 | Aus_RM323 | 2003684 | -- | 13.47816 | 3.291227 | 1.546097 | 42.93324 | 2.00749 | 0.04822611 | 0.4965474 | 0.2580519 | -- | 5.482367 | 6.105755426 | 4.704773171 | 15.66711 | 9623
2024-01-01 | 2024-01-01 20:03 | Aus_RM361 | 2003685 | -- | 13.94629 | 3.399721 | 1.572044 | 42.84008 | 1.966194 | 0.03962778 | 0.5072343 | 0.2677218 | -- | 10.37245 | 6.349362202 | 4.783729892 | 19.6109 | 9623
2024-01-01 | 2024-01-01 20:29 | Man_CLK461 | 2003686 | 1.749972 | 20.6871 | 5.183806 | 2.41986 | 66.44711 | 2.907553 | 1.550218 | 0.6727723 | 0.3691748 | 67.87488029 | 2.730965 | 9.64268278 | 7.36363398 | 0.6766318 | 9623
2024-01-01 | 2024-01-01 20:30 | Man_CLK462 | 2003687 | 1.333933 | 21.00598 | 5.210453 | 2.472093 | 66.42425 | 2.987278 | 1.326127 | 0.6539493 | 0.3778719 | 66.79832 | 5.735077 | 9.624919094 | 7.522578999 | 0.7873524 | 9623
2024-01-01 | 2024-01-01 20:41 | Aus_CLK463 | 2003691 | 1.595532 | 20.88709 | 4.932524 | 2.400195 | 66.36773 | 2.85278 | 1.400591 | 0.6590452 | 0.3822199 | 68.37676 | 3.400029 | 9.01005866 | 7.303793385 | 0.7525941 | 9623
2024-01-01 | 2024-01-01 21:01 | Aus_RM323 | 2003692 | -- | 13.52093 | 3.326656 | 1.54049 | 42.85071 | 1.987489 | 0.07392688 | 0.4904534 | 0.2688098 | -- | 6.277178 | 6.20912932 | 4.68771107 | 10.33803 | 9623
2024-01-01 | 2024-01-01 21:03 | Aus_RM361 | 2003693 | -- | 13.07466 | 3.169452 | 1.469368 | 43.38437 | 1.939819 | 0.06167952 | 0.4780323 | 0.2519352 | -- | -0.07334183 | 5.912877144 | 4.471286824 | 11.8664 | 9623
2024-01-01 | 2024-01-01 22:01 | Aus_RM323 | 2003698 | -- | 13.10545 | 3.161283 | 1.504324 | 42.7491 | 1.978539 | 0.0477708 | 0.4747559 | 0.2656448 | -- | 2.138792 | 5.832083742 | 4.577657932 | 15.6333 | 9623
2024-01-01 | 2024-01-01 22:03 | Aus_RM361 | 2003699 | -- | 13.17803 | 3.144885 | 1.480954 | 43.20834 | 1.94024 | 0.1053759 | 0.4704842 | 0.2478181 | -- | 1.244294 | 5.828171082 | 4.506543022 | 6.834365 | 9623
2024-01-01 | 2024-01-01 22:36 | Man_CLK461 | 2003702 | 1.845832 | 20.66515 | 5.026124 | 2.334241 | 66.52552 | 2.833101 | 1.778695 | 0.7235498 | 0.3894959 | 69.1524 | 1.409869 | 9.369692828 | 7.103095363 | 0.6287545 | 9623
2024-01-01 | 2024-01-01 22:36 | Man_CLK462 | 2003703 | 1.28243 | 20.83204 | 5.255962 | 2.455662 | 65.58778 | 2.943225 | 1.859083 | 0.8246425 | 0.4196654 | 64.64243 | 7.020968 | 9.773319196 | 7.472579466 | 0.6687852 | 9623
2024-01-01 | 2024-01-01 22:41 | Aus_CLK463 | 2003704 | 1.649904 | 20.69054 | 4.945117 | 2.371154 | 66.0165 | 2.826332 | 1.874067 | 0.7735677 | 0.4052115 | 68.17626209 | 2.82079 | 9.092567482 | 7.215421622 | 0.6302918 | 9623
2024-01-01 | 2024-01-01 23:01 | Aus_RM323 | 2003705 | -- | 13.63145 | 3.292498 | 1.538845 | 43.07144 | 1.994716 | 0.03939922 | 0.4993929 | 0.2607049 | -- | 6.374912 | 6.12139396 | 4.682705335 | 19.32548 | 9623
2024-01-01 | 2024-01-01 23:03 | Aus_RM361 | 2003707 | -- | 13.61808 | 3.265934 | 1.527063 | 43.13436 | 1.96944 | 0.05612213 | 0.4861625 | 0.262995 | -- | 5.919348 | 6.070934504 | 4.646852709 | 13.41902 | 9623
2024-01-01 | 2024-01-01 23:05 | Aus_KF461 | 2003708 | -- | 13.43051 | 3.301393 | 1.563929 | 42.65722 | 1.928649 | 0.1297017 | 0.4968193 | 0.2496535 | -- | 5.991017 | 6.102523582 | 4.759035947 | 5.743629 | 9623
2024-01-01 | 2024-01-01 23:10 | Aus_KF462 | 2003709 | -- | 13.61121 | 3.354732 | 1.578215 | 42.92083 | 1.958884 | 0.06573172 | 0.5084004 | 0.2500889 | -- | 7.021264 | 6.21970002 | 4.802508245 | 11.49181 | 9623
2024-01-01 | 2024-01-01 23:12 | Aus_KF463 | 2003710 | -- | 13.53885 | 3.28911 | 1.537117 | 43.01704 | 1.954405 | 0.04343416 | 0.4879965 | 0.2563377 | -- | 5.726547 | 6.115339536 | 4.677447031 | 17.17714 | 9623
2024-01-01 | 2024-01-01 23:13 | Aus_HM463 | 2003711 | -- | -- | -- | -- | -- | -- | 2.86 | -- | -- | -- | -- | -- | -- | #VALUE! | 9623
2024-01-01 | 2024-01-01 23:14 | Aus_HM461 | 2003713 | -- | -- | -- | -- | -- | -- | 1.4 | -- | -- | -- | -- | -- | -- | #VALUE! | 9623
2024-01-01 | 2024-01-01 23:14 | Aus_HM462 | 2003714 | -- | -- | -- | -- | -- | -- | 3.11 | -- | -- | -- | -- | -- | -- | #VALUE! | 9623
2024-01-02 | 2024-01-02 00:01 | Aus_RM323 | 2003717 | -- | 13.61258 | 3.310923 | 1.55303 | 42.71523 | 2.002704 | 0.03484517 | 0.4971284 | 0.2642021 | -- | 7.415282 | 6.14621919 | 4.72587029 | 21.92539 | 9623
2024-01-02 | 2024-01-02 00:03 | Aus_RM361 | 2003719 | -- | 13.94019 | 3.355126 | 1.578385 | 42.532 | 1.966531 | 0.05007812 | 0.4977005 | 0.2644851 | -- | 11.04698 | 6.22045648 | 4.803025555 | 15.27306 | 9623
2024-01-02 | 2024-01-02 00:35 | Man_CLK461 | 2003724 | 1.962886 | 20.63673 | 5.126951 | 2.376267 | 66.52879 | 2.861857 | 1.746745 | 0.7193066 | 0.3893331 | 68.16773 | 1.711736 | 9.565776386 | 7.230980481 | 0.6380674 | 9623
2024-01-02 | 2024-01-02 00:41 | Aus_CLK463 | 2003725 | 1.585041 | 20.89028 | 5.01958 | 2.430432 | 66.23327 | 2.860703 | 1.560039 | 0.6967122 | 0.3994051 | 67.21976 | 4.314238 | 9.189596056 | 7.395804576 | 0.7104361 | 9623
2024-01-02 | 2024-01-02 00:42 | Man_CLK462 | 2003726 | 1.206297 | 21.06077 | 5.279952 | 2.478135 | 66.05801 | 2.981295 | 1.433638 | 0.7184716 | 0.3924828 | 64.93502 | 7.689821 | 9.79886838 | 7.540964805 | 0.7797607 | 9623
2024-01-02 | 2024-01-02 01:01 | Aus_RM323 | 2003728 | -- | 13.05945 | 3.164369 | 1.495958 | 43.22023 | 1.983004 | 0.02853559 | 0.4691899 | 0.2532914 | -- | 0.3028702 | 5.854416914 | 4.552200194 | 25.44675 | 9623
2024-01-02 | 2024-01-02 01:03 | Aus_RM361 | 2003729 | -- | 14.05693 | 3.401506 | 1.5743 | 42.7053 | 1.955344 | 0.0463303 | 0.4957428 | 0.2636212 | -- | 11.74941 | 6.3502753 | 4.7905949 | 16.44853 | 9623
2024-01-02 | 2024-01-02 02:01 | Aus_RM323 | 2003731 | -- | 13.51667 | 3.247509 | 1.536923 | 42.5845 | 1.952528 | 0.0247469 | 0.4929501 | 0.2616344 | -- | 6.653145 | 6.005425134 | 4.676856689 | 30.59473 | 9623
2024-01-02 | 2024-01-02 02:03 | Aus_RM361 | 2003732 | -- | 13.386 | 3.195259 | 1.503965 | 42.89776 | 1.951486 | 0.06609584 | 0.4783921 | 0.2585578 | -- | 4.266892 | 5.92272757 | 4.576565495 | 11.20744 | 9623
2024-01-02 | 2024-01-02 02:30 | Man_CLK461 | 2003733 | 2.792639 | 20.64584 | 5.140551 | 2.362193 | 66.12343 | 2.833067 | 1.828642 | 0.7634118 | 0.3930361 | 62.99911 | 3.088755 | 9.625629594 | 7.188153299 | 0.6326309 | 9623
2024-01-02 | 2024-01-02 02:31 | Man_CLK462 | 2003734 | 1.494346 | 20.86404 | 5.222846 | 2.468908 | 65.82458 | 2.917043 | 1.758265 | 0.7436528 | 0.3978945 | 64.70406 | 6.415387 | 9.663149564 | 7.512887044 | 0.6519542 | 9623
2024-01-02 | 2024-01-02 02:41 | Aus_CLK463 | 2003735 | 1.522748 | 20.83916 | 4.948504 | 2.392928 | 66.08206 | 2.842725 | 1.700955 | 0.7479649 | 0.3992167 | 67.77740624 | 3.938297 | 9.064701424 | 7.281679904 | 0.6770809 | 9623
2024-01-02 | 2024-01-02 03:01 | Aus_RM323 | 2003737 | -- | 13.81656 | 3.362992 | 1.5702 | 42.68764 | 1.965959 | 0.02729915 | 0.5013646 | 0.262137 | -- | 9.536745 | 6.2551504 | 4.7781186 | 28.02045 | 9623
2024-01-02 | 2024-01-02 03:03 | Aus_RM361 | 2003738 | -- | 13.54294 | 3.251049 | 1.531083 | 42.86215 | 1.929513 | 0.06822825 | 0.4967957 | 0.253497 | -- | 6.038011 | 6.024687414 | 4.659085569 | 10.99102 | 9623
2024-01-02 | 2024-01-02 03:05 | Aus_KF461 | 2003739 | -- | 13.34513 | 3.306809 | 1.557335 | 42.6715 | 1.93293 | 0.1119801 | 0.4945529 | 0.2444484 | -- | 5.23319 | 6.12803303 | 4.738970405 | 6.575395 | 9623
2024-01-02 | 2024-01-02 03:10 | Aus_KF462 | 2003740 | -- | 13.55497 | 3.325446 | 1.583416 | 42.6808 | 1.955256 | 0.08696879 | 0.5026163 | 0.2461338 | -- | 7.131934 | 6.133292028 | 4.818334888 | 8.570322 | 9623
2024-01-02 | 2024-01-02 03:12 | Aus_KF463 | 2003741 | -- | 13.48103 | 3.274557 | 1.546521 | 43.1097 | 1.971899 | 0.04235855 | 0.4902699 | 0.2619857 | -- | 4.881086 | 6.060862518 | 4.706063403 | 17.83104 | 9623
2024-01-02 | 2024-01-02 03:36 | Man_CLK461 | 2003743 | 2.244405 | 20.65521 | 5.165622 | 2.378524 | 66.29483 | 2.85603 | 1.645314 | 0.6997175 | 0.3806859 | 65.66575 | 2.787623 | 9.664435692 | 7.237848532 | 0.660489 | 9623
2024-01-02 | 2024-01-02 04:01 | Aus_RM323 | 2003744 | -- | 13.63636 | 3.279125 | 1.538301 | 42.61688 | 1.949236 | 0.0292488 | 0.485323 | 0.2589841 | -- | 7.744805 | 6.086875958 | 4.681049943 | 25.54682 | 9623
2024-01-02 | 2024-01-02 04:03 | Aus_RM361 | 2003745 | -- | 14.13729 | 3.448582 | 1.59428 | 42.7468 | 1.9732 | 0.07403923 | 0.5174751 | 0.2707392 | -- | 12.57323 | 6.44122054 | 4.85139404 | 10.66658 | 9623
2024-01-02 | 2024-01-02 04:31 | Man_CLK461 | 2003750 | 2.429707 | 20.55757 | 5.169401 | 2.375664 | 66.44129 | 2.875407 | 1.724141 | 0.7235475 | 0.3949062 | 66.22839 | 1.51414 | 9.679289162 | 7.229145552 | 0.6526969 | 9623
2024-01-02 | 2024-01-02 04:32 | Man_CLK462 | 2003751 | 1.464006 | 21.06059 | 5.240155 | 2.444676 | 66.17776 | 2.957517 | 1.386376 | 0.7067969 | 0.3920815 | 64.68996 | 7.082712 | 9.750018958 | 7.439149068 | 0.7988027 | 9623
2024-01-02 | 2024-01-02 04:41 | Aus_CLK463 | 2003752 | 1.610806 | 20.83776 | 4.982966 | 2.393979 | 66.16549 | 2.852309 | 1.654559 | 0.7153075 | 0.398439 | 67.53619 | 3.845819 | 9.154247432 | 7.284878097 | 0.6786625 | 9623
2024-01-02 | 2024-01-02 05:01 | Aus_RM323 | 2003753 | -- | 13.30512 | 3.239704 | 1.49448 | 43.33688 | 1.966058 | 0.02816851 | 0.477982 | 0.2564887 | -- | 2.437697 | 6.05655544 | 4.54770264 | 26.19046 | 9623
2024-01-02 | 2024-01-02 05:03 | Aus_RM361 | 2003754 | -- | 13.14312 | 3.214834 | 1.49293 | 42.84743 | 1.933028 | 0.1429747 | 0.4791175 | 0.2557931 | -- | 2.419891 | 5.99327254 | 4.54298599 | 5.16046 | 9623
2024-01-02 | 2024-01-02 05:24 | Man_CLK461 | 2003755 | 2.280914 | 20.63737 | 5.134687 | 2.370617 | 66.46021 | 2.86882 | 1.655438 | 0.7061329 | 0.3881697 | 66.54509244 | 1.960972 | 9.595836586 | 7.213787531 | 0.6655811 | 9623
2024-01-02 | 2024-01-02 06:01 | Aus_RM323 | 2003756 | -- | 13.83407 | 3.317065 | 1.533473 | 42.9787 | 2.001142 | 0.03721934 | 0.495411 | 0.2615374 | -- | 8.521064 | 6.195585934 | 4.666358339 | 20.39515 | 9623
2024-01-02 | 2024-01-02 06:03 | Aus_RM361 | 2003757 | -- | 13.41114 | 3.200705 | 1.484612 | 43.42633 | 1.959859 | 0.1115532 | 0.4874029 | 0.2456912 | -- | 2.866505 | 5.969904746 | 4.517674316 | 6.560384 | 9623
2024-01-02 | 2024-01-02 06:32 | Man_CLK461 | 2003763 | 2.411597 | 20.66664 | 5.140771 | 2.371351 | 66.31949 | 2.842157 | 1.687088 | 0.7230077 | 0.3877133 | 65.17584 | 2.676507 | 9.610717258 | 7.216021093 | 0.6612583 | 9623
2024-01-02 | 2024-01-02 06:32 | Man_CLK462 | 2003764 | 1.335763 | 21.00507 | 5.100348 | 2.419788 | 65.73367 | 2.873978 | 1.618668 | 0.7178514 | 0.3788901 | 64.80091 | 7.233689 | 9.421640904 | 7.363414884 | 0.6794647 | 9623
2024-01-02 | 2024-01-02 06:41 | Aus_CLK463 | 2003765 | 1.647334 | 20.91059 | 4.971011 | 2.398338 | 66.59219 | 2.866149 | 1.322219 | 0.6438599 | 0.3796 | 68.64515 | 3.105838 | 9.115191254 | 7.298142534 | 0.7848717 | 9623
2024-01-02 | 2024-01-02 07:01 | Aus_RM323 | 2003766 | -- | 13.62388 | 3.374428 | 1.569803 | 42.69895 | 1.982003 | 0.02837059 | 0.4950134 | 0.2562203 | -- | 7.902407 | 6.286127524 | 4.776910529 | 26.50262 | 9623
2024-01-02 | 2024-01-02 07:03 | Aus_RM361 | 2003767 | -- | 13.54757 | 3.258825 | 1.530236 | 43.08413 | 1.952306 | 0.06920434 | 0.4897416 | 0.2498761 | -- | 5.43459 | 6.046726938 | 4.656508148 | 10.68173 | 9623
2024-01-02 | 2024-01-02 07:05 | Aus_KF461 | 2003768 | -- | 13.53386 | 3.376183 | 1.572508 | 43.07342 | 1.973582 | 0.1173639 | 0.5111777 | 0.2501032 | -- | 5.98995 | 6.286201414 | 4.785141844 | 6.456488 | 9623
2024-01-02 | 2024-01-02 07:10 | Aus_KF462 | 2003769 | -- | 13.73296 | 3.392188 | 1.586175 | 43.05276 | 1.961429 | 0.09624194 | 0.5151287 | 0.3798631 | -- | 7.861606 | 6.3054901 | 4.826730525 | 9.648115 | 9623
2024-01-02 | 2024-01-02 07:12 | Aus_KF463 | 2003770 | -- | 13.53009 | 3.32006 | 1.543594 | 43.08484 | 1.976762 | 0.04976358 | 0.4908216 | 0.2642527 | -- | 5.606827 | 6.186397952 | 4.697156542 | 15.24592 | 9623
2024-01-02 | 2024-01-02 07:13 | Aus_HM463 | 2003771 | -- | -- | -- | -- | -- | -- | 2.41 | -- | -- | -- | -- | -- | -- | #VALUE! | 9623
2024-01-02 | 2024-01-02 07:37 | Man_CLK461 | 2003773 | 1.973077 | 20.58613 | 5.140476 | 2.368097 | 66.61073 | 2.879437 | 1.598776 | 0.6849074 | 0.3763658 | 68.7652 | 1.084634 | 9.615441276 | 7.206119171 | 0.6683445 | 9623
2024-01-02 | 2024-01-02 07:59 | Aus_HM461 | 2003774 | -- | -- | -- | -- | -- | -- | 1.48 | -- | -- | -- | -- | -- | -- | #VALUE! | 9623
2024-01-02 | 2024-01-02 08:00 | Aus_HM462 | 2003775 | -- | -- | -- | -- | -- | -- | 2.19 | -- | -- | -- | -- | -- | -- | #VALUE! | 9623
2024-01-02 | 2024-01-02 08:01 | Aus_RM323 | 2003776 | -- | 12.59797 | 3.033093 | 1.4424 | 43.3167 | 1.974644 | 0.03769514 | 0.4458739 | 0.2424094 | -- | -4.685428 | 5.59715565 | 4.3892232 | 18.36453 | 9623
2024-01-02 | 2024-01-02 08:03 | Aus_RM361 | 2003777 | -- | 12.94892 | 3.083347 | 1.450338 | 43.20908 | 1.939062 | 0.05497755 | 0.4674157 | 0.2506249 | -- | -1.073332 | 5.716897654 | 4.413378534 | 13.11786 | 9623
2024-01-02 | 2024-01-02 08:32 | Man_CLK461 | 2003778 | 1.864681 | 20.60677 | 5.185208 | 2.39511 | 66.61509 | 2.893924 | 1.60182 | 0.6878346 | 0.3805868 | 68.72823 | 1.504603 | 9.68827508 | 7.28831973 | 0.6720299 | 9623
2024-01-02 | 2024-01-02 08:36 | Man_CLK462 | 2003779 | 1.393321 | 21.05421 | 5.12202 | 2.438432 | 66.05548 | 2.889908 | 1.466766 | 0.6654089 | 0.3697733 | 65.33097 | 6.797932 | 9.447526056 | 7.420148576 | 0.7113829 | 9623
2024-01-02 | 2024-01-02 08:41 | Aus_CLK463 | 2003780 | 1.558898 | 20.96356 | 4.98807 | 2.429451 | 66.72599 | 2.870936 | 1.250195 | 0.6086026 | 0.3709169 | 68.98821 | 3.270502 | 9.107754408 | 7.392819393 | 0.7971253 | 9623
2024-01-02 | 2024-01-02 09:01 | Aus_RM323 | 2003784 | -- | 13.47908 | 3.318124 | 1.550139 | 42.73264 | 1.996167 | 0.03590864 | 0.4950869 | 0.2655622 | -- | 6.24703 | 6.170193412 | 4.717072977 | 21.27654 | 9623
2024-01-02 | 2024-01-02 09:03 | Aus_RM361 | 2003786 | -- | 12.37331 | 2.901939 | 1.376806 | 43.87411 | 1.940452 | 0.05866478 | 0.4287914 | 0.2427441 | -- | -9.064958 | 5.360582598 | 4.189620658 | 11.5597 | 9623
2024-01-02 | 2024-01-02 10:01 | Aus_RM323 | 2003790 | -- | 14.06881 | 3.435361 | 1.609351 | 42.69011 | 2.031087 | 0.03473121 | 0.5127195 | 0.2765813 | -- | 12.10763 | 6.380684758 | 4.897255093 | 22.83929 | 9623
2024-01-02 | 2024-01-02 10:03 | Aus_RM361 | 2003791 | -- | 12.26158 | 2.862456 | 1.353303 | 44.10744 | 1.937657 | 0.04264468 | 0.4255583 | 0.2424164 | -- | -10.96794 | 5.295719724 | 4.118101029 | 15.82783 | 9623
2024-01-02 | 2024-01-02 10:32 | Man_CLK461 | 2003792 | 2.376769 | 20.42912 | 5.176375 | 2.360378 | 65.28234 | 2.902894 | 2.365902 | 0.8255994 | 0.4153621 | 62.67704 | 3.987592 | 9.723634174 | 7.182630254 | 0.5235166 | 9623
2024-01-02 | 2024-01-02 10:32 | Man_CLK462 | 2003793 | 1.307144 | 21.1102 | 5.037405 | 2.416122 | 66.19677 | 2.870595 | 1.380888 | 0.6559531 | 0.3682711 | 66.43181 | 6.392644 | 9.261044826 | 7.352259246 | 0.7483927 | 9623
2024-01-02 | 2024-01-02 10:41 | Aus_CLK463 | 2003794 | 3.54739 | 20.49673 | 4.937544 | 2.314131 | 67.43103 | 2.858204 | 1.28865 | 0.7389948 | 0.3813444 | 67.81552 | -3.290209 | 9.168981948 | 7.041900633 | 0.8698941 | 9623
2024-01-02 | 2024-01-02 11:01 | Aus_RM323 | 2003795 | -- | 13.62246 | 3.316975 | 1.557 | 42.69464 | 1.998528 | 0.03187071 | 0.4940913 | 0.2665038 | -- | 7.598444 | 6.15553975 | 4.737951 | 23.98375 | 9623
2024-01-02 | 2024-01-02 11:03 | Aus_RM361 | 2003796 | -- | 13.86519 | 3.318245 | 1.546141 | 42.73217 | 1.9965 | 0.02710456 | 0.4880564 | 0.268319 | -- | 9.56549 | 6.177278678 | 4.704907063 | 28.09805 | 9623
2024-01-02 | 2024-01-02 11:05 | Aus_KF461 | 2003797 | -- | 13.57097 | 3.428554 | 1.588375 | 43.14486 | 1.989084 | 0.1217833 | 0.5202035 | 0.2533149 | -- | 6.372245 | 6.3981376 | 4.833425125 | 6.319293 | 9623
2024-01-02 | 2024-01-02 11:10 | Aus_KF462 | 2003799 | -- | 13.55 | 3.33 | 1.58 | 42.68 | 1.96 | 0.11 | 0.5 | 0.25 | -- | 7.111041664 | 6.15114 | 4.80794 | 6.801023 | 9623
2024-01-02 | 2024-01-02 11:12 | Aus_KF463 | 2003800 | -- | 13.57676 | 3.322632 | 1.539005 | 43.03202 | 2.001051 | 0.04715636 | 0.4942497 | 0.2592556 | -- | 6.178512 | 6.20097834 | 4.683192215 | 16.01399 | 9623
2024-01-02 | 2024-01-02 11:31 | Man_CLK461 | 2003801 | 2.677567 | 20.46189 | 5.097504 | 2.352144 | 65.9621 | 2.8438 | 1.946241 | 0.7457905 | 0.3893292 | 64.51237 | 1.773169 | 9.528557952 | 7.157574192 | 0.5842419 | 9623
2024-01-02 | 2024-01-02 11:41 | Aus_CLK463 | 2003802 | 2.502784 | 20.63 | 5.02 | 2.4 | 69.36 | 2.97 | 0.46 | 0.37 | 0.28 | 78.23137 | -7.55798888 | 9.2422 | 7.3032 | 1.469965 | 9623
2024-01-02 | 2024-01-02 12:01 | Aus_RM323 | 2003809 | -- | 13.81 | 3.27 | 1.6 | 42.97 | 1.8 | 0.06 | 0.47 | 0.23 | -- | 8.174011256 | 5.9583 | 4.8688 | 11.6129 | 9623
2024-01-02 | 2024-01-02 12:03 | Aus_RM361 | 2003810 | -- | 15.13 | 3.9 | 1.85 | 42.12 | 1.91 | 0.31 | 0.49 | 0.23 | -- | 25.59966 | 7.2048 | 5.62955 | 2.302566 | 9623
2024-01-02 | 2024-01-02 12:05 | Aus_RM362 | 2003811 | -- | 13.45 | 3.18 | 1.51 | 43.38 | 1.81 | 0.22 | 0.44 | 0.22 | -- | 3.265459664 | 5.87208 | 4.59493 | 2.99245 | 9623
2024-01-02 | 2024-01-02 12:40 | Man_CLK461 | 2003812 | 2.242818 | 20.42 | 5.02 | 2.36 | 66.95 | 2.93 | 1.68 | 0.64 | 0.37 | 71.13178 | -2.005731576 | 9.30988 | 7.18148 | 0.608393 | 9623
2024-01-02 | 2024-01-02 12:40 | Man_CLK462 | 2003813 | 1.30198 | 20.68 | 5.17 | 2.48 | 65.7 | 2.98 | 1.78 | 0.74 | 0.41 | 66.71787942 | 4.958999744 | 9.50434 | 7.54664 | 0.6510222 | 9623
2024-01-02 | 2024-01-02 12:41 | Aus_CLK463 | 2003814 | 1.923618 | 21.08 | 4.99 | 2.41 | 68.17 | 2.89 | 0.73 | 0.52 | 0.28 | 72.5119 | -0.1743615 | 9.14578 | 7.33363 | 1.101155 | 9623
2024-01-02 | 2024-01-02 13:01 | Aus_RM323 | 2003818 | -- | 13.24674 | 3.167274 | 1.510266 | 43.18591 | 1.992171 | 0.03172715 | 0.4770041 | 0.2552764 | -- | 2.049207 | 5.837906028 | 4.595739438 | 23.17731 | 9623
2024-01-02 | 2024-01-02 13:03 | Aus_RM361 | 2003823 | -- | 14.68238 | 3.559134 | 1.662854 | 42.37844 | 2.023731 | 0.0342293 | 0.528437 | 0.2822818 | -- | 19.02679 | 6.618156132 | 5.060064722 | 23.77987 | 9623
2024-01-02 | 2024-01-02 13:05 | Aus_RM362 | 2003828 | -- | 13.42245 | 3.231141 | 1.424578 | 42.88221 | 2.046003 | 0.7148179 | 0.4942393 | 0.2550132 | -- | 4.724345 | 6.152137674 | 4.334990854 | 1.048768 | 9623
2024-01-02 | 2024-01-02 13:34 | Man_CLK461 | 2003834 | 1.764641 | 20.56808 | 5.112551 | 2.400592 | 66.45663 | 2.934687 | 1.578821 | 0.6664407 | 0.3772535 | 69.26472 | 1.296192 | 9.486458486 | 7.305001456 | 0.6675629 | 9623
2024-01-02 | 2024-01-02 14:01 | Aus_RM323 | 2003837 | -- | 13.51041 | 3.267508 | 1.535027 | 43.16562 | 1.999853 | 0.03224214 | 0.4993344 | 0.2673149 | -- | 4.913903 | 6.061630516 | 4.671087161 | 23.87831 | 9623
2024-01-02 | 2024-01-02 14:03 | Aus_RM361 | 2003839 | -- | 14.42135 | 3.538077 | 1.651661 | 42.31305 | 2.011781 | 0.04706289 | 0.5351986 | 0.2658793 | -- | 16.86385 | 6.581293638 | 5.026004423 | 16.9679 | 9623
2024-01-02 | 2024-01-02 14:05 | Aus_RM362 | 2003840 | -- | 13.40311 | 3.138078 | 1.48809 | 43.17768 | 1.980636 | 0.2348527 | 0.4724129 | 0.2521901 | -- | 3.247443 | 5.79805842 | 4.52825787 | 3.097516 | 9623
2024-01-02 | 2024-01-02 14:37 | Man_CLK461 | 2003845 | 1.634407 | 20.53023 | 5.26365 | 2.481271 | 66.23804 | 3.000706 | 1.606846 | 0.6728842 | 0.3921731 | 68.06222 | 2.494806 | 9.750361968 | 7.550507653 | 0.6713134 | 9623
2024-01-02 | 2024-01-02 14:38 | Man_CLK462 | 2003846 | 1.441442 | 20.76473 | 5.189926 | 2.461525 | 66.21539 | 2.964662 | 1.616282 | 0.7106434 | 0.3970277 | 67.49689069 | 4.186231 | 9.5884036 | 7.490420575 | 0.6911521 | 9623
2024-01-02 | 2024-01-02 14:41 | Aus_CLK463 | 2003847 | 1.875832 | 21.05231 | 5.04818 | 2.43358 | 67.07029 | 2.917836 | 0.7461035 | 0.6120702 | 0.3459476 | 68.01539 | 3.285485 | 9.26005964 | 7.40538394 | 1.296462 | 9623
2024-01-02 | 2024-01-02 15:01 | Aus_RM323 | 2003852 | -- | 13.86238 | 3.362841 | 1.567098 | 42.9346 | 2.006929 | 0.02735019 | 0.5019753 | 0.2648214 | -- | 9.168251 | 6.259998834 | 4.768679214 | 28.11381 | 9623
2024-01-02 | 2024-01-02 15:03 | Aus_RM361 | 2003853 | -- | 13.3875 | 3.168725 | 1.498707 | 43.27335 | 1.977594 | 0.05828756 | 0.483819 | 0.2550562 | -- | 2.986146 | 5.861309006 | 4.560565401 | 12.71053 | 9623
2024-01-02 | 2024-01-02 15:08 | Aus_KF461 | 2003854 | -- | 13.56 | 3.05 | 1.63 | 43.42 | 1.8 | 0.16 | 0.48 | 0.22 | -- | 3.559268912 | 5.32454 | 4.96009 | 4.327385 | 9623
2024-01-02 | 2024-01-02 15:10 | Aus_KF462 | 2003856 | -- | 13.61 | 3.07 | 1.63 | 43.3 | 1.82 | 0.33 | 0.47 | 0.22 | -- | 4.459191584 | 5.37754 | 4.96009 | 2.072336 | 9623
2024-01-02 | 2024-01-02 15:12 | Aus_KF463 | 2003857 | -- | 13.56 | 3.29 | 1.54 | 42.92 | 1.99 | 0.04 | 0.49 | 0.26 | -- | 6.21409304 | 6.11282 | 4.68622 | 18.81263 | 9623
2024-01-02 | 2024-01-02 15:13 | Aus_HM463 | 2003858 | -- | -- | -- | -- | -- | -- | 2.51 | -- | -- | -- | -- | -- | -- | #VALUE! | 9623
2024-01-02 | 2024-01-02 16:01 | Aus_RM323 | 2003860 | -- | 13.48 | 3.34 | 1.54 | 43.14 | 1.88 | 0 | 0.45 | 0 | -- | 5.103805072 | 6.24532 | 4.68622 | #DIV/0! | 9623
2024-01-02 | 2024-01-02 16:03 | Aus_RM361 | 2003861 | -- | 12.71 | 3.03 | 1.42 | 43.55 | 1.83 | 0.2 | 0.41 | 0.22 | -- | -4.478263704 | 5.62686 | 4.32106 | 3.164036 | 9623
2024-01-02 | 2024-01-02 16:26 | Aus_HM461 | 2003868 | -- | -- | -- | -- | -- | -- | 1.63 | -- | -- | -- | -- | -- | -- | #VALUE! | 9623
2024-01-02 | 2024-01-02 16:27 | Aus_HM462 | 2003869 | -- | -- | -- | -- | -- | -- | 2.41 | -- | -- | -- | -- | -- | -- | #VALUE! | 9623
2024-01-02 | 2024-01-02 16:27 | Man_CLK461 | 2003870 | 1.443841 | 20.69 | 5.22 | 2.48 | 66.36 | 3.01 | 1.68 | 0.66 | 0.4 | 68.41532 | 3.27144 | 9.63684 | 7.54664 | 0.6415662 | 9623
2024-01-02 | 2024-01-02 16:28 | Man_CLK462 | 2003871 | 1.468847 | 20.96 | 5.13 | 2.46 | 67.12 | 3 | 1.28 | 0.58 | 0.41 | 69.9887 | 2.781774128 | 9.43218 | 7.48578 | 0.7989447 | 9623
2024-01-02 | 2024-01-02 16:41 | Aus_CLK463 | 2003872 | 1.781586 | 20.95 | 4.97 | 2.41 | 66.9 | 2.91 | 1.21 | 0.68 | 0.34 | 69.0423 | 2.506596384 | 9.09278 | 7.33363 | 0.8408538 | 9623
2024-01-02 | 2024-01-02 17:01 | Aus_RM323 | 2003875 | -- | 13.55 | 3.01 | 1.55 | 43.06 | 1.91 | 0 | 0.45 | 0.22 | -- | 4.289857248 | 5.3539 | 4.71665 | #DIV/0! | 9623
2024-01-02 | 2024-01-02 17:03 | Aus_RM361 | 2003876 | -- | 13.26 | 3.3 | 1.5 | 43.71 | 1.84 | 0.05 | 0.43 | 0.22 | -- | 1.215271656 | 6.207 | 4.5645 | 12.99657 | 9623
2024-01-02 | 2024-01-02 18:01 | Aus_RM323 | 2003877 | -- | 13.12 | 3.18 | 1.49 | 43.42 | 1.87 | 0.1 | 0.43 | 0.22 | -- | 0.2828921 | 5.90592 | 4.53407 | 6.498284 | 9623
2024-01-02 | 2024-01-02 18:03 | Aus_RM361 | 2003878 | -- | 14.47 | 3.4 | 1.67 | 42.53 | 1.86 | 0 | 0.48 | 0.22 | -- | 15.93598 | 6.18436 | 5.08181 | #DIV/0! | 9623
2024-01-02 | 2024-01-02 18:30 | Man_CLK461 | 2003879 | 1.364779 | 20.72 | 5.13 | 2.48 | 66.26 | 2.97 | 1.63 | 0.67 | 0.32 | 68.7067 | 3.380444032 | 9.39834 | 7.54664 | 0.6031386 | 9623
2024-01-02 | 2024-01-02 18:31 | Man_CLK462 | 2003880 | 1.513939 | 20.46 | 5.22 | 2.49 | 64.72 | 2.95 | 2.47 | 0.8 | 0.4 | 63.18721 | 6.340832976 | 9.61992 | 7.57707 | 0.4846073 | 9623
2024-01-02 | 2024-01-02 18:41 | Aus_CLK463 | 2003881 | 2.117903 | 20.97 | 5.01 | 2.39 | 66.72 | 2.84 | 1.27 | 0.69 | 0.35 | 66.54826 | 3.412560944 | 9.23262 | 7.27277 | 0.8179897 | 9623
2024-01-02 | 2024-01-02 19:01 | Aus_RM323 | 2003882 | -- | 13.26 | 3.02 | 1.49 | 43.16 | 1.89 | 0 | 0.43 | 0.22 | -- | 1.47456648 | 5.48192 | 4.53407 | #DIV/0! | 9623
2024-01-02 | 2024-01-02 19:03 | Aus_RM361 | 2003883 | -- | 14.71 | 3.69 | 1.72 | 42.41 | 1.87 | 0.32 | 0.5 | 0.22 | -- | 19.8923 | 6.86826 | 5.23396 | 2.216884 | 9623
2024-01-02 | 2024-01-02 19:08 | Aus_KF461 | 2003884 | -- | 13.59 | 3.28 | 1.6 | 43.38 | 1.84 | 0.34 | 0.49 | 0.22 | -- | 5.073418464 | 5.9848 | 4.8688 | 2.061448 | 9623
2024-01-02 | 2024-01-02 19:10 | Aus_KF462 | 2003885 | -- | 13.53 | 3.26 | 1.6 | 43.29 | 1.83 | 0 | 0.46 | 0.22 | -- | 4.732435496 | 5.9318 | 4.8688 | #DIV/0! | 9623
2024-01-02 | 2024-01-02 19:12 | Aus_KF463 | 2003886 | -- | 13.59 | 3.15 | 1.56 | 43.3 | 1.85 | 0.04 | 0.45 | 0.22 | -- | 4.61711208 | 5.70798 | 4.74708 | 16.67124 | 9623
2024-01-02 | 2024-01-02 19:41 | Aus_CLK463 | 2003887 | 1.867541 | 20.63 | 4.88 | 2.38 | 65.42 | 2.76 | 1.92 | 0.81 | 0.37 | 65.74682 | 3.811286848 | 8.90504 | 7.24234 | 0.6076985 | 9623
2024-01-02 | 2024-01-02 20:01 | Aus_RM323 | 2003889 | -- | 13.45 | 3.36 | 1.55 | 43.25 | 1.91 | 0.27 | 0.44 | 0.22 | -- | 4.620113112 | 6.2814 | 4.71665 | 2.438293 | 9623
2024-01-02 | 2024-01-02 20:03 | Aus_RM361 | 2003890 | -- | 13.08 | 2.93 | 1.46 | 43.51 | 1.82 | 0.19 | 0.43 | 0.22 | -- | -1.636909 | 5.29418 | 4.44278 | 3.42015 | 9623
2024-01-02 | 2024-01-02 20:28 | Man_CLK461 | 2003896 | 1.219032 | 20.92 | 5.07 | 2.44 | 66.02 | 2.96 | 1.71 | 0.67 | 0.42 | 67.26328 | 5.490375776 | 9.30702 | 7.42492 | 0.6503791 | 9623
2024-01-02 | 2024-01-02 20:41 | Aus_CLK463 | 2003897 | 1.51826 | 20.61 | 4.89 | 2.38 | 65.59 | 2.84 | 2.23 | 0.72 | 0.34 | 67.94563354 | 3.167861032 | 8.93154 | 7.24234 | 0.4715137 | 9623
2024-01-02 | 2024-01-02 20:49 | Man_CLK462 | 2003900 | 1.291957 | 21.03 | 5.19 | 2.48 | 66.9 | 2.94 | 1.4 | 0.59 | 0.35 | 68.84952 | 4.385120048 | 9.55734 | 7.54664 | 0.6812433 | 9623
2024-01-02 | 2024-01-02 21:01 | Aus_RM323 | 2003901 | -- | 13.53 | 3.2 | 1.57 | 43.24 | 1.86 | 0 | 0.46 | 0.22 | -- | 4.549546304 | 5.82356 | 4.77751 | #DIV/0! | 9623
2024-01-02 | 2024-01-02 21:03 | Aus_RM361 | 2003902 | -- | 12.4 | 2.88 | 1.36 | 43.9 | 1.81 | 0 | 0.4 | 0.22 | -- | -9.044243344 | 5.33088 | 4.13848 | #DIV/0! | 9623
2024-01-02 | 2024-01-02 22:01 | Aus_RM323 | 2003907 | -- | 13.94 | 3.28 | 1.63 | 42.61 | 1.88 | 0.3 | 0.47 | 0.22 | -- | 10.48073 | 5.93404 | 4.96009 | 2.27957 | 9623
2024-01-02 | 2024-01-02 22:03 | Aus_RM361 | 2003908 | -- | 12.13 | 2.74 | 1.32 | 43.85 | 1.79 | 0.23 | 0.37 | 0.22 | -- | -11.96548 | 5.02756 | 4.01676 | 2.603324 | 9623
2024-01-02 | 2024-01-02 22:28 | Man_CLK461 | 2003909 | 1.536511 | 20.77 | 5.1 | 2.42 | 66.29 | 2.92 | 1.8 | 0.67 | 0.36 | 68.03705 | 3.501562 | 9.42036 | 7.36406 | 0.5748494 | 9623
2024-01-02 | 2024-01-02 22:35 | Aus_RM323 | 2003910 | -- | 13.9 | 3.29 | 1.61 | 42.59 | 1.85 | 0.32 | 0.45 | 0.21 | -- | 10.22724 | 5.99438 | 4.89923 | 2.043583 | 9623
2024-01-02 | 2024-01-02 22:35 | Man_CLK462 | 2003911 | 1.249353 | 20.42 | 5.23 | 2.44 | 63.38 | 2.85 | 3 | 0.99 | 0.45 | 59.11752 | 10.10891 | 9.73102 | 7.42492 | 0.4743995 | 9623
2024-01-02 | 2024-01-02 22:41 | Aus_CLK463 | 2003912 | 1.565005 | 20.83 | 5.06 | 2.42 | 65.71 | 2.89 | 1.93 | 0.71 | 0.41 | 65.37259 | 5.596140088 | 9.31436 | 7.36406 | 0.5871956 | 9623
2024-01-02 | 2024-01-02 23:01 | Aus_RM323 | 2003916 | -- | 13.78 | 3.2 | 1.6 | 42.9 | 1.84 | 0.01 | 0.46 | 0.22 | -- | 7.77621528 | 5.7728 | 4.8688 | 67.53603 | 9623
2024-01-02 | 2024-01-02 23:03 | Aus_RM361 | 2003917 | -- | 13.99 | 3.51 | 1.61 | 42.92 | 1.84 | 0.01 | 0.45 | 0.22 | -- | 11.10277 | 6.57738 | 4.89923 | 66.68497 | 9623
2024-01-02 | 2024-01-02 23:05 | Aus_KF461 | 2003918 | -- | 13.5 | 3.25 | 1.59 | 43.22 | 1.82 | 0.17 | 0.49 | 0.22 | -- | 4.627935152 | 5.92222 | 4.83837 | 4.122896 | 9623
2024-01-02 | 2024-01-02 23:10 | Aus_KF462 | 2003919 | -- | 13.4 | 3.29 | 1.58 | 42.99 | 1.84 | 0.1 | 0.46 | 0.22 | -- | 4.666192952 | 6.04514 | 4.80794 | 6.753603 | 9623
2024-01-02 | 2024-01-02 23:12 | Aus_KF463 | 2003921 | -- | 13.33 | 3.06 | 1.55 | 42.96 | 1.84 | 0.01 | 0.44 | 0.22 | -- | 2.958279648 | 5.4864 | 4.71665 | 65.83391 | 9623
2024-01-02 | 2024-01-02 23:13 | Aus_HM463 | 2003922 | -- | -- | -- | -- | -- | -- | 3.28 | -- | -- | -- | -- | -- | -- | #VALUE! | 9623
2024-01-02 | 2024-01-02 23:34 | Aus_RM323 | 2003925 | -- | 13.7 | 3.21 | 1.62 | 42.96 | 1.82 | 0.01 | 0.44 | 0.23 | -- | 6.976166768 | 5.76546 | 4.92966 | 67.12423 | 9623
2024-01-02 | 2024-01-02 23:41 | Man_CLK462 | 2003926 | 1.34628 | 20.94 | 5.12 | 2.46 | 66.51 | 2.97 | 1.52 | 0.62 | 0.4 | 68.22354412 | 4.4324938 | 9.40568 | 7.48578 | 0.686703 | 9623
2024-01-02 | 2024-01-02 23:41 | Aus_HM461 | 2003927 | -- | -- | -- | -- | -- | -- | 1.39 | -- | -- | -- | -- | -- | -- | #VALUE! | 9623
2024-01-02 | 2024-01-02 23:41 | Aus_HM462 | 2003928 | -- | -- | -- | -- | -- | -- | 2.09 | -- | -- | -- | -- | -- | -- | #VALUE! | 9623
2024-01-03 | 2024-01-03 00:01 | Aus_RM323 | 2003929 | -- | 11.94708 | 2.759287 | 1.330907 | 43.62894 | 1.909329 | 0.01048981 | 0.4013216 | 0.2387653 | -- | -12.75025 | 5.060215906 | 4.049950001 | 61.93006 | 9623
2024-01-03 | 2024-01-03 00:03 | Aus_RM361 | 2003930 | -- | 13.83728 | 3.241004 | 1.529779 | 42.43177 | 1.947352 | 0.02419844 | 0.478786 | 0.2698001 | -- | 9.838916 | 6.000274532 | 4.655117497 | 31.22543 | 9623
2024-01-03 | 2024-01-03 00:34 | Aus_RM323 | 2003939 | -- | 10.84235 | 2.343798 | 1.187382 | 45.16416 | 1.982464 | 0.03102228 | 0.3368601 | 0.2282047 | -- | -29.22688 | 4.202014356 | 3.613203426 | 18.73322 | 9723
2024-01-03 | 2024-01-03 00:39 | Man_CLK461 | 2003940 | 1.638603 | 20.75044 | 5.140692 | 2.408733 | 66.31158 | 2.945783 | 1.61069 | 0.6758512 | 0.3838947 | 67.60069 | 3.461443 | 9.547257564 | 7.329774519 | 0.6646471 | 9723
2024-01-03 | 2024-01-03 00:40 | Man_CLK462 | 2003941 | 1.306994 | 20.98493 | 5.182357 | 2.430644 | 66.21803 | 2.936233 | 1.591227 | 0.7078471 | 0.4022159 | 66.47646431 | 6.000266 | 9.620596402 | 7.396449692 | 0.7047463 | 9723
2024-01-03 | 2024-01-03 00:41 | Aus_CLK463 | 2003942 | 1.523054 | 20.75589 | 4.979382 | 2.388915 | 65.44965 | 2.832694 | 1.95412 | 0.7468461 | 0.4075056 | 65.63277159 | 5.316535 | 9.15331812 | 7.269468345 | 0.594348 | 9723
2024-01-03 | 2024-01-03 01:01 | Aus_RM323 | 2003943 | -- | 13.03932 | 3.136141 | 1.436463 | 43.52135 | 1.894077 | 0.1622433 | 0.4820689 | 0.2648987 | -- | -1.002289 | 5.880278254 | 4.371156909 | 4.635484 | 9723
2024-01-03 | 2024-01-03 01:03 | Aus_RM361 | 2003944 | -- | 14.54994 | 3.524311 | 1.643174 | 42.57959 | 2.012379 | 0.03203639 | 0.520861 | 0.2752712 | -- | 17.07227 | 6.559173742 | 5.000178482 | 24.92399 | 9723
2024-01-03 | 2024-01-03 01:34 | Aus_RM323 | 2003949 | -- | 13.0007 | 3.063681 | 1.471894 | 43.3318 | 2.012121 | 0.02388197 | 0.4555784 | 0.2482013 | -- | -1.081308 | 5.628310002 | 4.478973442 | 29.64521 | 9723
2024-01-03 | 2024-01-03 02:01 | Aus_RM323 | 2003955 | -- | 15.59883 | 3.862923 | 1.808997 | 41.37852 | 2.086793 | 0.03243575 | 0.5889264 | 0.263569 | -- | 31.67686 | 7.175923026 | 5.504777871 | 25.93752 | 9723
2024-01-03 | 2024-01-03 02:03 | Aus_RM361 | 2003957 | -- | 14.31318 | 3.45179 | 1.612174 | 42.4689 | 1.995612 | 0.02888433 | 0.5150596 | 0.2778279 | -- | 14.975 | 6.419445092 | 4.905845482 | 27.58715 | 9723
2024-01-03 | 2024-01-03 02:29 | Man_CLK461 | 2003966 | 1.704769 | 20.57401 | 5.187487 | 2.421248 | 66.00951 | 2.939349 | 1.777644 | 0.7192639 | 0.3991736 | 67.1102 | 3.122435 | 9.650088934 | 7.367857664 | 0.634099 | 9723
2024-01-03 | 2024-01-03 02:29 | Man_CLK462 | 2003967 | 1.263988 | 20.73349 | 5.162657 | 2.437213 | 65.34505 | 2.902782 | 1.932652 | 0.8044056 | 0.4265282 | 65.13154 | 6.42608 | 9.557276654 | 7.416439159 | 0.6389973 | 9723
2024-01-03 | 2024-01-03 02:31 | Aus_RM323 | 2003968 | -- | 15.58672 | 3.93387 | 1.817622 | 41.24292 | 2.084941 | 0.03616499 | 0.5940368 | 0.2698017 | -- | 32.35803 | 7.349339076 | 5.531023746 | 23.60555 | 9723
2024-01-03 | 2024-01-03 02:41 | Aus_CLK463 | 2003969 | 1.719305 | 20.69807 | 4.99166 | 2.384454 | 65.90006 | 2.876484 | 1.673836 | 0.7224238 | 0.3965318 | 67.03078 | 3.493388 | 9.193402832 | 7.255893522 | 0.6729947 | 9723
2024-01-03 | 2024-01-03 03:01 | Aus_RM323 | 2003973 | -- | 14.09783 | 3.445648 | 1.603441 | 42.56865 | 2.030219 | 0.02746016 | 0.5304949 | 0.2503959 | -- | 12.77599 | 6.417945028 | 4.879270963 | 28.20728 | 9723
2024-01-03 | 2024-01-03 03:03 | Aus_RM361 | 2003975 | -- | 13.49649 | 3.256767 | 1.521723 | 43.0818 | 1.973229 | 0.04539707 | 0.4893325 | 0.2600746 | -- | 4.982821 | 6.055677234 | 4.630603089 | 16.56568 | 9723
2024-01-03 | 2024-01-03 03:05 | Aus_KF461 | 2003976 | -- | 13.49201 | 3.329318 | 1.567994 | 42.88007 | 1.989118 | 0.09931984 | 0.5073717 | 0.253511 | -- | 5.981446 | 6.169646852 | 4.771405742 | 7.641139 | 9723
2024-01-03 | 2024-01-03 03:10 | Aus_KF462 | 2003978 | -- | 13.533 | 3.378271 | 1.579731 | 42.9241 | 1.971091 | 0.07459517 | 0.5066817 | 0.2587129 | -- | 6.459514 | 6.279513298 | 4.807121433 | 10.25591 | 9723
2024-01-03 | 2024-01-03 03:12 | Aus_KF463 | 2003979 | -- | 13.47367 | 3.314403 | 1.543874 | 42.91722 | 1.992085 | 0.03923703 | 0.4956042 | 0.2608282 | -- | 5.60801 | 6.170933142 | 4.698008582 | 19.32724 | 9723
2024-01-03 | 2024-01-03 04:01 | Aus_RM323 | 2003985 | -- | 13.49849 | 3.344355 | 1.545985 | 43.08952 | 1.980486 | 0.02554498 | 0.5135145 | 0.235666 | -- | 5.446387 | 6.24673413 | 4.704432355 | 29.01231 | 9723
2024-01-03 | 2024-01-03 04:03 | Aus_RM361 | 2003987 | -- | 13.90154 | 3.341934 | 1.567707 | 42.8225 | 1.978802 | 0.04514378 | 0.5073107 | 0.2582614 | -- | 9.74402 | 6.203564856 | 4.770532401 | 16.94573 | 9723
2024-01-03 | 2024-01-03 04:26 | Man_CLK461 | 2003994 | 1.546293 | 20.68388 | 5.147478 | 2.412492 | 66.09913 | 2.955191 | 1.743189 | 0.7107968 | 0.4057055 | 67.56649 | 3.579914 | 9.558880236 | 7.341213156 | 0.6473334 | 9723
2024-01-03 | 2024-01-03 04:26 | Man_CLK462 | 2003995 | 1.21159 | 20.83729 | 5.206145 | 2.422333 | 65.92529 | 2.954656 | 1.682961 | 0.7470558 | 0.4169015 | 66.6472504 | 5.741142 | 9.697696814 | 7.371159319 | 0.6974194 | 9723
2024-01-03 | 2024-01-03 04:41 | Aus_CLK463 | 2003996 | 1.79231 | 20.758 | 4.986163 | 2.390336 | 66.03558 | 2.906251 | 1.653328 | 0.7141985 | 0.401172 | 66.85833 | 3.571095 | 9.168883438 | 7.273792448 | 0.6807299 | 9723
2024-01-03 | 2024-01-03 05:01 | Aus_RM323 | 2003998 | -- | 13.08353 | 3.244605 | 1.513294 | 43.07783 | 1.951283 | 0.02120534 | 0.5009144 | 0.2320588 | -- | 1.372645 | 6.037709802 | 4.604953642 | 34.22444 | 9723
2024-01-03 | 2024-01-03 05:03 | Aus_RM361 | 2003999 | -- | 13.88933 | 3.358968 | 1.56047 | 42.76157 | 1.995462 | 0.03948708 | 0.506051 | 0.2603247 | -- | 9.904657 | 6.26094996 | 4.74851021 | 19.41355 | 9723
2024-01-03 | 2024-01-03 06:01 | Aus_RM323 | 2004005 | -- | 13.00259 | 3.152812 | 1.481684 | 43.32468 | 1.965238 | 0.01877772 | 0.4966022 | 0.2263171 | -- | -0.580904 | 5.847942472 | 4.508764412 | 38.05905 | 9723
2024-01-03 | 2024-01-03 06:03 | Aus_RM361 | 2004006 | -- | 12.69886 | 2.997483 | 1.417477 | 43.74947 | 1.962187 | 0.04647312 | 0.4619875 | 0.2377315 | -- | -5.354197 | 5.544958866 | 4.313382511 | 15.06099 | 9723
2024-01-03 | 2024-01-03 06:30 | Man_CLK461 | 2004007 | 1.404112 | 20.65794 | 5.074781 | 2.419793 | 65.8831 | 2.951753 | 1.706305 | 0.7038794 | 0.3884744 | 67.9409334 | 3.659725 | 9.353879894 | 7.363430099 | 0.6448458 | 9723
2024-01-03 | 2024-01-03 06:32 | Man_CLK462 | 2004008 | 1.340372 | 20.88777 | 5.274951 | 2.465222 | 66.22135 | 3.026849 | 1.303212 | 0.6410986 | 0.3882032 | 66.42102116 | 5.661025 | 9.807464526 | 7.501670546 | 0.8030337 | 9723
2024-01-03 | 2024-01-03 06:41 | Aus_CLK463 | 2004009 | 1.667006 | 20.74354 | 4.966845 | 2.394479 | 66.32517 | 2.909889 | 1.464081 | 0.6654263 | 0.3900715 | 68.78111 | 2.463919 | 9.110680782 | 7.286399597 | 0.7305868 | 9723
2024-01-03 | 2024-01-03 07:01 | Aus_RM323 | 2004012 | -- | 12.92333 | 3.127519 | 1.47697 | 43.6283 | 1.961899 | 0.02221035 | 0.4847372 | 0.2309735 | -- | -2.328313 | 5.78889211 | 4.49441971 | 31.99286 | 9723
2024-01-03 | 2024-01-03 07:03 | Aus_RM361 | 2004013 | -- | 12.92434 | 3.065345 | 1.449571 | 43.62225 | 1.969378 | 0.04616718 | 0.4700276 | 0.2530344 | -- | -2.645705 | 5.670490118 | 4.411044553 | 15.73671 | 9723
2024-01-03 | 2024-01-03 07:05 | Aus_KF461 | 2004014 | -- | 13.56237 | 3.392884 | 1.58208 | 43.03909 | 2.006805 | 0.09903813 | 0.5172203 | 0.2571058 | -- | 6.435549 | 6.31426324 | 4.81426944 | 7.794341 | 9723
2024-01-03 | 2024-01-03 07:10 | Aus_KF462 | 2004016 | -- | 13.62963 | 3.365884 | 1.58402 | 43.04784 | 1.994089 | 0.08645078 | 0.517037 | 0.2621377 | -- | 6.852397 | 6.23943076 | 4.82017286 | 9.002506 | 9723
2024-01-03 | 2024-01-03 07:12 | Aus_KF463 | 2004017 | -- | 13.53619 | 3.28865 | 1.546416 | 43.06554 | 2.003279 | 0.0449994 | 0.4995539 | 0.274823 | -- | 5.562419 | 6.098386628 | 4.705743888 | 17.32829 | 9723
2024-01-03 | 2024-01-03 07:13 | Aus_HM463 | 2004018 | -- | -- | -- | -- | -- | -- | 2.09 | -- | -- | -- | -- | -- | -- | #VALUE! | 9723
2024-01-03 | 2024-01-03 07:46 | Aus_HM461 | 2004023 | -- | -- | -- | -- | -- | -- | 1.78 | -- | -- | -- | -- | -- | -- | #VALUE! | 9723
2024-01-03 | 2024-01-03 07:47 | Aus_HM462 | 2004024 | -- | -- | -- | -- | -- | -- | 3.01 | -- | -- | -- | -- | -- | -- | #VALUE! | 9723
2024-01-03 | 2024-01-03 08:01 | Aus_RM323 | 2004025 | -- | 13.05 | 3.12 | 1.51 | 43.34 | 1.85 | 0.27 | 0.46 | 0.22 | -- | -0.3559534 | 5.71308 | 4.59493 | 2.501335 | 9723
2024-01-03 | 2024-01-03 08:03 | Aus_RM361 | 2004026 | -- | 13.2 | 3.23 | 1.48 | 43.1 | 1.85 | 0.02 | 0.44 | 0.23 | -- | 2.196314336 | 6.05534 | 4.50364 | 33.56211 | 9723
2024-01-03 | 2024-01-03 08:38 | Man_CLK461 | 2004031 | 1.376521 | 20.86156 | 5.08942 | 2.428606 | 66.39113 | 2.98616 | 1.634767 | 0.6934975 | 0.3963699 | 68.46299 | 3.934403 | 9.377761648 | 7.390248058 | 0.6738916 | 9723
2024-01-03 | 2024-01-03 08:39 | Man_CLK462 | 2004032 | 1.390272 | 20.884 | 5.296015 | 2.489774 | 66.3488 | 2.994162 | 1.418482 | 0.6717403 | 0.3895611 | 66.58876 | 5.370422 | 9.821742142 | 7.576382282 | 0.7573965 | 9723
2024-01-03 | 2024-01-03 08:41 | Aus_CLK463 | 2004033 | 2.186637 | 20.7354 | 4.925829 | 2.359919 | 66.51175 | 2.910862 | 1.536438 | 0.7071992 | 0.4014615 | 67.81209 | 1.57574 | 9.060463902 | 7.181233517 | 0.7288849 | 9723
2024-01-03 | 2024-01-03 09:01 | Aus_RM323 | 2004034 | -- | 13.57411 | 3.341762 | 1.581437 | 42.94404 | 1.974991 | 0.02550675 | 0.5083203 | 0.2755819 | -- | 6.568649 | 6.179877896 | 4.812312791 | 30.90172 | 9723
2024-01-03 | 2024-01-03 09:03 | Aus_RM361 | 2004035 | -- | 13.20166 | 3.09205 | 1.481712 | 43.09508 | 1.967659 | 0.03345829 | 0.4647653 | 0.2569017 | -- | 1.528409 | 5.686875796 | 4.508849616 | 21.72947 | 9723
2024-01-03 | 2024-01-03 09:41 | Aus_CLK463 | 2004047 | 1.8697 | 20.86735 | 5.037901 | 2.414738 | 66.60703 | 2.940633 | 1.406716 | 0.6667644 | 0.3877592 | 67.65612 | 3.045073 | 9.264700954 | 7.348047734 | 0.7590683 | 9723
2024-01-03 | 2024-01-03 10:01 | Aus_RM323 | 2004054 | -- | 13.79725 | 3.407072 | 1.602609 | 42.85074 | 2.001481 | 0.0325575 | 0.5142852 | 0.2570405 | -- | 9.128126 | 6.317126372 | 4.876739187 | 23.63064 | 9723
2024-01-03 | 2024-01-03 10:03 | Aus_RM361 | 2004055 | -- | 13.64317 | 3.249044 | 1.519228 | 43.15549 | 2.001096 | 0.03687853 | 0.4830056 | 0.2814445 | -- | 5.976188 | 6.039432824 | 4.623010804 | 20.99386 | 9723
2024-01-03 | 2024-01-03 10:34 | Man_CLK461 | 2004056 | 1.47285 | 20.6447 | 5.223738 | 2.458854 | 66.16403 | 3.041477 | 1.796572 | 0.7098964 | 0.4037682 | 67.84884 | 3.480135 | 9.682524732 | 7.482292722 | 0.6262807 | 9723
2024-01-03 | 2024-01-03 10:34 | Man_CLK462 | 2004057 | 1.475152 | 21.0388 | 5.168103 | 2.418463 | 67.18871 | 3.034142 | 1.184764 | 0.6037089 | 0.3798935 | 69.4473 | 3.397075 | 9.603433554 | 7.359382909 | 0.8474092 | 9723
2024-01-03 | 2024-01-03 10:35 | Aus_HM462 | 2004058 | -- | -- | -- | -- | -- | -- | 2.55 | -- | -- | -- | -- | -- | -- | #VALUE! | 9723
2024-01-03 | 2024-01-03 10:41 | Aus_CLK463 | 2004059 | 1.828118 | 20.9248 | 5.028289 | 2.402881 | 66.61501 | 2.924995 | 1.449777 | 0.6828314 | 0.3915458 | 67.502792 | 3.453155 | 9.259291198 | 7.311966883 | 0.7493245 | 9723
2024-01-03 | 2024-01-03 11:01 | Aus_RM323 | 2004067 | -- | 13.73138 | 3.36485 | 1.616785 | 42.61356 | 1.981525 | 0.03309046 | 0.5127382 | 0.2653536 | -- | 9.091343 | 6.18125228 | 4.919876755 | 23.53442 | 9723
2024-01-03 | 2024-01-03 11:03 | Aus_RM361 | 2004069 | -- | 13.81087 | 3.313168 | 1.544247 | 42.56392 | 1.99339 | 0.04108921 | 0.4882292 | 0.2606532 | -- | 9.587263 | 6.167029276 | 4.699143621 | 18.29777 | 9723
2024-01-03 | 2024-01-03 11:05 | Aus_KF461 | 2004070 | -- | 13.42043 | 3.341306 | 1.560773 | 42.836 | 1.985293 | 0.1026324 | 0.5076444 | 0.2530854 | -- | 5.554139 | 6.213632984 | 4.749432239 | 7.391424 | 9723
2024-01-03 | 2024-01-03 11:10 | Aus_KF462 | 2004071 | -- | 13.53851 | 3.393657 | 1.571721 | 43.11982 | 1.985042 | 0.1081066 | 0.5223227 | 0.2550947 | -- | 5.97515 | 6.333839118 | 4.782747003 | 7.156681 | 9723
2024-01-03 | 2024-01-03 11:12 | Aus_KF463 | 2004072 | -- | 13.57868 | 3.270338 | 1.532938 | 43.14355 | 2.01387 | 0.04393866 | 0.4947032 | 0.2537714 | -- | 5.580924 | 6.072664604 | 4.664730334 | 17.03445 | 9723
2024-01-03 | 2024-01-03 12:01 | Aus_RM323 | 2004077 | -- | 13.22034 | 3.281562 | 1.524749 | 43.39605 | 1.946257 | 0.02381792 | 0.4980002 | 0.2393732 | -- | 1.771624 | 6.116263992 | 4.639811207 | 30.76249 | 9723
2024-01-03 | 2024-01-03 12:03 | Aus_RM361 | 2004078 | -- | 12.97585 | 3.156235 | 1.3808 | 42.90614 | 2.109797 | 0.7295501 | 0.4806641 | 0.2421731 | -- | 0.3830397 | 6.02770915 | 4.2017744 | 0.9890441 | 9723
2024-01-03 | 2024-01-03 12:35 | Man_CLK461 | 2004080 | 1.381043 | 20.78553 | 5.134125 | 2.409436 | 66.19836 | 2.982391 | 1.746328 | 0.6947451 | 0.3992075 | 67.96472 | 4.078426 | 9.528665538 | 7.331913748 | 0.6335459 | 9723
2024-01-03 | 2024-01-03 12:40 | Man_CLK462 | 2004081 | 1.399114 | 20.79645 | 5.283179 | 2.471041 | 66.48125 | 3.057036 | 1.533411 | 0.6829076 | 0.3970467 | 67.87037 | 4.125415 | 9.819422978 | 7.519377763 | 0.7131267 | 9723
2024-01-03 | 2024-01-03 12:41 | Aus_CLK463 | 2004082 | 1.655387 | 20.87665 | 4.963954 | 2.388541 | 66.47955 | 2.914073 | 1.432031 | 0.6848148 | 0.3877142 | 68.47317 | 3.11354 | 9.113066728 | 7.268330263 | 0.7563366 | 9723
2024-01-03 | 2024-01-03 13:01 | Aus_RM323 | 2004088 | -- | 13.327 | 3.272558 | 1.543664 | 43.33366 | 1.975158 | 0.01820907 | 0.4961605 | 0.2438945 | -- | 2.855329 | 6.060399212 | 4.697369552 | 40.47251 | 9723
2024-01-03 | 2024-01-03 13:03 | Aus_RM361 | 2004091 | -- | 14.01415 | 3.375041 | 1.574516 | 42.90205 | 2.018476 | 0.1352785 | 0.4983391 | 0.2566584 | -- | 10.64334 | 6.279777578 | 4.791252188 | 5.583227 | 9723
2024-01-03 | 2024-01-03 14:01 | Aus_RM323 | 2004093 | -- | 13.73353 | 3.356728 | 1.579431 | 43.15404 | 1.988412 | 0.02153251 | 0.5134764 | 0.2516845 | -- | 7.368472 | 6.222931948 | 4.806208533 | 35.37699 | 9723
2024-01-03 | 2024-01-03 14:03 | Aus_RM361 | 2004095 | -- | 13.42 | 3.35 | 1.55 | 42.86 | 1.98 | 0.11 | 0.51 | 0.25 | -- | 5.509172656 | 6.2549 | 4.71665 | 6.878393 | 9723
2024-01-03 | 2024-01-03 14:35 | Man_CLK461 | 2004100 | 1.35296 | 20.59 | 5.19 | 2.5 | 66.12 | 3.04 | 1.68 | 0.66 | 0.35 | 68.74119984 | 3.01800896 | 9.5235 | 7.6075 | 0.6031637 | 9723
2024-01-03 | 2024-01-03 14:36 | Man_CLK462 | 2004101 | 1.378135 | 20.93 | 5.2 | 2.46 | 67.07 | 2.99 | 1.32 | 0.59 | 0.37 | 69.91218 | 3.032083192 | 9.61768 | 7.48578 | 0.7420811 | 9723
2024-01-03 | 2024-01-03 14:41 | Aus_CLK463 | 2004102 | 1.75 | 20.78 | 4.97 | 2.43 | 66.36 | 2.85 | 1.57 | 0.7 | 0.37 | 68.23595 | 2.724525 | 9.05894 | 7.39449 | 0.683544 | 9723
2024-01-03 | 2024-01-03 15:01 | Aus_RM323 | 2004103 | -- | 13.6 | 3.3 | 1.6 | 43.18 | 1.77 | 0.27 | 0.46 | 0.22 | -- | 5.875016528 | 6.0378 | 4.8688 | 2.501335 | 9723
2024-01-03 | 2024-01-03 15:03 | Aus_RM361 | 2004104 | -- | 14.6 | 3.7 | 1.7 | 42.53 | 1.92 | 0.12 | 0.49 | 0.22 | -- | 18.60681 | 6.9286 | 5.1731 | 5.840769 | 9723
2024-01-03 | 2024-01-03 15:05 | Aus_RM362 | 2004105 | -- | 13.37 | 3.26 | 1.5 | 43.25 | 1.86 | 0.32 | 0.44 | 0.22 | -- | 3.371332392 | 6.101 | 4.5645 | 2.05731 | 9723
2024-01-03 | 2024-01-03 15:07 | Aus_KF461 | 2004106 | -- | 13.52 | 3.3 | 1.6 | 43.19 | 1.81 | 0.16 | 0.47 | 0.22 | -- | 5.156269704 | 6.0378 | 4.8688 | 4.274194 | 9723
2024-01-03 | 2024-01-03 15:10 | Aus_KF462 | 2004107 | -- | 13.54 | 3.48 | 1.6 | 43.21 | 1.86 | 0.19 | 0.47 | 0.22 | -- | 6.179105912 | 6.5148 | 4.8688 | 3.599321 | 9723
2024-01-03 | 2024-01-03 15:12 | Aus_KF463 | 2004108 | -- | 13.51 | 3.23 | 1.56 | 43.25 | 1.84 | 0.02 | 0.46 | 0.22 | -- | 4.488079736 | 5.91998 | 4.74708 | 33.76802 | 9723
2024-01-03 | 2024-01-03 15:13 | Aus_HM463 | 2004109 | -- | -- | -- | -- | -- | -- | 2.15 | -- | -- | -- | -- | -- | -- | #VALUE! | 9723
2024-01-03 | 2024-01-03 15:52 | Aus_HM461 | 2004115 | -- | -- | -- | -- | -- | -- | 1.89 | -- | -- | -- | -- | -- | -- | #VALUE! | 9723
2024-01-03 | 2024-01-03 15:53 | Aus_HM462 | 2004116 | -- | -- | -- | -- | -- | -- | 2.38 | -- | -- | -- | -- | -- | -- | #VALUE! | 9723
2024-01-03 | 2024-01-03 16:01 | Aus_RM323 | 2004117 | -- | 13.21 | 3.28 | 1.53 | 43.32 | 1.79 | 0 | 0.44 | 0.22 | -- | 1.914005568 | 6.10324 | 4.65579 | #DIV/0! | 9723
2024-01-03 | 2024-01-03 16:03 | Aus_RM361 | 2004118 | -- | 15.06 | 3.65 | 1.75 | 42.25 | 1.87 | 0.08 | 0.51 | 0.22 | -- | 23.22347948 | 6.7115 | 5.32525 | 8.973919 | 9723
2024-01-03 | 2024-01-03 16:05 | Aus_RM362 | 2004119 | -- | 13.95 | 3.51 | 1.61 | 42.97 | 1.83 | 0.29 | 0.47 | 0.22 | -- | 10.60519 | 6.57738 | 4.89923 | 2.358176 | 9723
2024-01-03 | 2024-01-03 16:32 | Man_CLK461 | 2004120 | 1.284108 | 20.77 | 5.19 | 2.5 | 66.23 | 3.06 | 1.58 | 0.63 | 0.36 | 68.10131 | 4.228260296 | 9.5235 | 7.6075 | 0.6333458 | 9723
2024-01-03 | 2024-01-03 16:33 | Man_CLK462 | 2004121 | 1.396855 | 20.77 | 5.16 | 2.47 | 66.55 | 3.03 | 1.51 | 0.66 | 0.4 | 69.18947 | 3.061082792 | 9.49476 | 7.51621 | 0.7137955 | 9723
2024-01-03 | 2024-01-03 16:41 | Aus_CLK463 | 2004122 | 1.774163 | 20.85 | 4.93 | 2.39 | 66.72 | 2.91 | 1.54 | 0.71 | 0.36 | 69.39706 | 1.975063408 | 9.02062 | 7.27277 | 0.6940074 | 9723
2024-01-03 | 2024-01-03 17:01 | Aus_RM323 | 2004126 | -- | 13.32 | 3.25 | 1.55 | 43.25 | 1.85 | 0.01 | 0.45 | 0.22 | -- | 2.9445694 | 5.9899 | 4.71665 | 66.68497 | 9723
2024-01-03 | 2024-01-03 17:03 | Aus_RM361 | 2004127 | -- | 13.78 | 3.33 | 1.59 | 43.16 | 1.85 | 0.29 | 0.47 | 0.22 | -- | 7.625772832 | 6.13422 | 4.83837 | 2.358176 | 9723
2024-01-03 | 2024-01-03 17:05 | Aus_RM362 | 2004128 | -- | 14.29 | 3.7 | 1.67 | 42.87 | 1.87 | 0 | 0.5 | 0.22 | -- | 14.86412 | 6.97936 | 5.08181 | #DIV/0! | 9723
2024-01-03 | 2024-01-03 18:01 | Aus_RM323 | 2004138 | -- | 13.35503 | 3.28868 | 1.566303 | 43.02048 | 1.987656 | 0.01932453 | 0.5074726 | 0.2483998 | -- | 4.164356 | 6.064817324 | 4.766260029 | 38.93536 | 9723
2024-01-03 | 2024-01-03 18:03 | Aus_RM361 | 2004139 | -- | 12.37036 | 2.943665 | 1.379154 | 43.91786 | 1.968194 | 0.07696079 | 0.4673089 | 0.2175075 | -- | -9.01069 | 5.467183682 | 4.196765622 | 8.814418 | 9723
2024-01-03 | 2024-01-03 18:05 | Aus_RM362 | 2004140 | -- | 14.46932 | 3.570514 | 1.659109 | 42.31026 | 1.99988 | 0.04562611 | 0.549998 | 0.2757112 | -- | 17.45741 | 6.654649672 | 5.048668687 | 18.05632 | 9723
2024-01-03 | 2024-01-03 18:29 | Man_CLK461 | 2004144 | 1.255163 | 20.71353 | 5.146577 | 2.491921 | 65.51539 | 2.989623 | 1.874367 | 0.7384018 | 0.4068739 | 66.0424 | 5.708798 | 9.422098718 | 7.582915603 | 0.6153681 | 9723
2024-01-03 | 2024-01-03 18:29 | Man_CLK462 | 2004145 | 1.436232 | 20.77005 | 5.210749 | 2.473682 | 66.26005 | 3.028536 | 1.397996 | 0.6686915 | 0.3932772 | 67.50221 | 4.213475 | 9.623014906 | 7.527414326 | 0.7700692 | 9723
2024-01-03 | 2024-01-03 18:41 | Aus_CLK463 | 2004147 | 1.470122 | 20.79025 | 4.970398 | 2.436017 | 65.89622 | 2.879148 | 1.459686 | 0.6722703 | 0.3850195 | 67.39811 | 4.245839 | 9.049813936 | 7.412799731 | 0.7323111 | 9723
2024-01-03 | 2024-01-03 19:01 | Aus_RM323 | 2004148 | -- | 13.84101 | 3.453005 | 1.593212 | 42.95018 | 1.986222 | 0.02762519 | 0.5242847 | 0.2597994 | -- | 9.421739 | 6.454748546 | 4.848144116 | 28.28668 | 9723
2024-01-03 | 2024-01-03 19:03 | Aus_RM361 | 2004149 | -- | 12.7928 | 3.140356 | 1.443129 | 43.7452 | 1.973738 | 0.07297462 | 0.4796973 | 0.2350983 | -- | -3.781396 | 5.880169132 | 4.391441547 | 9.751413 | 9723
2024-01-03 | 2024-01-03 19:07 | Aus_KF461 | 2004153 | -- | 13.55952 | 3.388273 | 1.588304 | 42.7962 | 2.005531 | 0.1684279 | 0.5218323 | 0.2638534 | -- | 7.140338 | 6.291513082 | 4.833209072 | 4.658187 | 9723
2024-01-03 | 2024-01-03 19:10 | Aus_KF462 | 2004154 | -- | 13.47283 | 3.360652 | 1.579497 | 43.07177 | 2.010315 | 0.1112514 | 0.5196382 | 0.2632495 | -- | 5.39896 | 6.233218876 | 4.806409371 | 7.028424 | 9723
2024-01-03 | 2024-01-03 19:12 | Aus_KF463 | 2004155 | -- | 13.52415 | 3.31551 | 1.549285 | 43.08623 | 2.011392 | 0.04176738 | 0.5011556 | 0.2630026 | -- | 5.534551 | 6.16471128 | 4.714474255 | 18.33664 | 9723
2024-01-03 | 2024-01-03 20:01 | Aus_RM323 | 2004159 | -- | 13.87372 | 3.439529 | 1.586889 | 42.92179 | 1.995241 | 0.02052111 | 0.5243627 | 0.2481116 | -- | 9.715131 | 6.429735662 | 4.828903227 | 37.3474 | 9723
2024-01-03 | 2024-01-03 20:03 | Aus_RM361 | 2004160 | -- | 13.67482 | 3.324179 | 1.530394 | 43.13536 | 1.996318 | 0.06510656 | 0.4932047 | 0.2530065 | -- | 6.703048 | 6.219647702 | 4.656988942 | 11.46134 | 9723
2024-01-03 | 2024-01-03 20:33 | Man_CLK461 | 2004162 | 1.272592 | 20.64747 | 5.123482 | 2.481192 | 65.56156 | 3.002465 | 1.851092 | 0.7095935 | 0.4072593 | 66.83196 | 4.870236 | 9.379050436 | 7.550267256 | 0.6101292 | 9723
2024-01-03 | 2024-01-03 20:34 | Man_CLK462 | 2004163 | 1.336391 | 20.72378 | 4.992526 | 2.376861 | 65.59037 | 2.928792 | 2.090382 | 0.9259546 | 0.4395503 | 67.13852 | 4.661811 | 9.208545088 | 7.232788023 | 0.6483065 | 9723
2024-01-03 | 2024-01-03 20:41 | Aus_CLK463 | 2004164 | 1.629565 | 20.94567 | 4.942296 | 2.378728 | 66.62457 | 2.886531 | 1.56352 | 0.7260343 | 0.4093149 | 68.80365 | 3.141412 | 9.072276624 | 7.238469304 | 0.7329934 | 9723
2024-01-03 | 2024-01-03 21:01 | Aus_RM323 | 2004170 | -- | 12.95874 | 3.174395 | 1.484832 | 43.38299 | 1.960169 | 0.01643419 | 0.4837476 | 0.238271 | -- | -1.024333 | 5.899811006 | 4.518343776 | 43.75917 | 9723
2024-01-03 | 2024-01-03 21:03 | Aus_RM361 | 2004171 | -- | 13.35778 | 3.243842 | 1.490208 | 43.26449 | 1.961841 | 0.07017989 | 0.4893381 | 0.249198 | -- | 3.129281 | 6.074749364 | 4.534702944 | 10.51589 | 9723
2024-01-03 | 2024-01-03 21:26 | Aus_CLK463 | 2004175 | 1.721475 | 20.92631 | 4.951487 | 2.39658 | 66.54117 | 2.874537 | 1.426298 | 0.6970191 | 0.3824186 | 68.14982 | 3.296882 | 9.06642719 | 7.29279294 | 0.7618682 | 9723
2024-01-03 | 2024-01-03 22:01 | Aus_RM323 | 2004178 | -- | 13.65287 | 3.388334 | 1.561185 | 42.97489 | 1.967065 | 0.02474722 | 0.5120437 | 0.2421895 | -- | 7.365457 | 6.33756008 | 4.750685955 | 30.23711 | 9723
2024-01-03 | 2024-01-03 22:03 | Aus_RM361 | 2004179 | -- | 13.50213 | 3.28506 | 1.524106 | 43.23295 | 1.984318 | 0.05741649 | 0.4965362 | 0.2424068 | -- | 4.713083 | 6.126621648 | 4.637854558 | 12.80759 | 9723
2024-01-03 | 2024-01-03 22:26 | Man_CLK461 | 2004182 | 1.418699 | 20.80075 | 5.152235 | 2.480623 | 65.99994 | 2.986852 | 1.718899 | 0.7087787 | 0.3914713 | 66.66453 | 4.987284 | 9.456208634 | 7.548535789 | 0.6447966 | 9723
2024-01-03 | 2024-01-03 22:27 | Man_CLK462 | 2004183 | 1.433972 | 20.84706 | 5.182638 | 2.440529 | 66.39236 | 3.047821 | 1.657107 | 0.7631167 | 0.4047379 | 67.70102 | 4.291216 | 9.604615632 | 7.426529747 | 0.7070777 | 9723
2024-01-03 | 2024-01-03 22:41 | Aus_CLK463 | 2004184 | 1.524346 | 20.9663 | 5.02504 | 2.414519 | 66.61225 | 2.8988 | 1.572061 | 0.713101 | 0.3925999 | 68.418 | 3.814639 | 9.230989852 | 7.347381317 | 0.7082899 | 9723
2024-01-03 | 2024-01-03 23:01 | Aus_RM323 | 2004187 | -- | 13.7106 | 3.369687 | 1.569735 | 43.01318 | 1.964159 | 0.02149256 | 0.5048867 | 0.2450849 | -- | 7.659085 | 6.27367893 | 4.776703605 | 34.7064 | 9723
2024-01-03 | 2024-01-03 23:03 | Aus_RM361 | 2004188 | -- | 14.18486 | 3.524734 | 1.622053 | 42.62043 | 1.995978 | 0.04350042 | 0.5163775 | 0.2599022 | -- | 13.78636 | 6.596031424 | 4.935907279 | 17.81196 | 9723
2024-01-03 | 2024-01-03 23:05 | Aus_KF461 | 2004189 | -- | 13.49783 | 3.358857 | 1.567302 | 42.70731 | 1.997929 | 0.1798006 | 0.5073191 | 0.2573495 | -- | 6.711034 | 6.249096066 | 4.769299986 | 4.248177 | 9723
2024-01-03 | 2024-01-03 23:10 | Aus_KF462 | 2004190 | -- | 13.44786 | 3.384927 | 1.574197 | 42.95351 | 2.006438 | 0.1111454 | 0.5183404 | 0.2602655 | -- | 5.664712 | 6.306515226 | 4.790281471 | 6.990548 | 9723
2024-01-03 | 2024-01-03 23:12 | Aus_KF463 | 2004191 | -- | 13.47535 | 3.348241 | 1.552474 | 42.96461 | 1.982135 | 0.03666129 | 0.4969153 | 0.2487845 | -- | 5.657687 | 6.246052642 | 4.724178382 | 20.29167 | 9723
2024-01-03 | 2024-01-03 23:13 | Aus_HM463 | 2004192 | -- | -- | -- | -- | -- | -- | 2.31 | -- | -- | -- | -- | -- | -- | #VALUE! | 9723
2024-01-03 | 2024-01-03 23:41 | Aus_HM461 | 2004202 | -- | -- | -- | -- | -- | -- | 1.88 | -- | -- | -- | -- | -- | -- | #VALUE! | 9723
2024-01-03 | 2024-01-03 23:42 | Aus_HM462 | 2004203 | -- | -- | -- | -- | -- | -- | 3.89 | -- | -- | -- | -- | -- | -- | #VALUE! | 9723
2024-01-04 | 2024-01-04 00:01 | Aus_RM323 | 2004205 | -- | 13.44253 | 3.332058 | 1.558394 | 43.14901 | 1.957907 | 0.03032731 | 0.5044189 | 0.2448844 | -- | 4.733468 | 6.193151052 | 4.742192942 | 24.5743 | 9723
2024-01-04 | 2024-01-04 00:03 | Aus_RM361 | 2004207 | -- | 13.86746 | 3.388638 | 1.563243 | 42.99493 | 1.992484 | 0.04093581 | 0.5084034 | 0.2475955 | -- | 9.15324 | 6.334883544 | 4.756948449 | 18.37418 | 9723
2024-01-04 | 2024-01-04 00:31 | Man_CLK461 | 2004208 | 1.431713 | 20.78883 | 5.121662 | 2.467601 | 66.14376 | 2.998931 | 1.796087 | 0.7288078 | 0.4078357 | 67.51164 | 4.274078 | 9.397223408 | 7.508909843 | 0.638333 | 9723
2024-01-04 | 2024-01-04 00:31 | Man_CLK462 | 2004209 | 2.386971 | 20.93308 | 5.211366 | 2.433309 | 67.59538 | 3.045439 | 0.8471168 | 0.5731669 | 0.3491155 | 67.88244 | 1.474162 | 9.692961072 | 7.404559287 | 1.107608 | 9723
2024-01-04 | 2024-01-04 00:41 | Aus_CLK463 | 2004216 | 1.571166 | 20.82319 | 4.967174 | 2.399754 | 66.12015 | 2.854834 | 1.779642 | 0.7317125 | 0.3914944 | 67.72155 | 3.785952 | 9.102627332 | 7.302451422 | 0.6337725 | 9723
2024-01-04 | 2024-01-04 01:01 | Aus_RM323 | 2004218 | -- | 13.70195 | 3.415802 | 1.573131 | 42.85388 | 1.963898 | 0.03862046 | 0.5067756 | 0.2495963 | -- | 8.311304 | 6.390137648 | 4.787037633 | 19.50671 | 9723
2024-01-04 | 2024-01-04 01:03 | Aus_RM361 | 2004219 | -- | 12.79136 | 3.08913 | 1.442559 | 43.69835 | 1.960148 | 0.04416665 | 0.4693183 | 0.2240319 | -- | -3.910128 | 5.745384672 | 4.389707037 | 15.58853 | 9723
2024-01-04 | 2024-01-04 01:41 | Man_CLK462 | 2004225 | 2.25314 | 20.55207 | 5.067213 | 2.397026 | 66.24529 | 2.921704 | 1.6886 | 0.7666929 | 0.3925609 | 66.84703 | 1.573936 | 9.372346458 | 7.294150118 | 0.686388 | 9723
2024-01-04 | 2024-01-04 02:01 | Aus_RM323 | 2004226 | -- | 13.66139 | 3.405642 | 1.576477 | 42.74891 | 1.984374 | 0.03719357 | 0.5111928 | 0.251703 | -- | 8.236968 | 6.357552216 | 4.797219511 | 20.42922 | 9723
2024-01-04 | 2024-01-04 02:03 | Aus_RM361 | 2004227 | -- | 13.46671 | 3.26617 | 1.511917 | 43.21555 | 1.962629 | 0.04654817 | 0.4895329 | 0.2420703 | -- | 4.353008 | 6.097186936 | 4.600763431 | 15.66061 | 9723
2024-01-04 | 2024-01-04 02:34 | Man_CLK461 | 2004229 | 1.41883 | 20.91654 | 5.040103 | 2.416215 | 66.18541 | 2.955102 | 1.783448 | 0.7378407 | 0.4020837 | 67.38444 | 4.775746 | 9.26803717 | 7.352542245 | 0.6430057 | 9723
2024-01-04 | 2024-01-04 02:34 | Man_CLK462 | 2004230 | 2 | 20.8021 | 5.197472 | 2.445544 | 67.35549 | 3.045128 | 1.079738 | 0.5814233 | 0.3528539 | 69.55249 | 1.027201 | 9.635440352 | 7.441790392 | 0.8799576 | 9723
2024-01-04 | 2024-01-04 02:41 | Aus_CLK463 | 2004231 | 1.698959 | 20.83589 | 5.00926 | 2.418947 | 66.44921 | 2.881239 | 1.552268 | 0.6852224 | 0.3860523 | 68.1342 | 3.118581 | 9.181680676 | 7.360855721 | 0.6965936 | 9723
2024-01-04 | 2024-01-04 03:01 | Aus_RM323 | 2004232 | -- | 13.46343 | 3.297228 | 1.539003 | 43.1049 | 1.977497 | 0.05009848 | 0.5044553 | 0.2386492 | -- | 4.851247 | 6.133661124 | 4.683186129 | 14.71618 | 9723
2024-01-04 | 2024-01-04 03:03 | Aus_RM361 | 2004234 | -- | 13.64143 | 3.269516 | 1.529777 | 43.22638 | 1.98327 | 0.03822575 | 0.4887963 | 0.2456538 | -- | 5.858642 | 6.075834716 | 4.655111411 | 19.17476 | 9723
2024-01-04 | 2024-01-04 03:05 | Aus_KF461 | 2004235 | -- | 13.37 | 3.22 | 1.6 | 42.84 | 1.86 | 0.2 | 0.46 | 0.22 | -- | 4.535665808 | 5.8258 | 4.8688 | 3.376802 | 9723
2024-01-04 | 2024-01-04 03:10 | Aus_KF462 | 2004238 | -- | 13.43891 | 3.408897 | 1.570341 | 43.06839 | 2.015749 | 0.09345899 | 0.5134835 | 0.2545227 | -- | 5.352245 | 6.376560078 | 4.778547663 | 8.189941 | 9723
2024-01-04 | 2024-01-04 03:12 | Aus_KF463 | 2004239 | -- | 13.64669 | 3.354264 | 1.553131 | 43.11167 | 1.976283 | 0.03217891 | 0.4966012 | 0.2519992 | -- | 6.710875 | 6.260901948 | 4.726177633 | 23.23881 | 9723
2024-01-04 | 2024-01-04 04:01 | Aus_RM323 | 2004242 | -- | 13.53505 | 3.339602 | 1.541421 | 42.98779 | 1.974299 | 0.06034661 | 0.5016254 | 0.2459149 | -- | 6.044237 | 6.241860968 | 4.690544103 | 12.3325 | 9723
2024-01-04 | 2024-01-04 04:03 | Aus_RM361 | 2004243 | -- | 13.21703 | 3.190092 | 1.498444 | 43.12791 | 1.972256 | 0.04013651 | 0.4820406 | 0.2391238 | -- | 2.074705 | 5.918376552 | 4.559765092 | 17.90874 | 9723
2024-01-04 | 2024-01-04 04:22 | Man_CLK461 | 2004248 | 1.39673 | 20.90313 | 4.999315 | 2.431622 | 66.19566 | 2.932204 | 1.689049 | 0.7041193 | 0.3865438 | 67.8700384 | 4.438839 | 9.133880326 | 7.399425746 | 0.6500798 | 9723
2024-01-04 | 2024-01-04 04:29 | Man_CLK462 | 2004249 | 1.952398 | 20.85123 | 5.332722 | 2.500778 | 67.5924 | 3.103822 | 0.8730631 | 0.5472299 | 0.3469664 | 69.34976 | 1.467192 | 9.900396924 | 7.609867454 | 1.046232 | 9723
2024-01-04 | 2024-01-04 04:41 | Aus_CLK463 | 2004250 | 1.683467 | 20.89389 | 4.905962 | 2.361409 | 66.81339 | 2.874038 | 1.64464 | 0.7250314 | 0.3938908 | 70.01528 | 1.913358 | 9.005295272 | 7.185767587 | 0.6842192 | 9723
2024-01-04 | 2024-01-04 05:01 | Aus_RM323 | 2004252 | -- | 13.48918 | 3.325883 | 1.53772 | 42.9971 | 1.961759 | 0.04873089 | 0.5028861 | 0.2397409 | -- | 5.547621 | 6.21176771 | 4.67928196 | 15.13068 | 9723
2024-01-04 | 2024-01-04 05:03 | Aus_RM361 | 2004253 | -- | 13.30484 | 3.216982 | 1.495922 | 43.43021 | 1.976409 | 0.03711798 | 0.4784476 | 0.2425566 | -- | 2.035056 | 5.993902276 | 4.552090646 | 19.40207 | 9723
2024-01-04 | 2024-01-04 06:01 | Aus_RM323 | 2004257 | -- | 13.71648 | 3.379269 | 1.561596 | 42.74677 | 2.005279 | 0.05486077 | 0.5059433 | 0.2452537 | -- | 8.567626 | 6.312842418 | 4.751936628 | 13.61713 | 9723
2024-01-04 | 2024-01-04 06:03 | Aus_RM361 | 2004258 | -- | 14.02785 | 3.415102 | 1.584822 | 42.52195 | 1.984738 | 0.03428942 | 0.5052502 | 0.253536 | -- | 12.14266 | 6.368501476 | 4.822613346 | 22.08096 | 9723
2024-01-04 | 2024-01-04 06:33 | Man_CLK461 | 2004265 | 1.514356 | 20.65914 | 5.25684 | 2.506766 | 66.01298 | 3.00193 | 1.749788 | 0.7243964 | 0.4028583 | 66.66431 | 4.287674 | 9.689177928 | 7.628088938 | 0.6494071 | 9723
2024-01-04 | 2024-01-04 06:41 | Aus_CLK463 | 2004266 | 1.714129 | 20.77952 | 4.979468 | 2.406667 | 66.44392 | 2.875112 | 1.573921 | 0.7210675 | 0.3886041 | 68.69703 | 2.485785 | 9.123509636 | 7.323487681 | 0.7084848 | 9723
2024-01-04 | 2024-01-04 06:44 | Man_CLK462 | 2004267 | 1.707997 | 20.68991 | 5.204127 | 2.46052 | 66.72308 | 3.021949 | 1.380138 | 0.7190323 | 0.3836451 | 68.95322 | 2.054435 | 9.62773671 | 7.48736236 | 0.8020707 | 9723
2024-01-04 | 2024-01-04 07:01 | Aus_RM323 | 2004268 | -- | 13.43247 | 3.273106 | 1.531012 | 43.31469 | 1.995167 | 0.04154476 | 0.4991115 | 0.2371482 | -- | 3.809806 | 6.083258596 | 4.658869516 | 17.59003 | 9723
2024-01-04 | 2024-01-04 07:03 | Aus_RM361 | 2004269 | -- | 14.48361 | 3.566895 | 1.644528 | 42.55545 | 2.02973 | 0.03687134 | 0.5310193 | 0.2604757 | -- | 16.79322 | 6.669730374 | 5.004298704 | 21.3724 | 9723
2024-01-04 | 2024-01-04 07:05 | Aus_KF461 | 2004270 | -- | 13.55218 | 3.352834 | 1.573652 | 42.82218 | 2.007581 | 0.1522701 | 0.507002 | 0.2500773 | -- | 6.802009 | 6.222390916 | 4.788623036 | 4.952853 | 9723
2024-01-04 | 2024-01-04 07:10 | Aus_KF462 | 2004271 | -- | 13.47209 | 3.391406 | 1.574708 | 43.16607 | 2.003019 | 0.10415 | 0.5247363 | 0.2587907 | -- | 5.253682 | 6.322819964 | 4.791836444 | 7.494072 | 9723
2024-01-04 | 2024-01-04 07:12 | Aus_KF463 | 2004273 | -- | 13.65019 | 3.368531 | 1.557009 | 43.09288 | 1.999195 | 0.03330839 | 0.5043881 | 0.2619759 | -- | 6.875173 | 6.292147922 | 4.737978387 | 23.03623 | 9723
2024-01-04 | 2024-01-04 07:13 | Aus_HM463 | 2004274 | -- | -- | -- | -- | -- | -- | 2.11 | -- | -- | -- | -- | -- | -- | #VALUE! | 9723
2024-01-04 | 2024-01-04 07:15 | Aus_HM461 | 2004275 | -- | -- | -- | -- | -- | -- | 1.84 | -- | -- | -- | -- | -- | -- | #VALUE! | 9723
2024-01-04 | 2024-01-04 08:01 | Aus_RM323 | 2004282 | -- | 13.14006 | 3.217408 | 1.489277 | 43.25298 | 2.038141 | 0.06366187 | 0.4909793 | 0.2350599 | -- | 1.157168 | 6.006274516 | 4.531869911 | 11.32794 | 9723
2024-01-04 | 2024-01-04 08:03 | Aus_RM361 | 2004283 | -- | 13.838 | 3.400805 | 1.559757 | 43.11763 | 2.016994 | 0.0423146 | 0.5033823 | 0.2502672 | -- | 8.580942 | 6.373024406 | 4.746340551 | 17.75595 | 9723
2024-01-04 | 2024-01-04 08:15 | Aus_HM462 | 2004284 | -- | -- | -- | -- | -- | -- | 3.9 | -- | -- | -- | -- | -- | -- | #VALUE! | 9723
2024-01-04 | 2024-01-04 08:33 | Man_CLK461 | 2004285 | 1.637957 | 20.8 | 5.34 | 2.49 | 66.22 | 3.01 | 1.82 | 0.75 | 0.4 | 65.39868 | 5.26640608 | 9.93792 | 7.57707 | 0.6343005 | 9723
2024-01-04 | 2024-01-04 08:41 | Aus_CLK463 | 2004286 | 1.766416 | 21.21 | 5.23 | 2.46 | 67.39 | 2.97 | 1.45 | 0.65 | 0.34 | 67.30467 | 4.6094762 | 9.69718 | 7.48578 | 0.6840698 | 9723
2024-01-04 | 2024-01-04 08:42 | Man_CLK462 | 2004287 | 1.5237 | 20.85 | 5.26 | 2.47 | 66.07 | 3.02 | 1.73 | 0.073 | 0.43 | 65.4392073 | 5.730081864 | 9.75976 | 7.51621 | 0.356628 | 9723
2024-01-04 | 2024-01-04 09:01 | Aus_RM323 | 2004289 | -- | 13.70792 | 3.366006 | 1.549282 | 42.74553 | 2.002884 | 0.03597267 | 0.5012152 | 0.2461098 | -- | 8.417312 | 6.298530756 | 4.714465126 | 20.6859 | 9723
2024-01-04 | 2024-01-04 09:03 | Aus_RM361 | 2004292 | -- | 13.41195 | 3.267965 | 1.519635 | 43.31902 | 1.983506 | 0.04247269 | 0.4925703 | 0.2343778 | -- | 3.581698 | 6.08888483 | 4.624249305 | 16.99049 | 9723
2024-01-04 | 2024-01-04 09:05 | Aus_RM362 | 2004295 | -- | 13.67231 | 3.426236 | 1.545748 | 43.38111 | 1.962228 | 0.04791758 | 0.5082497 | 0.2634226 | -- | 6.460518 | 6.464119784 | 4.703711164 | 16.12045 | 9723
2024-01-04 | 2024-01-04 10:01 | Aus_RM323 | 2004309 | -- | 13.64238 | 3.412669 | 1.542222 | 43.1723 | 2.0614 | 0.06352574 | 0.5021599 | 0.2500551 | -- | 6.771834 | 6.434133226 | 4.692981546 | 11.80658 | 9723
2024-01-04 | 2024-01-04 10:03 | Aus_RM361 | 2004310 | -- | 13.2453 | 3.184221 | 1.494624 | 43.39196 | 1.976251 | 0.04642635 | 0.480357 | 0.2502774 | -- | 1.473023 | 5.909281842 | 4.548140832 | 15.76159 | 9723
2024-01-04 | 2024-01-04 10:05 | Aus_RM362 | 2004311 | -- | 13.42271 | 3.259356 | 1.505981 | 43.40474 | 1.931821 | 0.03905056 | 0.4896556 | 0.2541975 | -- | 3.352618 | 6.089173548 | 4.582700183 | 19.07079 | 9723
2024-01-04 | 2024-01-04 10:36 | Man_CLK461 | 2004316 | 1.48 | 20.95 | 5.07 | 2.46 | 66.34 | 2.99 | 1.64 | 0.67 | 0.36 | 67.247 | 4.787192848 | 9.27318 | 7.48578 | 0.6309323 | 9723
2024-01-04 | 2024-01-04 10:41 | Aus_CLK463 | 2004319 | 1.655709 | 20.74 | 5.03 | 2.43 | 66.61 | 2.86 | 1.5 | 0.65 | 0.35 | 69.53848 | 1.916800472 | 9.21794 | 7.39449 | 0.6698696 | 9723
2024-01-04 | 2024-01-04 10:41 | Man_CLK462 | 2004320 | 1.472261 | 20.6 | 5.11 | 2.42 | 64.97 | 2.88 | 2.08 | 0.88 | 0.4 | 64.14972 | 6.144102024 | 9.44686 | 7.36406 | 0.6082044 | 9723
2024-01-04 | 2024-01-04 11:01 | Aus_RM323 | 2004321 | -- | 13.52 | 3.34 | 1.56 | 42.85 | 2.01 | 0.12 | 0.5 | 0.25 | -- | 6.360035608 | 6.21148 | 4.74708 | 6.234271 | 9723
2024-01-04 | 2024-01-04 11:03 | Aus_RM361 | 2004322 | -- | 13.48 | 3.31 | 1.54 | 42.85 | 1.98 | 0.14 | 0.52 | 0.23 | -- | 5.842400392 | 6.16582 | 4.68622 | 5.28091 | 9723
2024-01-04 | 2024-01-04 11:05 | Aus_RM362 | 2004323 | -- | 13.42 | 3.36 | 1.61 | 42.78 | 2.04 | 0.12 | 0.51 | 0.23 | -- | 5.87027376 | 6.17988 | 4.89923 | 6.09014 | 9723
2024-01-04 | 2024-01-04 11:08 | Aus_KF461 | 2004324 | -- | 13.5 | 3.32 | 1.56 | 42.86 | 1.99 | 0.12 | 0.51 | 0.23 | -- | 6.055954 | 6.15848 | 4.74708 | 6.09014 | 9723
2024-01-04 | 2024-01-04 11:10 | Aus_KF462 | 2004325 | -- | 13.45 | 3.38 | 1.54 | 42.78 | 1.99 | 0.14 | 0.51 | 0.24 | -- | 6.154132704 | 6.35132 | 4.68622 | 5.312286 | 9723
2024-01-04 | 2024-01-04 11:12 | Aus_KF463 | 2004327 | -- | 13.51 | 3.34 | 1.58 | 42.8 | 2.01 | 0.12 | 0.51 | 0.23 | -- | 6.449165168 | 6.17764 | 4.80794 | 6.09014 | 9723
2024-01-04 | 2024-01-04 12:01 | Aus_RM323 | 2004338 | -- | 13.82 | 3.27 | 1.62 | 43.1 | 1.87 | 0.28 | 0.46 | 0.22 | -- | 7.882340384 | 5.92446 | 4.92966 | 2.412001 | 9723
2024-01-04 | 2024-01-04 12:03 | Aus_RM361 | 2004339 | -- | 13.4 | 3.31 | 1.54 | 42.9 | 1.98 | 0.12 | 0.52 | 0.24 | -- | 5.000807072 | 6.16582 | 4.68622 | 6.268588 | 9723
2024-01-04 | 2024-01-04 12:31 | Man_CLK461 | 2004346 | 1.365547 | 20.78 | 5.16 | 2.51 | 66.05 | 2.97 | 1.7 | 0.67 | 0.37 | 67.14823 | 4.725820072 | 9.42708 | 7.63793 | 0.6162542 | 9723
2024-01-04 | 2024-01-04 12:37 | Man_CLK462 | 2004347 | 1.373939 | 20.66 | 5.24 | 2.5 | 65.59 | 3.01 | 1.84 | 0.72 | 0.38 | 65.63026 | 5.501158792 | 9.656 | 7.6075 | 0.5995046 | 9723
2024-01-04 | 2024-01-04 12:41 | Aus_CLK463 | 2004348 | 2 | 20.91 | 5.08 | 2.43 | 67.01 | 2.91 | 0.96 | 0.57 | 0.12 | 68.13737 | 2.403813272 | 9.35044 | 7.39449 | 0.6666095 | 9723
2024-01-04 | 2024-01-04 13:01 | Aus_RM323 | 2004351 | -- | 13.42 | 3.27 | 1.55 | 42.9 | 1.91 | 0.01 | 0.46 | 0.22 | -- | 4.980881424 | 6.0429 | 4.71665 | 67.53603 | 9723
2024-01-04 | 2024-01-04 13:03 | Aus_RM361 | 2004352 | -- | 13.5 | 3.31 | 1.54 | 43.01 | 1.83 | 0.19 | 0.45 | 0.22 | -- | 5.523023208 | 6.16582 | 4.68622 | 3.509735 | 9723
2024-01-04 | 2024-01-04 14:01 | Aus_RM323 | 2004361 | -- | 13.28996 | 3.258778 | 1.521389 | 43.15689 | 2.097752 | 0.02761399 | 0.503585 | 0.2434811 | -- | 2.98579 | 6.061571512 | 4.629586727 | 26.89768 | 9723
2024-01-04 | 2024-01-04 14:03 | Aus_RM361 | 2004363 | -- | 13.8992 | 3.400988 | 1.574435 | 43.17113 | 2.009836 | 0.05807103 | 0.5082987 | 0.2415162 | -- | 8.959743 | 6.34867418 | 4.791005705 | 12.81583 | 9723
2024-01-04 | 2024-01-04 14:32 | Man_CLK461 | 2004369 | 1.370793 | 20.80082 | 5.273241 | 2.528716 | 66.08823 | 3.051526 | 1.806211 | 0.7160777 | 0.4012754 | 66.33676 | 5.381881 | 9.695501178 | 7.694882788 | 0.6240702 | 9723
2024-01-04 | 2024-01-04 14:34 | Man_CLK462 | 2004370 | 1.374965 | 20.55339 | 5.264654 | 2.450279 | 65.27285 | 2.947341 | 2.306901 | 0.8409967 | 0.4286407 | 65.05068 | 5.629901 | 9.805461032 | 7.456198997 | 0.5500135 | 9723
2024-01-04 | 2024-01-04 14:41 | Aus_CLK463 | 2004371 | 1.923924 | 20.87099 | 5.08518 | 2.426955 | 66.70544 | 2.894063 | 1.297078 | 0.6759942 | 0.3715657 | 67.47324 | 3.026938 | 9.36931914 | 7.385224065 | 0.8131769 | 9723
2024-01-04 | 2024-01-04 15:01 | Aus_RM323 | 2004375 | -- | 13.28236 | 3.248922 | 1.51283 | 43.16058 | 2.075487 | 0.03118926 | 0.4971988 | 0.2875041 | -- | 2.84991 | 6.04993494 | 4.60354169 | 25.46136 | 9723
2024-01-04 | 2024-01-04 15:03 | Aus_RM361 | 2004378 | -- | 13.51 | 3.34 | 1.55 | 42.87 | 1.98 | 0.13 | 0.51 | 0.23 | -- | 6.20182004 | 6.2284 | 4.71665 | 5.621667 | 9723
2024-01-04 | 2024-01-04 15:08 | Aus_KF461 | 2004379 | -- | 13.61353 | 3.410844 | 1.580987 | 43.00918 | 2.012004 | 0.1612015 | 0.5178403 | 0.2527092 | -- | 7.057249 | 6.363706596 | 4.810943441 | 4.756727 | 9723
2024-01-04 | 2024-01-04 15:10 | Aus_KF462 | 2004380 | -- | 13.55951 | 3.408076 | 1.586247 | 43.10941 | 2.005421 | 0.09553466 | 0.5361366 | 0.2582569 | -- | 6.276477 | 6.347471476 | 4.826949621 | 8.264238 | 9723
2024-01-04 | 2024-01-04 15:12 | Aus_KF463 | 2004381 | -- | 13.6075 | 3.351587 | 1.564685 | 43.12509 | 2.002793 | 0.03988701 | 0.5045527 | 0.2486405 | -- | 6.331506 | 6.23425853 | 4.761336455 | 18.80896 | 9723
2024-01-04 | 2024-01-04 15:13 | Aus_HM463 | 2004382 | -- | -- | -- | -- | -- | -- | 2.07 | -- | -- | -- | -- | -- | -- | #VALUE! | 9723
2024-01-04 | 2024-01-04 15:58 | Aus_HM461 | 2004390 | -- | -- | -- | -- | -- | -- | 1.81 | -- | -- | -- | -- | -- | -- | #VALUE! | 9723
2024-01-04 | 2024-01-04 16:01 | Aus_RM323 | 2004391 | -- | 13.55487 | 3.343465 | 1.554327 | 43.00623 | 2.066873 | 0.02301512 | 0.5081961 | 0.2393257 | -- | 6.191566 | 6.230260966 | 4.729817061 | 32.2099 | 9723
2024-01-04 | 2024-01-04 16:03 | Aus_RM361 | 2004392 | -- | 12.75937 | 3.067015 | 1.415011 | 43.83456 | 1.947536 | 0.04452822 | 0.4603854 | 0.2264705 | -- | -4.745378 | 5.733391138 | 4.305878473 | 15.36188 | 9723
2024-01-04 | 2024-01-04 16:19 | Aus_HM462 | 2004394 | -- | -- | -- | -- | -- | -- | 3.01 | -- | -- | -- | -- | -- | -- | #VALUE! | 9723
2024-01-04 | 2024-01-04 16:30 | Man_CLK461 | 2004395 | 1.512128 | 20.69256 | 5.122157 | 2.464438 | 65.81998 | 3.061532 | 1.919586 | 0.7672213 | 0.4162005 | 66.59901 | 4.439591 | 9.403886954 | 7.499284834 | 0.6199187 | 9723
2024-01-04 | 2024-01-04 16:31 | Man_CLK462 | 2004396 | 1.643121 | 21.10355 | 5.2098 | 2.465728 | 67.44634 | 3.079132 | 0.8979864 | 0.4919757 | 0.3397918 | 68.9725 | 3.425042 | 9.633958224 | 7.503210304 | 0.9545175 | 9723
2024-01-04 | 2024-01-04 16:41 | Aus_CLK463 | 2004397 | 2.103702 | 20.76316 | 5.053866 | 2.401461 | 66.73536 | 2.901133 | 1.429685 | 0.7130267 | 0.3739758 | 67.9295027 | 1.82146 | 9.329472888 | 7.307645823 | 0.7619725 | 9723
2024-01-04 | 2024-01-04 17:01 | Aus_RM323 | 2004402 | -- | 13.11626 | 3.212541 | 1.510714 | 43.20612 | 2.054261 | 0.0232221 | 0.48273 | 0.232743 | -- | 1.094853 | 5.957105562 | 4.597102702 | 30.62374 | 9723
2024-01-04 | 2024-01-04 17:03 | Aus_RM361 | 2004404 | -- | 13.46212 | 3.242382 | 1.504519 | 43.24142 | 1.982236 | 0.04714192 | 0.49088 | 0.2457204 | -- | 4.105541 | 6.046666152 | 4.578251317 | 15.58759 | 9723
2024-01-04 | 2024-01-04 17:41 | Aus_CLK463 | 2004410 | 2.139297 | 20.59888 | 4.986083 | 2.39445 | 66.39831 | 2.869766 | 1.657314 | 0.7597768 | 0.3926573 | 68.12638 | 1.092623 | 9.16171055 | 7.28631135 | 0.6958688 | 9723
2024-01-04 | 2024-01-04 18:01 | Aus_RM323 | 2004411 | -- | 13.21713 | 3.234869 | 1.513321 | 42.92483 | 2.042334 | 0.02023114 | 0.4922205 | 0.2481799 | -- | 2.942238 | 6.011863718 | 4.605035803 | 36.53493 | 9723
2024-01-04 | 2024-01-04 18:03 | Aus_RM361 | 2004412 | -- | 14.33072 | 3.524977 | 1.617396 | 42.54746 | 2.006723 | 0.03777795 | 0.5244469 | 0.2531813 | -- | 15.26113 | 6.604555018 | 4.921736028 | 20.46229 | 9723
2024-01-04 | 2024-01-04 18:26 | Man_CLK461 | 2004414 | 1.479408 | 20.71165 | 5.087237 | 2.45609 | 66.10048 | 2.969897 | 1.821915 | 0.7298739 | 0.3962305 | 67.97558 | 3.55633 | 9.32547377 | 7.47388187 | 0.6215627 | 9723
2024-01-04 | 2024-01-04 18:27 | Man_CLK462 | 2004415 | 1.444301 | 20.69078 | 5.257959 | 2.493987 | 65.74365 | 2.971871 | 1.777717 | 0.7224374 | 0.3811579 | 65.62335 | 5.378834 | 9.713765346 | 7.589202441 | 0.6225158 | 9723
2024-01-04 | 2024-01-04 18:41 | Aus_CLK463 | 2004416 | 1.795475 | 20.84 | 4.98 | 2.36 | 66.36 | 2.86 | 1.77 | 0.77 | 0.39 | 67.62774 | 3.215716672 | 9.20388 | 7.18148 | 0.6545452 | 9723
2024-01-04 | 2024-01-04 19:01 | Aus_RM323 | 2004420 | -- | 14.26876 | 3.547578 | 1.638061 | 42.56248 | 2.071763 | 0.02626653 | 0.5385885 | 0.2564104 | -- | 14.81895 | 6.629482488 | 4.984619623 | 30.04681 | 9723
2024-01-04 | 2024-01-04 19:03 | Aus_RM361 | 2004421 | -- | 14.41071 | 3.505782 | 1.623546 | 42.51439 | 1.996422 | 0.04363912 | 0.526114 | 0.2579775 | -- | 15.95999 | 6.543282468 | 4.940450478 | 17.88833 | 9723
2024-01-04 | 2024-01-04 19:05 | Aus_RM362 | 2004422 | -- | 14.23509 | 3.530939 | 1.643095 | 42.52485 | 2.068121 | 0.02270857 | 0.5341197 | 0.2584106 | -- | 14.56605 | 6.57687161 | 4.999938085 | 34.70069 | 9723
2024-01-04 | 2024-01-04 19:08 | Aus_KF461 | 2004423 | -- | 13.52738 | 3.342461 | 1.573835 | 43.14782 | 2.023148 | 0.1595269 | 0.5099733 | 0.2559126 | -- | 5.536251 | 6.19459283 | 4.789179905 | 4.7906 | 9723
2024-01-04 | 2024-01-04 19:10 | Aus_KF462 | 2004424 | -- | 13.63471 | 3.413704 | 1.591355 | 43.02869 | 1.992649 | 0.08216856 | 0.5316676 | 0.2678714 | -- | 7.205168 | 6.35374294 | 4.842493265 | 9.713248 | 9723
2024-01-04 | 2024-01-04 19:12 | Aus_KF463 | 2004425 | -- | 13.37563 | 3.233804 | 1.552947 | 42.96523 | 1.993732 | 0.0387 | 0.5031015 | 0.253978 | -- | 4.218684 | 5.941994276 | 4.725617721 | 19.53191 | 9723
2024-01-04 | 2024-01-04 20:01 | Aus_RM323 | 2004432 | -- | 13.58265 | 3.373185 | 1.560444 | 42.94947 | 2.017642 | 0.02550275 | 0.5035889 | 0.2428246 | -- | 6.762027 | 6.298669002 | 4.748431092 | 29.09131 | 9723
2024-01-04 | 2024-01-04 20:03 | Aus_RM361 | 2004433 | -- | 12.72574 | 3.044596 | 1.422192 | 43.78689 | 1.951409 | 0.04827445 | 0.4662352 | 0.2326384 | -- | -4.994082 | 5.661830536 | 4.327730256 | 14.43775 | 9723
2024-01-04 | 2024-01-04 20:05 | Aus_RM362 | 2004434 | -- | 13.54888 | 3.191552 | 1.503696 | 43.11098 | 1.954684 | 0.03374168 | 0.4716547 | 0.2607471 | -- | 4.993821 | 5.913359168 | 4.575746928 | 21.86779 | 9723
2024-01-04 | 2024-01-04 20:29 | Man_CLK461 | 2004437 | 1.321329 | 20.88271 | 5.040406 | 2.442267 | 65.97942 | 2.972984 | 1.786397 | 0.7257826 | 0.3856142 | 67.1606 | 5.147062 | 9.224760136 | 7.431818481 | 0.6243036 | 9723
2024-01-04 | 2024-01-04 20:30 | Man_CLK462 | 2004438 | 1.325848 | 20.61017 | 5.178737 | 2.425178 | 65.71671 | 2.979496 | 2.307708 | 0.7312566 | 0.4007201 | 67.23915 | 4.292557 | 9.620251874 | 7.379816654 | 0.4937385 | 9723
2024-01-04 | 2024-01-04 20:41 | Aus_CLK463 | 2004442 | 1.707997 | 20.68532 | 5.044669 | 2.419637 | 66.64024 | 2.909371 | 1.59672 | 0.6947042 | 0.3798966 | 69.78056 | 1.417127 | 9.274347046 | 7.362955391 | 0.6772802 | 9723
2024-01-04 | 2024-01-04 21:01 | Aus_RM323 | 2004445 | -- | 12.79444 | 3.169224 | 1.474093 | 43.44413 | 2.046395 | 0.02077062 | 0.4742487 | 0.2320098 | -- | -2.662948 | 5.904278244 | 4.485664999 | 33.84508 | 9723
2024-01-04 | 2024-01-04 21:03 | Aus_RM361 | 2004446 | -- | 12.26963 | 2.930494 | 1.359484 | 44.12944 | 1.942751 | 0.04161142 | 0.4424575 | 0.2163304 | -- | -10.61478 | 5.465562172 | 4.136909812 | 15.75759 | 9723
2024-01-04 | 2024-01-04 21:05 | Aus_RM362 | 2004447 | -- | 12.23873 | 2.919908 | 1.367886 | 44.22547 | 1.903179 | 0.04200075 | 0.4366085 | 0.2291939 | -- | -11.22004 | 5.423293088 | 4.162477098 | 15.88819 | 9723
2024-01-04 | 2024-01-04 22:01 | Aus_RM323 | 2004452 | -- | 13.30114 | 3.218412 | 1.517327 | 43.25825 | 2.044857 | 0.02280769 | 0.4962491 | 0.2454419 | -- | 2.561691 | 5.961474516 | 4.617226061 | 32.40306 | 9723
2024-01-04 | 2024-01-04 22:03 | Aus_RM361 | 2004453 | -- | 13.6319 | 3.325883 | 1.544468 | 42.88158 | 1.982288 | 0.0347197 | 0.4965579 | 0.2510016 | -- | 7.137136 | 6.200350094 | 4.699816124 | 21.50006 | 9723
2024-01-04 | 2024-01-04 22:05 | Aus_RM362 | 2004454 | -- | 12.7163 | 3.023759 | 1.438582 | 43.5004 | 1.920061 | 0.03531108 | 0.4631031 | 0.2339959 | -- | -4.283335 | 5.578880606 | 4.377605026 | 19.71224 | 9723
2024-01-04 | 2024-01-04 22:27 | Man_CLK461 | 2004461 | 1.501142 | 20.67179 | 5.015756 | 2.43416 | 66.43009 | 2.970365 | 1.717977 | 0.7087315 | 0.3870475 | 70.0434457 | 1.815303 | 9.17315468 | 7.40714888 | 0.6417966 | 9723
2024-01-04 | 2024-01-04 22:28 | Man_CLK462 | 2004462 | 1.485616 | 20.72232 | 5.06701 | 2.43798 | 66.43071 | 2.944263 | 1.62895 | 0.6855638 | 0.3801406 | 69.37536 | 2.511858 | 9.30251434 | 7.41877314 | 0.6592974 | 9723
2024-01-04 | 2024-01-04 22:29 | Aus_CLK463 | 2004463 | 1.714774 | 20.64076 | 4.982061 | 2.394387 | 66.47349 | 2.893224 | 1.76285 | 0.7511746 | 0.3974588 | 69.8695 | 1.201468 | 9.151158846 | 7.286119641 | 0.653571 | 9723
2024-01-04 | 2024-01-04 23:01 | Aus_RM323 | 2004466 | -- | 14.05105 | 3.426206 | 1.609319 | 42.64618 | 2.014117 | 0.01908154 | 0.5190549 | 0.2471524 | -- | 12.04337 | 6.356478152 | 4.897157717 | 39.86341 | 9723
2024-01-04 | 2024-01-04 23:03 | Aus_RM361 | 2004467 | -- | 14.35498 | 3.52014 | 1.633961 | 42.4016 | 2.007718 | 0.03772673 | 0.5181196 | 0.2531599 | -- | 15.91109 | 6.563708988 | 4.972143323 | 20.3466 | 9723
2024-01-04 | 2024-01-04 23:04 | Aus_RM362 | 2004469 | -- | 13.82856 | 3.055304 | 1.482419 | 43.07569 | 2.019387 | 0.03416522 | 0.4411306 | 0.2583309 | -- | 6.794107 | 5.588302652 | 4.511001017 | 20.74509 | 9723
2024-01-04 | 2024-01-04 23:08 | Aus_KF461 | 2004470 | -- | 13.49952 | 3.348272 | 1.566993 | 43.03653 | 2.011233 | 0.1433874 | 0.5060362 | 0.2459365 | -- | 5.660502 | 6.221568644 | 4.768359699 | 5.216682 | 9723
2024-01-04 | 2024-01-04 23:10 | Aus_KF462 | 2004471 | -- | 13.46863 | 3.418722 | 1.589267 | 42.85546 | 1.979799 | 0.08572451 | 0.5264874 | 0.2477463 | -- | 6.332003 | 6.370573536 | 4.836139481 | 8.95598 | 9723
2024-01-04 | 2024-01-04 23:12 | Aus_KF463 | 2004472 | -- | 13.33986 | 3.346051 | 1.543109 | 42.99458 | 2.000167 | 0.03168509 | 0.4966476 | 0.2476191 | -- | 4.379169 | 6.256094722 | 4.695680687 | 23.42387 | 9723
2024-01-04 | 2024-01-04 23:13 | Aus_HM463 | 2004473 | -- | -- | -- | -- | -- | -- | 1.88 | -- | -- | -- | -- | -- | -- | #VALUE! | 9723
2024-01-04 | 2024-01-04 23:55 | Aus_HM461 | 2004483 | -- | -- | -- | -- | -- | -- | 1.87 | -- | -- | -- | -- | -- | -- | #VALUE! | 9723
2024-01-04 | 2024-01-04 23:55 | Aus_HM462 | 2004484 | -- | -- | -- | -- | -- | -- | 1.49 | -- | -- | -- | -- | -- | -- | #VALUE! | 9723
2024-01-05 | 2024-01-05 00:01 | Aus_RM323 | 2004485 | -- | 14.08505 | 3.520992 | 1.61891 | 42.53669 | 2.024586 | 0.02757329 | 0.5179523 | 0.256434 | -- | 13.16277 | 6.59143308 | 4.92634313 | 27.98698 | 9723
2024-01-05 | 2024-01-05 00:03 | Aus_RM361 | 2004486 | -- | 14.53933 | 3.549464 | 1.657125 | 42.35526 | 2.039005 | 0.03336217 | 0.5312129 | 0.2533629 | -- | 17.8125 | 6.6022241 | 5.042631375 | 23.35028 | 9723
2024-01-05 | 2024-01-05 00:24 | Man_CLK461 | 2004488 | 1.545648 | 20.66491 | 5.056215 | 2.413054 | 66.35043 | 2.964917 | 1.840701 | 0.7357786 | 0.394419 | 69.34863 | 2.18306 | 9.316082382 | 7.342923322 | 0.6166793 | 9723
2024-01-05 | 2024-01-05 00:24 | Man_CLK462 | 2004489 | 1.456759 | 20.88483 | 5.134463 | 2.45252 | 66.63542 | 2.980993 | 1.605104 | 0.6895621 | 0.3913524 | 68.61719 | 3.638359 | 9.45666311 | 7.46301836 | 0.6802252 | 9723
2024-01-05 | 2024-01-05 00:41 | Aus_CLK463 | 2004495 | 1.952649 | 20.34255 | 5.035738 | 2.425999 | 66.28785 | 2.903179 | 2.037252 | 0.7858837 | 0.398357 | 70.00596 | -0.486998 | 9.239915392 | 7.382314957 | 0.5806087 | 9723
2024-01-05 | 2024-01-05 01:01 | Aus_RM323 | 2004496 | -- | 13.29463 | 3.319312 | 1.533584 | 43.08841 | 2.023998 | 0.03277523 | 0.4895974 | 0.2480718 | -- | 3.556213 | 6.201352672 | 4.666696112 | 22.47952 | 9723
2024-01-05 | 2024-01-05 01:03 | Aus_RM361 | 2004497 | -- | 13.52353 | 3.302643 | 1.526248 | 43.18444 | 2.029657 | 0.03866567 | 0.5016385 | 0.2492013 | -- | 5.137537 | 6.169592334 | 4.644372664 | 19.35765 | 9723
2024-01-05 | 2024-01-05 02:01 | Aus_RM323 | 2004505 | -- | 13.63853 | 3.428639 | 1.567982 | 42.6856 | 2.00499 | 0.0410343 | 0.5114795 | 0.2507201 | -- | 8.342183 | 6.432867806 | 4.771369226 | 18.49213 | 9723
2024-01-05 | 2024-01-05 02:03 | Aus_RM361 | 2004506 | -- | 12.69233 | 3.021021 | 1.427169 | 43.67508 | 2.006614 | 0.03677592 | 0.4656424 | 0.2218347 | -- | -5.052147 | 5.590935702 | 4.342875267 | 18.55915 | 9723
2024-01-05 | 2024-01-05 02:39 | Man_CLK461 | 2004509 | 2.001877 | 20.67055 | 5.109955 | 2.421112 | 66.41478 | 2.943146 | 1.844451 | 0.7245867 | 0.392279 | 67.33788 | 2.314988 | 9.444859246 | 7.367443816 | 0.6087643 | 9723
2024-01-05 | 2024-01-05 02:41 | Aus_CLK463 | 2004510 | 1.929088 | 20.73193 | 4.975311 | 2.383685 | 67.03302 | 2.929131 | 1.666778 | 0.7207725 | 0.3978881 | 70.64263 | 0.2214076 | 9.15137913 | 7.253553455 | 0.6760513 | 9723
2024-01-05 | 2024-01-05 02:47 | Man_CLK462 | 2004511 | 1.473848 | 20.73956 | 5.067968 | 2.415881 | 66.26601 | 2.954906 | 1.879115 | 0.7798722 | 0.4199506 | 68.64692 | 3.146965 | 9.342444548 | 7.351525883 | 0.6415748 | 9723
2024-01-05 | 2024-01-05 03:01 | Aus_RM323 | 2004513 | -- | 13.60826 | 3.399528 | 1.552877 | 42.95191 | 2.014138 | 0.02927594 | 0.5041807 | 0.2486706 | -- | 7.100135 | 6.381281316 | 4.725404711 | 25.61678 | 9723
2024-01-05 | 2024-01-05 03:03 | Aus_RM361 | 2004514 | -- | 12.91611 | 3.122074 | 1.462993 | 43.62318 | 2.009229 | 0.03466636 | 0.4689814 | 0.2334294 | -- | -2.417358 | 5.798111944 | 4.451887699 | 20.20207 | 9723
2024-01-05 | 2024-01-05 03:05 | Aus_KF461 | 2004515 | -- | 13.5059 | 3.387817 | 1.572592 | 42.92963 | 2.022008 | 0.1317477 | 0.5071684 | 0.2468121 | -- | 6.250136 | 6.316889386 | 4.785397456 | 5.693457 | 9723
2024-01-05 | 2024-01-05 03:10 | Aus_KF462 | 2004517 | -- | 13.5168 | 3.416806 | 1.588259 | 42.97133 | 1.996594 | 0.09278669 | 0.5283546 | 0.2604811 | -- | 6.379633 | 6.367201672 | 4.833072137 | 8.468544 | 9723
2024-01-05 | 2024-01-05 03:12 | Aus_KF463 | 2004519 | -- | 13.52094 | 3.352926 | 1.542239 | 43.0359 | 2.021185 | 0.03536792 | 0.4854054 | 0.2457642 | -- | 5.84354 | 6.275785512 | 4.693033277 | 20.64657 | 9723
2024-01-05 | 2024-01-05 04:01 | Aus_RM323 | 2004527 | -- | 13.54791 | 3.328499 | 1.549329 | 43.05964 | 1.991991 | 0.03392672 | 0.5031637 | 0.2434458 | -- | 5.886436 | 6.199057682 | 4.714608147 | 21.88093 | 9723
2024-01-05 | 2024-01-05 04:03 | Aus_RM361 | 2004528 | -- | 14.32581 | 3.448807 | 1.619748 | 42.60135 | 2.056294 | 0.02750406 | 0.5190552 | 0.2532018 | -- | 14.6699 | 6.398724934 | 4.928893164 | 27.93992 | 9723
2024-01-05 | 2024-01-05 04:24 | Man_CLK461 | 2004536 | 1.943612 | 20.74134 | 5.097686 | 2.40805 | 66.68531 | 2.952161 | 1.644587 | 0.7062362 | 0.3834651 | 68.23950251 | 2.0167 | 9.4344473 | 7.32769615 | 0.6663349 | 9723
2024-01-05 | 2024-01-05 04:24 | Man_CLK462 | 2004537 | 1.52754 | 20.75658 | 5.108286 | 2.431034 | 66.56697 | 2.989343 | 1.718043 | 0.7397159 | 0.4034729 | 69.23167 | 2.589729 | 9.423648372 | 7.397636462 | 0.6694568 | 9723
2024-01-05 | 2024-01-05 04:41 | Aus_CLK463 | 2004538 | 1.776363 | 20.68905 | 4.991958 | 2.400022 | 66.71991 | 2.936994 | 1.56182 | 0.7073569 | 0.3837211 | 70.18039 | 0.9162246 | 9.167851476 | 7.303266946 | 0.7024688 | 9723
2024-01-05 | 2024-01-05 05:01 | Aus_RM323 | 2004540 | -- | 13.3535 | 3.297836 | 1.542838 | 43.10472 | 2.006377 | 0.02626985 | 0.4954978 | 0.2425003 | -- | 3.913572 | 6.128783504 | 4.694856034 | 27.96376 | 9723
2024-01-05 | 2024-01-05 05:03 | Aus_RM361 | 2004541 | -- | 13.48479 | 3.280893 | 1.512111 | 43.24408 | 2.016124 | 0.0360421 | 0.4866849 | 0.2379527 | -- | 4.49571 | 6.135874638 | 4.601353773 | 20.01092 | 9723
2024-01-05 | 2024-01-05 06:01 | Aus_RM323 | 2004545 | -- | 13.65617 | 3.346203 | 1.579643 | 42.48061 | 1.988916 | 0.02681119 | 0.5113211 | 0.2470421 | -- | 8.718242 | 6.194681994 | 4.806853649 | 28.12001 | 9723
2024-01-05 | 2024-01-05 06:03 | Aus_RM361 | 2004546 | -- | 12.62827 | 3.001979 | 1.425639 | 43.74047 | 1.977617 | 0.03730651 | 0.454815 | 0.2280699 | -- | -5.902071 | 5.543063162 | 4.338219477 | 18.26385 | 9723
2024-01-05 | 2024-01-05 06:27 | Man_CLK461 | 2004550 | 1.77252 | 20.66961 | 5.182834 | 2.457643 | 66.497 | 3.003408 | 1.604671 | 0.7025639 | 0.3863421 | 68.07161 | 2.463157 | 9.576178144 | 7.478607649 | 0.6832757 | 9723
2024-01-05 | 2024-01-05 06:27 | Man_CLK462 | 2004551 | 1.609772 | 20.69092 | 5.167014 | 2.482579 | 66.88217 | 3.033964 | 1.426798 | 0.6427361 | 0.3661864 | 70.21085 | 1.410237 | 9.492063432 | 7.554487897 | 0.7145427 | 9723
2024-01-05 | 2024-01-05 06:41 | Aus_CLK463 | 2004554 | 1.938125 | 20.67079 | 4.993622 | 2.391019 | 66.56725 | 2.925478 | 1.636959 | 0.7652196 | 0.391721 | 69.04085 | 1.226745 | 9.187494152 | 7.275870817 | 0.7066134 | 9723
2024-01-05 | 2024-01-05 07:01 | Aus_RM323 | 2004557 | -- | 13.65752 | 3.32278 | 1.566329 | 43.00314 | 1.986992 | 0.02663391 | 0.5132653 | 0.2502183 | -- | 6.992006 | 6.155138332 | 4.766339147 | 28.52318 | 9723
2024-01-05 | 2024-01-05 07:03 | Aus_RM361 | 2004559 | -- | 12.51819 | 2.993492 | 1.406243 | 43.80128 | 1.948271 | 0.02979109 | 0.4458889 | 0.2340914 | -- | -7.099501 | 5.553390644 | 4.279197449 | 22.87709 | 9723
2024-01-05 | 2024-01-05 07:05 | Aus_KF461 | 2004560 | -- | 13.53033 | 3.320134 | 1.567778 | 43.04787 | 2.013589 | 0.1183542 | 0.5032679 | 0.253558 | -- | 5.748896 | 6.145674724 | 4.770748454 | 6.383252 | 9723
2024-01-05 | 2024-01-05 07:10 | Aus_KF462 | 2004561 | -- | 13.53093 | 3.355968 | 1.588141 | 43.12032 | 2.012926 | 0.09636247 | 0.537145 | 0.3008989 | -- | 5.735127 | 6.206180628 | 4.832713063 | 8.773139 | 9723
2024-01-05 | 2024-01-05 07:12 | Aus_KF463 | 2004562 | -- | 13.49662 | 3.297837 | 1.563625 | 43.21604 | 2.028205 | 0.03304438 | 0.5022289 | 0.2571093 | -- | 4.825015 | 6.09361455 | 4.758110875 | 22.97464 | 9723
2024-01-05 | 2024-01-05 07:13 | Aus_HM463 | 2004563 | -- | -- | -- | -- | -- | -- | 1.92 | -- | -- | -- | -- | -- | -- | #VALUE! | 9723
2024-01-05 | 2024-01-05 07:23 | Aus_HM461 | 2004565 | -- | -- | -- | -- | -- | -- | 1.83 | -- | -- | -- | -- | -- | -- | #VALUE! | 9723
2024-01-05 | 2024-01-05 07:23 | Aus_HM462 | 2004566 | -- | -- | -- | -- | -- | -- | 1.83 | -- | -- | -- | -- | -- | -- | #VALUE! | 9723
2024-01-05 | 2024-01-05 08:01 | Aus_RM323 | 2004571 | -- | 13.48051 | 3.350096 | 1.540159 | 43.15155 | 1.986456 | 0.02999082 | 0.5023614 | 0.2468969 | -- | 5.124058 | 6.271805372 | 4.686703837 | 24.87822 | 9723
2024-01-05 | 2024-01-05 08:03 | Aus_RM361 | 2004572 | -- | 13.09312 | 3.15371 | 1.45915 | 43.84942 | 1.990699 | 0.0295182 | 0.4640618 | 0.2346829 | -- | -1.433626 | 5.8884497 | 4.44019345 | 23.63839 | 9723
2024-01-05 | 2024-01-05 08:41 | Aus_CLK463 | 2004574 | 1.931893 | 20.62662 | 4.999377 | 2.397496 | 66.48158 | 2.927352 | 1.671112 | 0.7500598 | 0.3896689 | 69.00523 | 1.146124 | 9.191785818 | 7.295580328 | 0.6828671 | 9723
2024-01-05 | 2024-01-05 08:47 | Man_CLK461 | 2004578 | 1.722866 | 20.58716 | 5.202674 | 2.466676 | 66.48817 | 3.024171 | 1.690164 | 0.717804 | 0.3926732 | 68.71823 | 1.891464 | 9.613470308 | 7.506095068 | 0.6612211 | 9723
2024-01-05 | 2024-01-05 08:49 | Man_CLK462 | 2004579 | 1.517567 | 20.65802 | 5.077356 | 2.442881 | 66.47482 | 2.988065 | 1.448122 | 0.6800699 | 0.3569014 | 69.83703 | 1.881102 | 9.321638748 | 7.433686883 | 0.7176887 | 9723
2024-01-05 | 2024-01-05 09:01 | Aus_RM323 | 2004580 | -- | 13.59465 | 3.38079 | 1.557318 | 43.11195 | 2.015579 | 0.03007593 | 0.5058879 | 0.2516721 | -- | 6.4014 | 6.324111444 | 4.738918674 | 25.11248 | 9723
2024-01-05 | 2024-01-05 09:03 | Aus_RM361 | 2004581 | -- | 13.89602 | 3.352956 | 1.568084 | 42.62891 | 1.991249 | 0.03210713 | 0.4970927 | 0.2526672 | -- | 10.34736 | 6.232135272 | 4.771679612 | 23.33064 | 9723
2024-01-05 | 2024-01-05 10:01 | Aus_RM323 | 2004596 | -- | 13.29192 | 3.282232 | 1.518874 | 43.90294 | 2.004322 | 0.03452535 | 0.4920722 | 0.2376302 | -- | 0.8275595 | 6.127979992 | 4.621933582 | 21.01078 | 9723
2024-01-05 | 2024-01-05 10:03 | Aus_RM361 | 2004597 | -- | 14.33276 | 3.491394 | 1.629633 | 42.32086 | 2.011336 | 0.03262227 | 0.5267749 | 0.2513405 | -- | 15.8176 | 6.494855064 | 4.958973219 | 23.68411 | 9723
2024-01-05 | 2024-01-05 10:40 | Man_CLK461 | 2004600 | 1.664747 | 20.4419 | 5.106821 | 2.444973 | 66.2298 | 2.975416 | 2.013762 | 0.7648197 | 0.3993772 | 69.68196 | 0.9264585 | 9.396181334 | 7.440052839 | 0.5791329 | 9723
2024-01-05 | 2024-01-05 10:40 | Man_CLK462 | 2004601 | 1.462375 | 20.83512 | 5.102951 | 2.439236 | 66.75613 | 2.985916 | 1.448536 | 0.6778772 | 0.3725678 | 69.69423 | 2.666076 | 9.395632838 | 7.422595148 | 0.7301506 | 9723
2024-01-05 | 2024-01-05 10:58 | Aus_CLK463 | 2004607 | 1.860293 | 20.69481 | 4.95925 | 2.397131 | 66.77526 | 2.931955 | 1.674909 | 0.7431932 | 0.3923443 | 70.24414 | 0.6268894 | 9.086066848 | 7.294469633 | 0.679891 | 9723
2024-01-05 | 2024-01-05 11:01 | Aus_RM323 | 2004609 | -- | 14.00461 | 3.436153 | 1.592884 | 43.042 | 2.011452 | 0.03072039 | 0.5265313 | 0.2515056 | -- | 10.46102 | 6.410645722 | 4.847146012 | 25.15056 | 9723
2024-01-05 | 2024-01-05 11:03 | Aus_RM361 | 2004612 | -- | 13.96536 | 3.406403 | 1.59099 | 42.3199 | 1.986568 | 0.02666081 | 0.5029551 | 0.2547557 | -- | 12.18832 | 6.33501287 | 4.84138257 | 28.38488 | 9723
2024-01-05 | 2024-01-05 11:05 | Aus_KF461 | 2004614 | -- | 13.2359 | 3.271037 | 1.552958 | 42.47321 | 1.983001 | 0.1164519 | 0.4957927 | 0.2392754 | -- | 4.716728 | 6.040643114 | 4.725651194 | 6.274639 | 9723
2024-01-05 | 2024-01-05 11:10 | Aus_KF462 | 2004618 | -- | 13.48097 | 3.41346 | 1.585833 | 42.93806 | 2.00852 | 0.09074568 | 0.5287793 | 0.2522964 | -- | 6.154082 | 6.362439564 | 4.825689819 | 8.546618 | 9723
2024-01-05 | 2024-01-05 11:12 | Aus_KF463 | 2004620 | -- | 13.89356 | 3.416411 | 1.575076 | 43.7664 | 2.064433 | 0.03713954 | 0.5134103 | 0.2514029 | -- | 7.161922 | 6.388460558 | 4.792956268 | 20.49933 | 9723
2024-01-05 | 2024-01-05 12:01 | Aus_RM323 | 2004626 | -- | 12.55644 | 3.124325 | 1.451826 | 43.49681 | 2.005882 | 0.03582016 | 0.4550598 | 0.3146891 | -- | -5.123214 | 5.822971658 | 4.417906518 | 22.14773 | 9723
2024-01-05 | 2024-01-05 12:03 | Aus_RM361 | 2004627 | -- | 13.72271 | 3.382736 | 1.449401 | 42.60753 | 2.027458 | 0.542618 | 0.5194814 | 0.2410271 | -- | 8.945371 | 6.511863908 | 4.410527243 | 1.387928 | 9723
2024-01-05 | 2024-01-05 12:40 | Man_CLK461 | 2004636 | 1.474318 | 20.48849 | 5.305262 | 2.545745 | 66.35819 | 3.082807 | 1.721291 | 0.7051446 | 0.3920033 | 69.14855 | 2.047269 | 9.75154376 | 7.746702035 | 0.6425025 | 9723
2024-01-05 | 2024-01-05 12:40 | Man_CLK462 | 2004637 | 1.621689 | 20.70664 | 5.069881 | 2.435007 | 66.78822 | 2.991427 | 1.445046 | 0.6708193 | 0.3681909 | 70.38096 | 1.290375 | 9.315152806 | 7.409726301 | 0.723849 | 9723
2024-01-05 | 2024-01-05 12:41 | Aus_CLK463 | 2004638 | 1.702163 | 20.82868 | 5.025405 | 2.43472 | 66.88766 | 2.933512 | 1.366189 | 0.6443696 | 0.3680875 | 69.82987 | 1.80886 | 9.19777701 | 7.40885296 | 0.7490554 | 9723
2024-01-05 | 2024-01-05 13:01 | Aus_RM323 | 2004639 | -- | 13.3975 | 3.29811 | 1.519461 | 43.42559 | 2.017758 | 0.04784791 | 0.502767 | 0.2393926 | -- | 3.282717 | 6.169063488 | 4.623719823 | 15.39838 | 9723
2024-01-05 | 2024-01-05 13:03 | Aus_RM361 | 2004640 | -- | 14.4843 | 3.587641 | 1.685697 | 42.23664 | 2.034582 | 0.1457934 | 0.530601 | 0.2628707 | -- | 17.92783 | 6.655049326 | 5.129575971 | 5.423862 | 9723
2024-01-05 | 2024-01-05 14:01 | Aus_RM323 | 2004657 | -- | 13.39655 | 3.29592 | 1.538841 | 43.09005 | 1.984367 | 0.02246858 | 0.4971436 | 0.2448109 | -- | 4.314853 | 6.130469028 | 4.682693163 | 32.88975 | 9723
2024-01-05 | 2024-01-05 14:03 | Aus_RM361 | 2004658 | -- | 13.65736 | 3.344956 | 1.561112 | 43.08035 | 2.0311 | 0.04840822 | 0.5001765 | 0.2428894 | -- | 6.860267 | 6.222731896 | 4.750463816 | 15.26782 | 9723
2024-01-05 | 2024-01-05 14:31 | Man_CLK461 | 2004662 | 1.454619 | 20.70036 | 5.050885 | 2.454284 | 66.02995 | 2.97762 | 1.783709 | 0.7319711 | 0.3942495 | 68.12196 | 3.489658 | 9.232196722 | 7.468386212 | 0.6344438 | 9723
2024-01-05 | 2024-01-05 14:32 | Man_CLK462 | 2004663 | 1.67798 | 20.78307 | 5.100497 | 2.434051 | 67.14883 | 3.033126 | 1.307677 | 0.6416365 | 0.3640645 | 70.83467 | 0.9943473 | 9.397902758 | 7.406817193 | 0.7768235 | 9723
2024-01-05 | 2024-01-05 14:41 | Aus_CLK463 | 2004664 | 1.756411 | 20.75868 | 4.986969 | 2.414723 | 66.80318 | 2.931593 | 1.264658 | 0.670784 | 0.3598963 | 70.08392 | 1.249912 | 9.129756534 | 7.348002089 | 0.8186105 | 9723
2024-01-05 | 2024-01-05 15:01 | Aus_RM323 | 2004667 | -- | 14.06471 | 3.4374 | 1.594892 | 42.89457 | 2.026791 | 0.0587043 | 0.5231677 | 0.2514637 | -- | 11.43917 | 6.410552736 | 4.853256356 | 13.11179 | 9723
2024-01-05 | 2024-01-05 15:03 | Aus_RM361 | 2004668 | -- | 12.87538 | 3.155414 | 1.460171 | 43.51298 | 1.999958 | 0.05177069 | 0.4677066 | 0.2366544 | -- | -2.263287 | 5.891237768 | 4.443300353 | 13.58701 | 9723
2024-01-05 | 2024-01-05 15:05 | Aus_KF461 | 2004669 | -- | 13.48885 | 3.393657 | 1.57594 | 42.98668 | 2.030208 | 0.1443072 | 0.5113645 | 0.2518272 | -- | 5.961498 | 6.32670057 | 4.79558542 | 5.267528 | 9723
2024-01-05 | 2024-01-05 15:10 | Aus_KF462 | 2004671 | -- | 13.542 | 3.369078 | 1.587697 | 43.13459 | 2.012528 | 0.08000054 | 0.53112 | 0.2626987 | -- | 5.852472 | 6.241673376 | 4.831361971 | 9.887222 | 9723
2024-01-05 | 2024-01-05 15:12 | Aus_KF463 | 2004672 | -- | 13.56114 | 3.325579 | 1.569547 | 43.33127 | 2.031769 | 0.03306289 | 0.5089877 | 0.2526036 | -- | 5.173012 | 6.157110826 | 4.776131521 | 22.95992 | 9723
2024-01-05 | 2024-01-05 15:13 | Aus_HM463 | 2004673 | -- | -- | -- | -- | -- | -- | 2.48 | -- | -- | -- | -- | -- | -- | #VALUE! | 9723
2024-01-05 | 2024-01-05 16:01 | Aus_RM323 | 2004678 | -- | 14.01371 | 3.290384 | 1.541366 | 43.1276 | 1.996094 | 0.05513066 | 0.4920124 | 0.2551943 | -- | 9.482045 | 6.111526328 | 4.690376738 | 13.56807 | 9723
2024-01-05 | 2024-01-05 16:02 | Aus_HM461 | 2004679 | -- | -- | -- | -- | -- | -- | 1.91 | -- | -- | -- | -- | -- | -- | #VALUE! | 9723
2024-01-05 | 2024-01-05 16:02 | Aus_HM462 | 2004680 | -- | -- | -- | -- | -- | -- | 2.03 | -- | -- | -- | -- | -- | -- | #VALUE! | 9723
2024-01-05 | 2024-01-05 16:03 | Aus_RM361 | 2004681 | -- | 13.17029 | 3.218442 | 1.503251 | 43.15701 | 2.008494 | 0.04955501 | 0.4835237 | 0.2336358 | -- | 1.732215 | 5.985370608 | 4.574392793 | 14.38755 | 9723
2024-01-05 | 2024-01-05 16:33 | Man_CLK461 | 2004683 | 1.349736 | 20.77585 | 5.101278 | 2.473003 | 66.10313 | 3.000662 | 1.778843 | 0.7155204 | 0.3899817 | 67.90782708 | 4.189746 | 9.334065624 | 7.525348129 | 0.625213 | 9723
2024-01-05 | 2024-01-05 16:33 | Man_CLK462 | 2004684 | 1.639233 | 20.42334 | 5.099854 | 2.436287 | 66.20472 | 2.981035 | 1.820804 | 0.7835704 | 0.3935232 | 69.884 | 0.7991795 | 9.392415496 | 7.413621341 | 0.6451218 | 9723
2024-01-05 | 2024-01-05 16:41 | Aus_CLK463 | 2004686 | 1.757773 | 20.62093 | 4.989332 | 2.414138 | 66.21069 | 2.882158 | 1.609868 | 0.7530718 | 0.3713697 | 68.69821 | 1.896179 | 9.137008304 | 7.346221934 | 0.6957706 | 9723
2024-01-05 | 2024-01-05 17:01 | Aus_RM323 | 2004695 | -- | 13.90377 | 3.398038 | 1.584512 | 42.72041 | 1.995082 | 0.07788242 | 0.5160973 | 0.2493099 | -- | 10.3792 | 6.323806396 | 4.821670016 | 9.770137 | 9723
2024-01-05 | 2024-01-05 17:03 | Aus_RM361 | 2004696 | -- | 14.08527 | 3.442389 | 1.609647 | 42.60764 | 2.034756 | 0.04433293 | 0.5178989 | 0.2495198 | -- | 12.53841 | 6.398808126 | 4.898155821 | 17.2045 | 9723
2024-01-05 | 2024-01-05 18:01 | Aus_RM323 | 2004703 | -- | 13.04943 | 3.212906 | 1.505699 | 43.26421 | 1.954494 | 0.07800585 | 0.4983615 | 0.2360391 | -- | 0.338121 | 5.966558192 | 4.581842057 | 9.341659 | 9723
2024-01-05 | 2024-01-05 18:03 | Aus_RM361 | 2004704 | -- | 14.75586 | 3.66524 | 1.677423 | 42.31144 | 2.073952 | 0.05922814 | 0.5481868 | 0.2541808 | -- | 20.41799 | 6.874686284 | 5.104398189 | 13.41452 | 9723
2024-01-05 | 2024-01-05 18:33 | Man_CLK461 | 2004705 | 1.300349 | 20.9476 | 5.090147 | 2.444906 | 65.67976 | 2.971483 | 1.763392 | 0.73083 | 0.3939433 | 65.195 | 6.880386 | 9.352108598 | 7.439848958 | 0.6409788 | 9723
2024-01-05 | 2024-01-05 18:34 | Man_CLK462 | 2004706 | 1.509176 | 20.11448 | 5.338791 | 2.418821 | 64.94853 | 2.929999 | 2.851525 | 0.788608 | 0.3619149 | 66.06665 | 3.192916 | 10.05515 | 7.360472303 | 0.3991347 | 9723
2024-01-05 | 2024-01-05 18:48 | Aus_CLK463 | 2004708 | 1.639248 | 20.49021 | 4.988068 | 2.400623 | 66.00439 | 2.887306 | 2.059419 | 0.7805679 | 0.3948284 | 69.36217 | 1.384525 | 9.156526084 | 7.305095789 | 0.5699516 | 9723
2024-01-05 | 2024-01-05 19:01 | Aus_RM323 | 2004710 | -- | 12.3536 | 3.021812 | 1.407573 | 43.43459 | 1.918721 | 0.08467171 | 0.4639442 | 0.2233586 | -- | -7.243921 | 5.626188284 | 4.283244639 | 8.067048 | 9723
2024-01-05 | 2024-01-05 19:03 | Aus_RM361 | 2004712 | -- | 13.76067 | 3.395787 | 1.572028 | 42.88174 | 2.062684 | 0.05982327 | 0.511391 | 0.2457804 | -- | 8.628132 | 6.338964174 | 4.783681204 | 12.57642 | 9723
2024-01-05 | 2024-01-05 19:05 | Aus_KF461 | 2004713 | -- | 13.49134 | 3.349214 | 1.574961 | 42.90022 | 2.015675 | 0.1453003 | 0.5108389 | 0.2507669 | -- | 6.02215 | 6.210583088 | 4.792606323 | 5.219031 | 9723
2024-01-05 | 2024-01-05 19:10 | Aus_KF462 | 2004714 | -- | 13.43214 | 3.390615 | 1.575196 | 43.05429 | 2.013056 | 0.08522056 | 0.5301591 | 0.2476084 | -- | 5.249906 | 6.319898118 | 4.793321428 | 9.043521 | 9723
2024-01-05 | 2024-01-05 19:12 | Aus_KF463 | 2004715 | -- | 13.48714 | 3.365702 | 1.564595 | 43.25094 | 2.0358 | 0.0309629 | 0.5062736 | 0.2505353 | -- | 4.98129 | 6.27181556 | 4.761062585 | 24.35633 | 9723
2024-01-05 | 2024-01-05 20:01 | Aus_RM323 | 2004724 | -- | 13.77747 | 3.39314 | 1.568607 | 42.99364 | 1.987276 | 0.05363587 | 0.5157018 | 0.2434025 | -- | 8.411851 | 6.337737956 | 4.773271101 | 14.03842 | 9723
2024-01-05 | 2024-01-05 20:03 | Aus_RM361 | 2004725 | -- | 11.95005 | 2.898006 | 1.356894 | 44.21728 | 2.019317 | 0.07555444 | 0.4416076 | 0.2190633 | -- | -13.80052 | 5.383851252 | 4.129028442 | 8.715551 | 9723
2024-01-05 | 2024-01-05 20:34 | Man_CLK461 | 2004731 | 1.268396 | 20.96677 | 4.952019 | 2.447165 | 66.17083 | 2.951366 | 1.69986 | 0.7138332 | 0.3790345 | 68.10325 | 4.839497 | 8.98224717 | 7.446723095 | 0.6451087 | 9723
2024-01-05 | 2024-01-05 20:35 | Man_CLK462 | 2004732 | 1.45592 | 20.50222 | 5.255996 | 2.482409 | 66.00082 | 3.03668 | 1.951237 | 0.7438894 | 0.3949831 | 68.08579 | 2.944885 | 9.728153372 | 7.553970587 | 0.5856557 | 9723
2024-01-05 | 2024-01-05 20:47 | Aus_CLK463 | 2004738 | 1.828414 | 20.87826 | 4.939753 | 2.396805 | 67.0319 | 2.928422 | 1.332855 | 0.6377626 | 0.3622739 | 70.15592 | 1.317293 | 9.03495139 | 7.293477615 | 0.7579421 | 9723
2024-01-05 | 2024-01-05 21:01 | Aus_RM323 | 2004740 | -- | 13.77525 | 3.400745 | 1.58087 | 42.87095 | 2.018162 | 0.04002545 | 0.5169566 | 0.2541232 | -- | 8.821331 | 6.33714221 | 4.81058741 | 19.18439 | 9723
2024-01-05 | 2024-01-05 21:03 | Aus_RM361 | 2004741 | -- | 12.61771 | 3.102636 | 1.422158 | 43.51409 | 1.994587 | 0.06045323 | 0.4695957 | 0.2278183 | -- | -4.791261 | 5.815694064 | 4.327626794 | 11.47358 | 9723
2024-01-05 | 2024-01-05 22:01 | Aus_RM323 | 2004745 | -- | 13.5958 | 3.309791 | 1.552922 | 42.96694 | 1.984954 | 0.04056612 | 0.5066129 | 0.2539077 | -- | 6.492071 | 6.143402126 | 4.725541646 | 18.70484 | 9723
2024-01-05 | 2024-01-05 22:03 | Aus_RM361 | 2004746 | -- | 14.29075 | 3.434054 | 1.632387 | 42.45693 | 2.03415 | 0.051781 | 0.5227895 | 0.2647203 | -- | 14.75077 | 6.338244296 | 4.967353641 | 15.189 | 9723
2024-01-05 | 2024-01-05 22:25 | Man_CLK461 | 2004747 | 1.252258 | 20.79547 | 5.079277 | 2.494217 | 66.03529 | 3.0221 | 1.706219 | 0.7075549 | 0.3864288 | 67.99684 | 4.478217 | 9.239868886 | 7.589902331 | 0.6451647 | 9723
2024-01-05 | 2024-01-05 22:26 | Man_CLK462 | 2004748 | 1.546724 | 20.56015 | 5.289549 | 2.47914 | 66.36979 | 3.071999 | 1.629988 | 0.7224525 | 0.4006135 | 68.5572 | 2.476464 | 9.82259997 | 7.54402302 | 0.6943449 | 9723
2024-01-05 | 2024-01-05 22:41 | Aus_CLK463 | 2004750 | 1.925409 | 20.55943 | 4.977057 | 2.400558 | 66.82811 | 2.893738 | 1.65983 | 0.7362241 | 0.3842145 | 71.09856 | -0.6058051 | 9.127456914 | 7.304897994 | 0.6761743 | 9723
2024-01-05 | 2024-01-05 23:01 | Aus_RM323 | 2004751 | -- | 13.7843 | 3.430982 | 1.592954 | 42.85925 | 1.982646 | 0.06438231 | 0.5158205 | 0.2539506 | -- | 9.101376 | 6.396824132 | 4.847359022 | 11.90815 | 9723
2024-01-05 | 2024-01-05 23:03 | Aus_RM361 | 2004752 | -- | 14.4321 | 3.544354 | 1.657942 | 42.36987 | 2.037859 | 0.03587162 | 0.5265514 | 0.2582984 | -- | 16.82039 | 6.587300236 | 5.045117506 | 21.78371 | 9723
2024-01-05 | 2024-01-05 23:05 | Aus_KF461 | 2004753 | -- | 13.35097 | 3.291539 | 1.565627 | 42.62682 | 2.021806 | 0.174141 | 0.5073186 | 0.2443615 | -- | 5.352192 | 6.073537466 | 4.764202961 | 4.290004 | 9723
2024-01-05 | 2024-01-05 23:10 | Aus_KF462 | 2004754 | -- | 13.34793 | 3.376348 | 1.598481 | 43.0749 | 2.002029 | 0.08102177 | 0.5319784 | 0.248007 | -- | 4.41518 | 6.242692348 | 4.864177683 | 9.537642 | 9723
2024-01-05 | 2024-01-05 23:12 | Aus_KF463 | 2004755 | -- | 13.4226 | 3.319343 | 1.559959 | 43.02168 | 2.008964 | 0.03077817 | 0.5001563 | 0.2502533 | -- | 4.89036 | 6.156808322 | 4.746955237 | 24.32154 | 9723
2024-01-05 | 2024-01-05 23:13 | Aus_HM463 | 2004756 | -- | -- | -- | -- | -- | -- | 2.64 | -- | -- | -- | -- | -- | -- | #VALUE! | 9723
2024-01-05 | 2024-01-05 23:14 | Aus_HM461 | 2004757 | -- | -- | -- | -- | -- | -- | 2.07 | -- | -- | -- | -- | -- | -- | #VALUE! | 9723
2024-01-05 | 2024-01-05 23:14 | Aus_HM462 | 2004758 | -- | -- | -- | -- | -- | -- | 2.54 | -- | -- | -- | -- | -- | -- | #VALUE! | 9723
2024-01-06 | 2024-01-06 00:01 | Aus_RM323 | 2004765 | -- | 13.7557 | 3.378417 | 1.582821 | 42.86568 | 1.966562 | 0.0660275 | 0.5144579 | 0.2507468 | -- | 8.558322 | 6.274671918 | 4.816524303 | 11.53127 | 9723
2024-01-06 | 2024-01-06 00:03 | Aus_RM361 | 2004766 | -- | 12.70851 | 3.069023 | 1.42429 | 43.74464 | 1.992813 | 0.05065148 | 0.467447 | 0.2312933 | -- | -4.886451 | 5.72301227 | 4.33411447 | 13.7463 | 9723
2024-01-06 | 2024-01-06 00:29 | Man_CLK461 | 2004768 | 1.225146 | 20.87854 | 5.034161 | 2.447619 | 66.03881 | 2.995288 | 1.777279 | 0.7269709 | 0.3912825 | 67.85993 | 4.902925 | 9.199155302 | 7.448104617 | 0.6321907 | 9723
2024-01-06 | 2024-01-06 00:33 | Man_CLK462 | 2004769 | 1.710564 | 20.48116 | 5.25213 | 2.487689 | 65.80538 | 3.093006 | 1.834105 | 0.7598684 | 0.3927655 | 66.43198 | 3.350091 | 9.708974712 | 7.570037627 | 0.628912 | 9723
2024-01-06 | 2024-01-06 00:41 | Aus_CLK463 | 2004778 | 1.830968 | 20.66611 | 4.983658 | 2.390047 | 66.56523 | 2.909564 | 1.707118 | 0.7195672 | 0.3828479 | 69.57276 | 1.141152 | 9.162734176 | 7.272913021 | 0.6481069 | 9723
2024-01-06 | 2024-01-06 01:01 | Aus_RM323 | 2004779 | -- | 13.1765 | 3.231066 | 1.516869 | 43.26364 | 1.944619 | 0.07885543 | 0.4835101 | 0.2370541 | -- | 1.536816 | 5.995782552 | 4.615832367 | 9.097334 | 9723
2024-01-06 | 2024-01-06 01:03 | Aus_RM361 | 2004780 | -- | 12.86934 | 3.085054 | 1.454278 | 43.70393 | 2.00073 | 0.04905624 | 0.4725708 | 0.2331035 | -- | -3.264618 | 5.714754724 | 4.425367954 | 14.32981 | 9723
2024-01-06 | 2024-01-06 02:01 | Aus_RM323 | 2004786 | -- | 13.5739 | 3.378752 | 1.557031 | 42.89506 | 1.96279 | 0.06347782 | 0.5059127 | 0.2536842 | -- | 6.878407 | 6.319196348 | 4.738045333 | 11.93958 | 9723
2024-01-06 | 2024-01-06 02:03 | Aus_RM361 | 2004787 | -- | 13.97449 | 3.403939 | 1.582769 | 42.61131 | 2.00999 | 0.04224 | 0.5077188 | 0.2452517 | -- | 11.35051 | 6.342393202 | 4.816366067 | 17.72147 | 9723
2024-01-06 | 2024-01-06 02:37 | Man_CLK461 | 2004789 | 1.291839 | 20.30601 | 4.97981 | 2.453742 | 65.39948 | 2.97371 | 1.478221 | 0.684739 | 0.3779075 | 69.69332 | 1.673553 | 9.044765036 | 7.466736906 | 0.7240996 | 9723
2024-01-06 | 2024-01-06 02:41 | Aus_CLK463 | 2004790 | 1.770935 | 20.67932 | 5.039249 | 2.427574 | 66.37008 | 2.918825 | 1.547901 | 0.6899668 | 0.3756231 | 68.49518 | 2.176324 | 9.246554642 | 7.387107682 | 0.6924737 | 9723
2024-01-06 | 2024-01-06 02:42 | Man_CLK462 | 2004791 | 1.805505 | 20.92003 | 5.293337 | 2.477347 | 67.42141 | 3.142388 | 0.9237608 | 0.5188995 | 0.34571 | 69.02688 | 2.359158 | 9.835671926 | 7.538566921 | 0.9609566 | 9723
2024-01-06 | 2024-01-06 03:01 | Aus_RM323 | 2004793 | -- | 13.37928 | 3.274414 | 1.542457 | 43.10805 | 1.981772 | 0.03331964 | 0.4904088 | 0.2453499 | -- | 4.005949 | 6.067359856 | 4.693696651 | 22.02754 | 9723
2024-01-06 | 2024-01-06 03:03 | Aus_RM361 | 2004796 | -- | 13.89878 | 3.393657 | 1.582229 | 42.80241 | 2.021383 | 0.04388606 | 0.5055079 | 0.2505364 | -- | 10.05978 | 6.316059582 | 4.814722847 | 17.16928 | 9723
2024-01-06 | 2024-01-06 03:05 | Aus_KF461 | 2004797 | -- | 13.61291 | 3.339937 | 1.587109 | 42.9469 | 2.035981 | 0.1268184 | 0.5152465 | 0.2457861 | -- | 6.890433 | 6.165444622 | 4.829572687 | 5.958528 | 9723
2024-01-06 | 2024-01-06 03:10 | Aus_KF462 | 2004798 | -- | 13.50781 | 3.445826 | 1.589684 | 43.08865 | 2.003513 | 0.06998303 | 0.5317397 | 0.2519543 | -- | 6.090619 | 6.441693572 | 4.837408412 | 11.11193 | 9723
2024-01-06 | 2024-01-06 03:12 | Aus_KF463 | 2004799 | -- | 13.50465 | 3.309517 | 1.555827 | 43.08112 | 1.994192 | 0.03960617 | 0.5079226 | 0.2449149 | -- | 5.35922 | 6.137760766 | 4.734381561 | 18.89336 | 9723
2024-01-06 | 2024-01-06 04:01 | Aus_RM323 | 2004811 | -- | 13.40044 | 3.342248 | 1.541414 | 43.11359 | 1.959681 | 0.04190814 | 0.4973584 | 0.2448137 | -- | 4.513582 | 6.248884712 | 4.690522802 | 17.63792 | 9723
2024-01-06 | 2024-01-06 04:03 | Aus_RM361 | 2004812 | -- | 13.23506 | 3.226899 | 1.503896 | 43.25423 | 1.989946 | 0.04121458 | 0.4855827 | 0.2339636 | -- | 2.034243 | 6.006690318 | 4.576355528 | 17.35188 | 9723
2024-01-06 | 2024-01-06 04:22 | Man_CLK461 | 2004813 | 1.269364 | 20.86077 | 5.133368 | 2.4965 | 66.12598 | 3.052414 | 1.72905 | 0.7162942 | 0.3942701 | 67.43347 | 5.037902 | 9.3793472 | 7.5968495 | 0.6467989 | 9723
2024-01-06 | 2024-01-06 04:25 | Man_CLK462 | 2004814 | 1.447632 | 20.65784 | 5.290142 | 2.480385 | 66.37818 | 3.066716 | 1.573279 | 0.7411618 | 0.3979538 | 68.24655 | 3.295222 | 9.82206488 | 7.547811555 | 0.727312 | 9723
2024-01-06 | 2024-01-06 04:41 | Aus_CLK463 | 2004815 | 1.928842 | 20.67861 | 5.054511 | 2.42532 | 66.8437 | 2.920526 | 1.465099 | 0.7026612 | 0.3716553 | 69.68653842 | 0.7905704 | 9.29081271 | 7.38024876 | 0.7354894 | 9723
2024-01-06 | 2024-01-06 05:01 | Aus_RM323 | 2004816 | -- | 13.63806 | 3.406981 | 1.576057 | 42.66735 | 2.000987 | 0.0251223 | 0.5081767 | 0.2425352 | -- | 8.293137 | 6.361811206 | 4.795941451 | 29.67242 | 9723
2024-01-06 | 2024-01-06 05:03 | Aus_RM361 | 2004817 | -- | 12.8521 | 3.103671 | 1.449496 | 43.49397 | 1.973666 | 0.03907514 | 0.4641564 | 0.2321182 | -- | -2.678875 | 5.772180918 | 4.410816328 | 17.77432 | 9723
2024-01-06 | 2024-01-06 06:01 | Aus_RM323 | 2004821 | -- | 13.67423 | 3.38803 | 1.571932 | 42.58109 | 2.030856 | 0.02638697 | 0.5046375 | 0.240767 | -- | 8.768639 | 6.318570556 | 4.783389076 | 28.04967 | 9723
2024-01-06 | 2024-01-06 06:03 | Aus_RM361 | 2004822 | -- | 13.56841 | 3.292148 | 1.549819 | 42.87391 | 1.986322 | 0.03852016 | 0.4936428 | 0.254347 | -- | 6.449451 | 6.101898452 | 4.716099217 | 19.42648 | 9723
2024-01-06 | 2024-01-06 06:33 | Man_CLK461 | 2004825 | 1.279693 | 20.35622 | 5.024096 | 2.455837 | 64.8409 | 2.960962 | 1.792829 | 0.7616626 | 0.3850628 | 66.78668 | 4.047575 | 9.158578196 | 7.473111991 | 0.6386993 | 9723
2024-01-06 | 2024-01-06 06:41 | Aus_CLK463 | 2004826 | 2.094492 | 20.50774 | 4.923039 | 2.363012 | 66.48721 | 2.880039 | 1.832094 | 0.7715847 | 0.3854482 | 69.83185 | -0.3176734 | 9.047837046 | 7.190645516 | 0.6298914 | 9723
2024-01-06 | 2024-01-06 07:01 | Aus_RM323 | 2004827 | -- | 14.04479 | 3.441476 | 1.592178 | 43.09876 | 1.992541 | 0.04013164 | 0.5203608 | 0.2516108 | -- | 10.65848 | 6.425946224 | 4.844997654 | 19.12504 | 9723
2024-01-06 | 2024-01-06 07:03 | Aus_RM361 | 2004828 | -- | 14.39521 | 3.545844 | 1.647357 | 42.30512 | 2.01352 | 0.03590201 | 0.5243807 | 0.259692 | -- | 16.69811 | 6.609158556 | 5.012907351 | 21.7639 | 9723
2024-01-06 | 2024-01-06 07:05 | Aus_KF461 | 2004831 | -- | 13.57135 | 3.412456 | 1.579918 | 42.98942 | 2.021581 | 0.1350643 | 0.5061811 | 0.2447719 | -- | 6.762185 | 6.369787144 | 4.807690474 | 5.527938 | 9723
2024-01-06 | 2024-01-06 07:12 | Aus_KF463 | 2004836 | -- | 13.51279 | 3.281319 | 1.562668 | 42.95466 | 1.997749 | 0.05530931 | 0.5003567 | 0.2547345 | -- | 5.682078 | 6.051461094 | 4.755198724 | 13.64192 | 9723
2024-01-06 | 2024-01-06 07:13 | Aus_HM463 | 2004837 | -- | -- | -- | -- | -- | -- | 2.49 | -- | -- | -- | -- | -- | -- | #VALUE! | 9723
2024-01-06 | 2024-01-06 07:14 | Aus_HM461 | 2004838 | -- | -- | -- | -- | -- | -- | 1.84 | -- | -- | -- | -- | -- | -- | #VALUE! | 9723
2024-01-06 | 2024-01-06 07:41 | Aus_CLK463 | 2004842 | 2.069489 | 20.93906 | 5.039615 | 2.384856 | 66.36022 | 2.891431 | 1.464057 | 0.7302507 | 0.3829019 | 65.32423 | 4.396255 | 9.319803398 | 7.257116808 | 0.7619628 | 9723
2024-01-06 | 2024-01-06 08:01 | Aus_RM323 | 2004844 | -- | 13.13313 | 3.262428 | 1.507023 | 43.10857 | 1.978613 | 0.03592046 | 0.4894428 | 0.2454274 | -- | 1.788382 | 6.095551284 | 4.585870989 | 20.41253 | 9723
2024-01-06 | 2024-01-06 08:03 | Aus_RM361 | 2004845 | -- | 14.02113 | 3.401201 | 1.595607 | 42.61631 | 1.996709 | 0.02823714 | 0.5032819 | 0.2461764 | -- | 11.73626 | 6.313415606 | 4.855432101 | 26.41811 | 9723
2024-01-06 | 2024-01-06 08:37 | Man_CLK461 | 2004847 | 1.730451 | 20.61568 | 5.283354 | 2.469043 | 65.7196 | 2.964857 | 1.843958 | 0.7650185 | 0.3899842 | 64.79635 | 4.908596 | 9.823267344 | 7.513297849 | 0.6259823 | 9723
2024-01-06 | 2024-01-06 08:41 | Aus_CLK463 | 2004852 | 1.669265 | 20.49156 | 4.980627 | 2.400296 | 66.06605 | 2.855679 | 2.034808 | 0.7869635 | 0.3803775 | 69.53118 | 1.168703 | 9.137360718 | 7.304100728 | 0.5703564 | 9723
2024-01-06 | 2024-01-06 09:01 | Aus_RM323 | 2004855 | -- | 13.08937 | 3.251539 | 1.502617 | 43.05363 | 1.948421 | 0.05068355 | 0.4915991 | 0.2427416 | -- | 1.520817 | 6.074150386 | 4.572463531 | 14.43461 | 9723
2024-01-06 | 2024-01-06 09:03 | Aus_RM361 | 2004856 | -- | 13.56026 | 3.358675 | 1.553475 | 42.74895 | 1.980528 | 0.03473652 | 0.4881708 | 0.2468594 | -- | 7.104237 | 6.27200905 | 4.727224425 | 21.13029 | 9723
2024-01-06 | 2024-01-06 10:01 | Aus_RM323 | 2004870 | -- | 13.31789 | 3.299722 | 1.525943 | 42.84241 | 1.981102 | 0.03064535 | 0.489518 | 0.2405729 | -- | 4.404239 | 6.162367744 | 4.643444549 | 23.72392 | 9723
2024-01-06 | 2024-01-06 10:03 | Aus_RM361 | 2004871 | -- | 12.65423 | 3.089769 | 1.449524 | 43.04787 | 1.928887 | 0.0321312 | 0.4650979 | 0.2368166 | -- | -3.081024 | 5.735293242 | 4.410901532 | 21.82918 | 9723
2024-01-06 | 2024-01-06 10:38 | Man_CLK461 | 2004873 | 2.827328 | 20.77465 | 5.183136 | 2.405348 | 65.66877 | 2.915243 | 1.793372 | 0.7867254 | 0.3948908 | 59.68022 | 5.855291 | 9.665461584 | 7.319473964 | 0.657471 | 9723
2024-01-06 | 2024-01-06 10:48 | Aus_CLK463 | 2004875 | 2 | 20.66541 | 4.974358 | 2.398877 | 66.87743 | 2.900067 | 1.547023 | 0.6951544 | 0.379092 | 70.21077 | 0.1387076 | 9.123148816 | 7.299782711 | 0.6986139 | 9723
2024-01-06 | 2024-01-06 11:03 | Aus_RM361 | 2004877 | -- | 13.59428 | 3.335769 | 1.554472 | 42.8329 | 1.986451 | 0.1254936 | 0.4923703 | 0.2360569 | -- | 7.023987 | 6.209621226 | 4.730258296 | 5.766255 | 9723
2024-01-06 | 2024-01-06 11:03 | Aus_RM323 | 2004878 | -- | 12.52039 | 2.997751 | 1.434335 | 43.43051 | 1.979677 | 0.0335472 | 0.4634611 | 0.2301743 | -- | -5.889995 | 5.51714533 | 4.364681405 | 20.61078 | 9723
2024-01-06 | 2024-01-06 11:05 | Aus_KF461 | 2004881 | -- | 13.52222 | 3.301609 | 1.575805 | 42.80754 | 1.990025 | 0.120522 | 0.5155916 | 0.2482986 | -- | 6.332013 | 6.08300179 | 4.795174615 | 6.299154 | 9723
2024-01-06 | 2024-01-06 11:12 | Aus_KF463 | 2004882 | -- | 13.67156 | 3.327435 | 1.559683 | 43.32369 | 1.993569 | 0.04102611 | 0.5075259 | 0.2432597 | -- | 6.144717 | 6.178719114 | 4.746115369 | 18.17916 | 9723
2024-01-06 | 2024-01-06 11:44 | Man_CLK461 | 2004885 | 3.477829 | 20.67875 | 5.171703 | 2.393593 | 66.10902 | 2.923058 | 1.677725 | 0.7642715 | 0.381712 | 59.64674 | 3.607805 | 9.655053594 | 7.283703499 | 0.6812651 | 9723
2024-01-06 | 2024-01-06 12:03 | Aus_RM361 | 2004888 | -- | 13.24459 | 3.227081 | 1.488025 | 43.31134 | 1.971809 | 0.2072648 | 0.480881 | 0.2443236 | -- | 1.924612 | 6.03402635 | 4.528060075 | 3.495609 | 9723
2024-01-06 | 2024-01-06 12:41 | Aus_CLK463 | 2004894 | 1.920373 | 20.61484 | 4.986166 | 2.389114 | 66.63405 | 2.896831 | 1.64466 | 0.720772 | 0.3770815 | 69.8631 | 0.5005543 | 9.170959012 | 7.270073902 | 0.6688189 | 9723
2024-01-06 | 2024-01-06 12:50 | Man_CLK461 | 2004895 | 1.99 | 20.77087 | 5.179732 | 2.422836 | 66.45458 | 2.99189 | 1.435154 | 0.6806594 | 0.3670735 | 66.3146 | 3.411045 | 9.626851288 | 7.372689948 | 0.7336689 | 9723
2024-01-06 | 2024-01-06 13:03 | Aus_RM361 | 2004896 | -- | 12.7713 | 3.061905 | 1.424294 | 43.4175 | 1.95095 | 0.06146158 | 0.4636567 | 0.2352423 | -- | -3.377799 | 5.704142802 | 4.334126642 | 11.35896 | 9723
2024-01-06 | 2024-01-06 14:03 | Aus_RM361 | 2004907 | -- | 13.60136 | 3.29668 | 1.545874 | 43.0701 | 1.999456 | 0.03771641 | 0.4926664 | 0.2477348 | -- | 6.149017 | 6.120583192 | 4.704094582 | 19.59222 | 9723
2024-01-06 | 2024-01-06 14:34 | Man_CLK461 | 2004909 | 1.522086 | 20.64525 | 5.224346 | 2.515617 | 65.78747 | 3.011749 | 1.520143 | 0.714772 | 0.3793163 | 66.02599 | 4.705659 | 9.588092936 | 7.655022531 | 0.7221406 | 9723
2024-01-06 | 2024-01-06 14:41 | Aus_CLK463 | 2004910 | 1.86631 | 20.75225 | 4.990239 | 2.405491 | 66.67007 | 2.900929 | 1.554272 | 0.7145516 | 0.3830741 | 69.13473 | 1.610027 | 9.154042578 | 7.319909113 | 0.7092827 | 9723
2024-01-06 | 2024-01-06 15:01 | Aus_KF463 | 2004913 | -- | 13.55907 | 3.352774 | 1.56822 | 43.15331 | 2.018872 | 0.04049808 | 0.5059787 | 0.2459072 | -- | 5.838148 | 6.23142286 | 4.77209346 | 18.46803 | 9723
2024-01-06 | 2024-01-06 15:03 | Aus_RM361 | 2004914 | -- | 13.68509 | 3.281836 | 1.534549 | 43.06825 | 1.988765 | 0.03514761 | 0.4925358 | 0.2467778 | -- | 6.787366 | 6.100408492 | 4.669632607 | 20.98585 | 9723
2024-01-06 | 2024-01-06 15:05 | Aus_KF461 | 2004915 | -- | 13.48155 | 3.329229 | 1.571709 | 42.81874 | 2.014268 | 0.184159 | 0.5105448 | 0.2416844 | -- | 6.083397 | 6.163125222 | 4.782710487 | 4.052786 | 9723
2024-01-06 | 2024-01-06 15:10 | Aus_HM463 | 2004917 | -- | -- | -- | -- | -- | -- | 2.19 | -- | -- | -- | -- | -- | -- | #VALUE! | 9723
2024-01-06 | 2024-01-06 15:50 | Aus_HM461 | 2004919 | -- | -- | -- | -- | -- | -- | 2.06 | -- | -- | -- | -- | -- | -- | #VALUE! | 9723
2024-01-06 | 2024-01-06 16:01 | Aus_RM323 | 2004920 | -- | 13.56031 | 3.915317 | 1.843116 | 42.53557 | 2.083297 | 0.1031244 | 0.6261388 | 0.2535033 | -- | 10.89355 | 7.257037778 | 5.608601988 | 8.339298 | 9723
2024-01-06 | 2024-01-06 16:03 | Aus_RM361 | 2004921 | -- | 13.75777 | 3.400745 | 1.567755 | 43.0124 | 2.029789 | 0.03317719 | 0.4968831 | 0.2450035 | -- | 8.222431 | 6.35933279 | 4.770678465 | 22.27472 | 9723
2024-01-06 | 2024-01-06 16:33 | Man_CLK461 | 2004924 | 1.439459 | 20.88359 | 5.193792 | 2.4966 | 65.41693 | 2.987911 | 1.446694 | 0.6700096 | 0.3716146 | 63.27497 | 7.718112 | 9.5393016 | 7.5971538 | 0.7256017 | 9723
2024-01-06 | 2024-01-06 16:41 | Aus_CLK463 | 2004925 | 1.782554 | 20.59047 | 4.986311 | 2.420257 | 66.52528 | 2.885581 | 1.610896 | 0.7730386 | 0.3931924 | 70.12106 | 0.6593436 | 9.118649306 | 7.364842051 | 0.7233553 | 9723
2024-01-06 | 2024-01-06 17:01 | Aus_RM323 | 2004938 | -- | 12.91125 | 3.205788 | 1.486831 | 43.53904 | 1.976007 | 0.0200476 | 0.4846651 | 0.2428496 | -- | -1.750764 | 5.979620148 | 4.524426733 | 36.20559 | 9723
2024-01-06 | 2024-01-06 17:03 | Aus_RM361 | 2004939 | -- | 14.03963 | 3.447013 | 1.599102 | 42.65063 | 2.027749 | 0.04194321 | 0.5097937 | 0.2516428 | -- | 12.02591 | 6.428903866 | 4.866067386 | 18.08558 | 124
2024-01-06 | 2024-01-06 18:01 | Aus_RM323 | 2004948 | -- | 11.72856 | 2.832939 | 1.352142 | 44.0777 | 2.009487 | 0.05014288 | 0.4254314 | 0.233444 | -- | -15.61165 | 5.219464086 | 4.114568106 | 13.22795 | 124
2024-01-06 | 2024-01-06 18:03 | Aus_RM361 | 2004949 | -- | 13.70258 | 3.376318 | 1.55616 | 42.84169 | 2.022994 | 0.03372111 | 0.50144 | 0.2476952 | -- | 8.135745 | 6.31421998 | 4.73539488 | 22.13344 | 124
2024-01-06 | 2024-01-06 18:31 | Aus_RM323 | 2004950 | -- | 12.56583 | 3.081799 | 1.434 | 43.88525 | 2.017115 | 0.06838256 | 0.468176 | 0.2406923 | -- | -6.470173 | 5.74043935 | 4.363662 | 10.36841 | 124
2024-01-06 | 2024-01-06 18:31 | Man_CLK461 | 2004951 | 1.401048 | 20.78453 | 5.154607 | 2.49676 | 66.01386 | 3.031578 | 1.74765 | 0.7169068 | 0.3850231 | 66.87731 | 4.834464 | 9.43519063 | 7.59764068 | 0.6333862 | 124
2024-01-06 | 2024-01-06 18:41 | Aus_CLK463 | 2004952 | 1.966696 | 20.37705 | 4.989942 | 2.390599 | 66.55191 | 2.878569 | 1.905419 | 0.78846 | 0.3909959 | 71.11984 | -1.27154 | 9.178452792 | 7.274592757 | 0.616946 | 124
2024-01-06 | 2024-01-06 19:01 | Aus_RM323 | 2004956 | -- | 15.47118 | 3.93445 | 1.748738 | 41.78796 | 2.092066 | 0.0418483 | 0.5898087 | 0.3100826 | -- | 29.61906 | 7.467427804 | 5.321409734 | 21.55575 | 124
2024-01-06 | 2024-01-06 19:03 | Aus_RM361 | 2004958 | -- | 14.06083 | 3.474694 | 1.590275 | 42.91465 | 2.060254 | 0.08859216 | 0.5167923 | 0.263482 | -- | 11.52816 | 6.5171938 | 4.839206825 | 8.802133 | 124
2024-01-06 | 2024-01-06 19:05 | Aus_KF461 | 2004959 | -- | 13.57196 | 3.374675 | 1.583464 | 43.03459 | 2.023443 | 0.1525977 | 0.5099474 | 0.2393149 | -- | 6.441056 | 6.263667662 | 4.818480952 | 4.867644 | 124
2024-01-06 | 2024-01-06 19:08 | Aus_KF463 | 2004960 | -- | 13.70113 | 3.406829 | 1.581584 | 43.2794 | 2.022041 | 0.05193295 | 0.5150688 | 0.24882 | -- | 6.961054 | 6.352056722 | 4.812760112 | 14.62298 | 124
2024-01-06 | 2024-01-06 19:31 | Aus_RM323 | 2004965 | -- | 15.71266 | 4.026012 | 1.787484 | 41.78862 | 2.005074 | 0.02345829 | 0.6047791 | 0.3100532 | -- | 32.1997 | 7.644508872 | 5.439313812 | 38.99578 | 124
2024-01-06 | 2024-01-06 20:01 | Aus_RM323 | 2004967 | -- | 13.7284 | 3.426784 | 1.554149 | 43.04282 | 1.969324 | 0.1722017 | 0.5242455 | 0.2852562 | -- | 7.9937 | 6.451357492 | 4.729275407 | 4.728402 | 124
2024-01-06 | 2024-01-06 20:03 | Aus_RM361 | 2004968 | -- | 13.17057 | 3.221637 | 1.500251 | 43.28853 | 1.980255 | 0.05040015 | 0.4821989 | 0.2404915 | -- | 1.34366 | 5.998913358 | 4.565263793 | 14.29943 | 124
2024-01-06 | 2024-01-06 20:31 | Man_CLK461 | 2004975 | 1.251691 | 20.65441 | 5.144459 | 2.53228 | 65.80824 | 3.008003 | 1.477104 | 0.6757962 | 0.3737862 | 67.65456 | 4.333755 | 9.34819859 | 7.70572804 | 0.7158944 | 124
2024-01-06 | 2024-01-06 20:46 | Aus_CLK463 | 2004978 | 2.112739 | 20.51697 | 4.971399 | 2.386705 | 67.56264 | 2.944556 | 1.304989 | 0.6231859 | 0.3655933 | 73.70673 | -3.27046 | 9.13590249 | 7.262743315 | 0.7679025 | 124
2024-01-06 | 2024-01-06 21:01 | Aus_RM323 | 2004979 | -- | 12.97838 | 3.203324 | 1.454088 | 43.18391 | 1.892862 | 0.4565285 | 0.4977731 | 0.2729701 | -- | -0.1305656 | 6.028491704 | 4.424789784 | 1.699469 | 124
2024-01-06 | 2024-01-06 21:03 | Aus_RM361 | 2004981 | -- | 13.73473 | 3.363572 | 1.553033 | 42.98988 | 2.010154 | 0.04737972 | 0.5110322 | 0.2467463 | -- | 7.889162 | 6.285733964 | 4.725879419 | 15.89928 | 124
2024-01-06 | 2024-01-06 21:41 | Aus_CLK463 | 2004988 | 1.726254 | 20.77549 | 5.016491 | 2.408443 | 66.07101 | 2.862123 | 1.655459 | 0.7402526 | 0.3915191 | 66.90892 | 3.785943 | 9.218615594 | 7.328892049 | 0.6857241 | 124
2024-01-06 | 2024-01-06 22:01 | Aus_RM323 | 2004989 | -- | 13.01114 | 3.196631 | 1.484778 | 43.35168 | 1.891505 | 0.1528464 | 0.501748 | 0.2664142 | -- | -0.3648765 | 5.958827774 | 4.518179454 | 5.042839 | 124
2024-01-06 | 2024-01-06 22:03 | Aus_RM361 | 2004990 | -- | 13.92583 | 3.409779 | 1.572611 | 42.81799 | 2.012553 | 0.03559567 | 0.5109593 | 0.2447111 | -- | 10.31591 | 6.375056538 | 4.785455273 | 21.08726 | 124
2024-01-06 | 2024-01-06 22:26 | Man_CLK461 | 2004991 | 1.177721 | 20.61567 | 5.194366 | 2.470441 | 65.65736 | 3.078479 | 2.026581 | 0.789678 | 0.4044164 | 67.38904 | 4.650171 | 9.585083728 | 7.517551963 | 0.5891173 | 124
2024-01-06 | 2024-01-06 22:44 | Aus_CLK463 | 2004993 | 1.867763 | 20.60546 | 5.06403 | 2.41325 | 66.34151 | 2.868228 | 1.639566 | 0.7331896 | 0.3957364 | 68.40003 | 1.738977 | 9.3364605 | 7.34351975 | 0.6920238 | 124
2024-01-06 | 2024-01-06 23:01 | Aus_RM323 | 2004994 | -- | 13.7455 | 3.417566 | 1.557834 | 42.97367 | 1.899664 | 0.1018394 | 0.5253822 | 0.2749113 | -- | 8.310397 | 6.420694772 | 4.740488862 | 7.873751 | 124
2024-01-06 | 2024-01-06 23:03 | Aus_RM361 | 2004995 | -- | 13.15202 | 3.184312 | 1.489908 | 43.30283 | 1.983475 | 0.04189719 | 0.4860419 | 0.2353857 | -- | 0.9398805 | 5.917502464 | 4.533790044 | 17.1223 | 124
2024-01-06 | 2024-01-06 23:05 | Aus_KF461 | 2004996 | -- | 13.39829 | 3.335891 | 1.566137 | 42.73626 | 2.011121 | 0.1922424 | 0.5097412 | 0.2405344 | -- | 5.648386 | 6.190207346 | 4.765754891 | 3.871098 | 124
2024-01-06 | 2024-01-06 23:08 | Aus_KF463 | 2004997 | -- | 13.3075 | 3.2916 | 1.536986 | 43.25982 | 2.005671 | 0.05195216 | 0.5016977 | 0.2459466 | -- | 3.003697 | 6.122159688 | 4.677048398 | 14.32717 | 124
2024-01-06 | 2024-01-06 23:13 | Aus_HM463 | 2004998 | -- | -- | -- | -- | -- | -- | 2.28 | -- | -- | -- | -- | -- | -- | #VALUE! | 124
2024-01-06 | 2024-01-06 23:21 | Aus_HM461 | 2005000 | -- | -- | -- | -- | -- | -- | 1.88 | -- | -- | -- | -- | -- | -- | #VALUE! | 124
2024-01-07 | 2024-01-07 00:01 | Aus_RM323 | 2005007 | -- | 13.85912 | 3.403695 | 1.587403 | 42.90922 | 1.880999 | 0.09408314 | 0.5209386 | 0.2820731 | -- | 9.447115 | 6.333905874 | 4.830467329 | 8.580892 | 124
2024-01-07 | 2024-01-07 00:03 | Aus_RM361 | 2005008 | -- | 12.98292 | 3.137254 | 1.46152 | 43.55315 | 1.976448 | 0.04003315 | 0.4751486 | 0.2294994 | -- | -1.552345 | 5.84083126 | 4.44740536 | 17.49825 | 124
2024-01-07 | 2024-01-07 00:36 | Aus_CLK463 | 2005014 | 1.890998 | 20.57 | 5.02 | 2.4 | 66.53 | 2.83 | 1.72 | 0.74 | 0.39 | 69.65702 | 0.6173743 | 9.2422 | 7.3032 | 0.6587285 | 124
2024-01-07 | 2024-01-07 00:36 | Man_CLK461 | 2005015 | 1.332303 | 20.6664 | 5.293423 | 2.4442 | 65.70087 | 3.023055 | 1.962669 | 0.7517943 | 0.3973143 | 65.92337 | 5.426563 | 9.89198455 | 7.4377006 | 0.5872047 | 124
2024-01-07 | 2024-01-07 01:01 | Aus_RM323 | 2005019 | -- | 13.25626 | 3.300817 | 1.507226 | 43.29356 | 1.879605 | 0.06958783 | 0.4977697 | 0.2869488 | -- | 2.473997 | 6.196938658 | 4.586488718 | 11.40846 | 124
2024-01-07 | 2024-01-07 01:03 | Aus_RM361 | 2005020 | -- | 12.61649 | 3.024946 | 1.421793 | 43.69808 | 1.955809 | 0.0360631 | 0.4524459 | 0.2350219 | -- | -5.760948 | 5.610433144 | 4.326516099 | 19.08639 | 124
2024-01-07 | 2024-01-07 02:01 | Aus_RM323 | 2005032 | -- | 13.47338 | 3.373155 | 1.536321 | 43.06419 | 1.878523 | 0.05117625 | 0.5116892 | 0.2782274 | -- | 5.443758 | 6.339405618 | 4.675024803 | 15.52445 | 124
2024-01-07 | 2024-01-07 02:03 | Aus_RM361 | 2005033 | -- | 12.78428 | 3.100203 | 1.439133 | 43.67217 | 1.971216 | 0.02579134 | 0.4607019 | 0.2355436 | -- | -3.838193 | 5.780524914 | 4.379281719 | 26.98634 | 124
2024-01-07 | 2024-01-07 02:21 | Man_CLK461 | 2005034 | 1.69092 | 20.38397 | 5.198033 | 2.399604 | 65.54762 | 2.92627 | 2.173063 | 0.7899948 | 0.3998185 | 66.69063 | 2.936645 | 9.714657482 | 7.301994972 | 0.5468 | 124
2024-01-07 | 2024-01-07 02:41 | Aus_CLK463 | 2005038 | 1.98 | 20.40171 | 4.979483 | 2.37706 | 66.46141 | 2.8042 | 1.923691 | 0.7992452 | 0.4087759 | 70.59946 | -0.8491256 | 9.17364443 | 7.23339358 | 0.6277835 | 124
2024-01-07 | 2024-01-07 03:01 | Aus_RM323 | 2005040 | -- | 13.34593 | 3.377444 | 1.5263 | 43.0625 | 1.887529 | 0.04130507 | 0.4933449 | 0.2852351 | -- | 4.363748 | 6.367727 | 4.6445309 | 19.07546 | 124
2024-01-07 | 2024-01-07 03:03 | Aus_RM361 | 2005041 | -- | 14.25649 | 3.547457 | 1.621355 | 42.49208 | 2.005695 | 0.02968284 | 0.5181956 | 0.2653245 | -- | 14.911 | 6.65742839 | 4.933783265 | 26.3914 | 124
2024-01-07 | 2024-01-07 03:05 | Aus_KF461 | 2005042 | -- | 13.43249 | 3.424532 | 1.580091 | 42.87196 | 2.013525 | 0.1407821 | 0.5076808 | 0.2471033 | -- | 5.990056 | 6.401495828 | 4.808216913 | 5.333858 | 124
2024-01-07 | 2024-01-07 03:07 | Aus_KF463 | 2005045 | -- | 13.47073 | 3.33805 | 1.548619 | 43.09752 | 1.962447 | 0.07487063 | 0.5054278 | 0.2565463 | -- | 5.153957 | 6.225569152 | 4.712447617 | 10.16659 | 124
2024-01-07 | 2024-01-07 04:01 | Aus_RM323 | 2005049 | -- | 13.73754 | 3.41416 | 1.576704 | 42.7796 | 1.908666 | 0.0160703 | 0.5082643 | 0.2907098 | -- | 8.841053 | 6.379740832 | 4.797910272 | 50.25885 | 124
2024-01-07 | 2024-01-07 04:03 | Aus_RM361 | 2005052 | -- | 14.09831 | 3.448503 | 1.593584 | 42.57586 | 1.982714 | 0.02623451 | 0.5189013 | 0.2731039 | -- | 12.76181 | 6.442188822 | 4.849276112 | 30.26587 | 124
2024-01-07 | 2024-01-07 04:22 | Man_CLK461 | 2005053 | 1.450756 | 20.65376 | 5.165493 | 2.418238 | 66.38471 | 3.040971 | 1.720743 | 0.7122962 | 0.3883076 | 69.21768842 | 2.541306 | 9.596897754 | 7.358698234 | 0.643473 | 124
2024-01-07 | 2024-01-07 04:41 | Aus_CLK463 | 2005054 | 2 | 20.54475 | 4.974384 | 2.39563 | 66.96436 | 2.840687 | 1.568548 | 0.6998463 | 0.3973145 | 71.48615 | -1.169369 | 9.12871164 | 7.28990209 | 0.7065628 | 124
2024-01-07 | 2024-01-07 05:01 | Aus_RM323 | 2005055 | -- | 13.91626 | 3.448776 | 1.601467 | 42.59478 | 1.904768 | 0.01800583 | 0.5205312 | 0.291186 | -- | 11.14789 | 6.429574236 | 4.873264081 | 45.47023 | 124
2024-01-07 | 2024-01-07 05:03 | Aus_RM361 | 2005057 | -- | 13.98165 | 3.50633 | 1.577847 | 42.71798 | 1.973574 | 0.03296721 | 0.5149651 | 0.2723496 | -- | 11.59811 | 6.622057376 | 4.801388421 | 23.95371 | 124
2024-01-07 | 2024-01-07 06:03 | Aus_RM361 | 2005063 | -- | 14.04483 | 3.485675 | 1.589624 | 42.61673 | 1.948135 | 0.03444049 | 0.5216929 | 0.2693266 | -- | 12.36046 | 6.547394942 | 4.837225832 | 22.98202 | 124
2024-01-07 | 2024-01-07 06:03 | Aus_RM323 | 2005064 | -- | 13.65733 | 3.527562 | 1.559163 | 42.8076 | 1.950153 | 0.06034286 | 0.4976219 | 0.2910392 | -- | 8.621024 | 6.709935504 | 4.744533009 | 13.24171 | 124
2024-01-07 | 2024-01-07 06:33 | Man_CLK461 | 2005071 | 1.519349 | 20.97218 | 5.395042 | 2.464681 | 66.97821 | 3.105053 | 1.594304 | 0.6887207 | 0.3701501 | 67.32607 | 4.670593 | 10.12662 | 7.500024283 | 0.6672243 | 124
2024-01-07 | 2024-01-07 06:50 | Aus_CLK463 | 2005073 | 1.87 | 20.65 | 5.01 | 2.41 | 66.42 | 2.81 | 1.5 | 0.7 | 0.4 | 68.73957 | 1.603345 | 9.19878 | 7.33363 | 0.7412491 | 124
2024-01-07 | 2024-01-07 07:01 | Aus_RM361 | 2005074 | -- | 13.48166 | 3.365885 | 1.519405 | 42.68847 | 1.993608 | 0.06648349 | 0.4967288 | 0.2647601 | -- | 6.613773 | 6.34876199 | 4.623549415 | 11.4972 | 124
2024-01-07 | 2024-01-07 07:03 | Aus_KF461 | 2005075 | -- | 13.51569 | 3.367192 | 1.571199 | 43.04493 | 2.005639 | 0.1438717 | 0.5091906 | 0.2450868 | -- | 5.874198 | 6.264590092 | 4.781158557 | 5.210161 | 124
2024-01-07 | 2024-01-07 07:05 | Aus_KF463 | 2005076 | -- | 13.63217 | 3.363207 | 1.563574 | 43.34847 | 1.971648 | 0.04560991 | 0.5102884 | 0.2613816 | -- | 5.915335 | 6.266931342 | 4.757955682 | 16.91638 | 124
2024-01-07 | 2024-01-07 07:13 | Aus_HM463 | 2005078 | -- | -- | -- | -- | -- | -- | 1.97 | -- | -- | -- | -- | -- | -- | #VALUE! | 124
2024-01-07 | 2024-01-07 07:35 | Aus_HM461 | 2005082 | -- | -- | -- | -- | -- | -- | 1.7 | -- | -- | -- | -- | -- | -- | #VALUE! | 124
2024-01-07 | 2024-01-07 08:01 | Aus_RM361 | 2005083 | -- | 13.32617 | 3.281988 | 1.493171 | 43.21135 | 1.984833 | 0.03642979 | 0.4994177 | 0.2622782 | -- | 3.217145 | 6.170822868 | 4.543719353 | 20.95702 | 124
2024-01-07 | 2024-01-07 08:41 | Man_CLK461 | 2005085 | 1.930379 | 20.6949 | 5.135482 | 2.392998 | 66.24995 | 2.963304 | 1.674069 | 0.723649 | 0.3790519 | 66.64158 | 3.129671 | 9.560074684 | 7.281892914 | 0.6600509 | 124
2024-01-07 | 2024-01-07 08:43 | Aus_CLK463 | 2005086 | 1.91 | 20.7 | 5.12 | 2.43 | 66.35 | 2.8 | 1.61 | 0.72 | 0.41 | 67.14418 | 2.82741 | 9.45644 | 7.39449 | 0.7091914 | 124
2024-01-07 | 2024-01-07 09:01 | Aus_RM361 | 2005092 | -- | 13.34975 | 3.31837 | 1.499098 | 42.75018 | 1.944154 | 0.03529051 | 0.4983415 | 0.2648216 | -- | 5.027051 | 6.257206684 | 4.561755214 | 21.70061 | 124
2024-01-07 | 2024-01-07 10:01 | Aus_RM361 | 2005104 | -- | 13.34972 | 3.278429 | 1.475672 | 43.81219 | 1.976014 | 0.03329319 | 0.4963277 | 0.2599494 | -- | 1.537493 | 6.190999826 | 4.490469896 | 22.76217 | 124
2024-01-07 | 2024-01-07 10:39 | Man_CLK461 | 2005108 | 1.551134 | 20.65622 | 5.212495 | 2.457547 | 66.16733 | 3.015528 | 1.758022 | 0.7442527 | 0.4041352 | 67.53343 | 3.510687 | 9.654942226 | 7.478315521 | 0.6569152 | 124
2024-01-07 | 2024-01-07 10:41 | Aus_CLK463 | 2005109 | 1.720146 | 20.79091 | 5.026298 | 2.426699 | 66.30137 | 2.83407 | 1.597 | 0.7009016 | 0.3944968 | 67.66239737 | 3.280486 | 9.213714992 | 7.384445057 | 0.6922606 | 124
2024-01-07 | 2024-01-07 11:01 | Aus_RM361 | 2005112 | -- | 13.27287 | 3.278064 | 1.492263 | 43.26789 | 1.971351 | 0.1258614 | 0.4939798 | 0.2611508 | -- | 2.564231 | 6.161960604 | 4.540956309 | 6.017549 | 124
2024-01-07 | 2024-01-07 11:03 | Aus_KF461 | 2005113 | -- | 13.43283 | 3.261181 | 1.568715 | 42.62879 | 2.004588 | 0.1156652 | 0.4984941 | 0.2449977 | -- | 5.899649 | 5.98786387 | 4.773599745 | 6.40103 | 124
2024-01-07 | 2024-01-07 11:05 | Aus_KF463 | 2005114 | -- | 13.20177 | 3.31481 | 1.538815 | 42.67669 | 1.962992 | 0.05490329 | 0.4935858 | 0.2513441 | -- | 4.004862 | 6.18057152 | 4.682614045 | 13.55817 | 124
2024-01-07 | 2024-01-07 11:10 | Aus_KF462 | 2005115 | -- | 13.52787 | 3.437765 | 1.601441 | 43.19558 | 2.006864 | 0.0823164 | 0.5273826 | 0.2515743 | -- | 5.906574 | 6.400439078 | 4.873184963 | 9.396041 | 124
2024-01-07 | 2024-01-07 12:03 | Aus_RM361 | 2005124 | -- | 13.7195 | 3.425597 | 1.532399 | 42.67953 | 1.949791 | 0.2064602 | 0.4963162 | 0.2828617 | -- | 9.003399 | 6.485012942 | 4.663090157 | 3.813711 | 124
2024-01-07 | 2024-01-07 12:33 | Man_CLK461 | 2005126 | 1.276142 | 20.90434 | 5.122724 | 2.48738 | 66.01484 | 3.028591 | 1.492035 | 0.6636481 | 0.3718391 | 66.70684 | 5.690169 | 9.36657164 | 7.56909734 | 0.7001171 | 124
2024-01-07 | 2024-01-07 12:37 | Man_CLK462 | 2005127 | 1.738013 | 20.68 | 5.2 | 2.46 | 66.4 | 3.02 | 1.52 | 0.74 | 0.42 | 67.61955 | 2.939652 | 9.61768 | 7.48578 | 0.7708702 | 124
2024-01-07 | 2024-01-07 12:41 | Aus_CLK463 | 2005128 | 1.64409 | 20.77994 | 5.017315 | 2.439039 | 66.19025 | 2.798752 | 1.683002 | 0.7505444 | 0.4138801 | 67.64572542 | 3.495192 | 9.169030762 | 7.421995677 | 0.6968501 | 124
2024-01-07 | 2024-01-07 13:01 | Aus_RM323 | 2005133 | -- | 13.8899 | 3.536323 | 1.5979 | 42.76917 | 1.959928 | 0.04024364 | 0.5310825 | 0.2943593 | -- | 10.82544 | 6.66760915 | 4.8624097 | 20.66919 | 124
2024-01-07 | 2024-01-07 13:03 | Aus_RM361 | 2005134 | -- | 13.80332 | 3.39746 | 1.569822 | 42.32869 | 1.935587 | 0.06494454 | 0.5102062 | 0.2776888 | -- | 10.69955 | 6.347130176 | 4.776968346 | 12.20312 | 124
2024-01-07 | 2024-01-07 14:01 | Aus_RM323 | 2005140 | -- | 13.6502 | 3.404182 | 1.568423 | 42.97926 | 1.942111 | 0.02622839 | 0.5031179 | 0.289836 | -- | 7.417199 | 6.367310584 | 4.772711189 | 30.58394 | 124
2024-01-07 | 2024-01-07 14:03 | Aus_RM361 | 2005141 | -- | 13.78253 | 3.445948 | 1.567839 | 42.74024 | 1.954443 | 0.04520776 | 0.5115933 | 0.2875427 | -- | 9.500407 | 6.478978612 | 4.770934077 | 17.83812 | 124
2024-01-07 | 2024-01-07 14:32 | Man_CLK461 | 2005145 | 1.511435 | 20.71982 | 5.165002 | 2.434506 | 65.96927 | 2.957024 | 1.614486 | 0.7040921 | 0.3868989 | 66.75739 | 4.400396 | 9.568071148 | 7.408201758 | 0.6803724 | 124
2024-01-07 | 2024-01-07 14:32 | Man_CLK462 | 2005146 | 1.854853 | 20.27033 | 5.156149 | 2.435996 | 66.59953 | 3.011724 | 2.130909 | 0.7424085 | 0.3514323 | 71.39859 | -1.444307 | 9.542089618 | 7.412735828 | 0.5093122 | 124
2024-01-07 | 2024-01-07 14:41 | Aus_CLK463 | 2005147 | 1.856144 | 20.75605 | 5.003207 | 2.415078 | 66.42526 | 2.794808 | 1.557094 | 0.7398585 | 0.4037261 | 68.04978507 | 2.470625 | 9.172186574 | 7.349082354 | 0.738943 | 124
2024-01-07 | 2024-01-07 15:01 | Aus_RM323 | 2005151 | -- | 13.29916 | 3.283266 | 1.529828 | 43.15008 | 1.949613 | 0.04239177 | 0.498044 | 0.2966748 | -- | 3.219039 | 6.112185924 | 4.655266604 | 19.02901 | 124
2024-01-07 | 2024-01-07 15:03 | Aus_RM361 | 2005152 | -- | 13.30085 | 3.244238 | 1.508932 | 43.15432 | 1.961114 | 0.04363488 | 0.4941689 | 0.279016 | -- | 3.000214 | 6.044117756 | 4.591680076 | 17.88913 | 124
2024-01-07 | 2024-01-07 15:05 | Aus_KF461 | 2005153 | -- | 13.44866 | 3.376227 | 1.567753 | 42.90528 | 2.01151 | 0.2349548 | 0.5057638 | 0.2468481 | -- | 5.768671 | 6.294363474 | 4.770672379 | 3.187638 | 124
2024-01-07 | 2024-01-07 15:10 | Aus_KF462 | 2005154 | -- | 13.5167 | 3.41705 | 1.617526 | 43.10197 | 2.023434 | 0.08567773 | 0.5332575 | 0.2533357 | -- | 6.010366 | 6.318328508 | 4.922131618 | 9.112297 | 124
2024-01-07 | 2024-01-07 15:12 | Aus_KF463 | 2005155 | -- | 13.68638 | 3.455195 | 1.612251 | 43.12081 | 1.974485 | 0.08779004 | 0.5318619 | 0.2657662 | -- | 7.599458 | 6.428338058 | 4.906079793 | 9.062219 | 124
2024-01-07 | 2024-01-07 15:13 | Aus_HM463 | 2005156 | -- | -- | -- | -- | -- | -- | 2.28 | -- | -- | -- | -- | -- | -- | #VALUE! | 124
2024-01-07 | 2024-01-07 15:45 | Aus_HM461 | 2005161 | -- | -- | -- | -- | -- | -- | 1.98 | -- | -- | -- | -- | -- | -- | #VALUE! | 124
2024-01-07 | 2024-01-07 16:01 | Aus_RM323 | 2005164 | -- | 13.04816 | 3.21318 | 1.488971 | 43.31389 | 1.931483 | 0.02939356 | 0.4852568 | 0.2692292 | -- | 0.1579657 | 5.995588068 | 4.530938753 | 25.86883 | 124
2024-01-07 | 2024-01-07 16:03 | Aus_RM361 | 2005165 | -- | 12.9193 | 3.177194 | 1.461825 | 43.60739 | 1.965794 | 0.03984749 | 0.4800707 | 0.2684728 | -- | -2.063337 | 5.9461562 | 4.448333475 | 18.94692 | 124
2024-01-07 | 2024-01-07 16:10 | Aus_HM462 | 2005166 | -- | -- | -- | -- | -- | -- | 2.94 | -- | -- | -- | -- | -- | -- | #VALUE! | 124
2024-01-07 | 2024-01-07 16:32 | Man_CLK461 | 2005168 | 1.445915 | 21.0176 | 5.149762 | 2.421467 | 66.02657 | 2.974192 | 1.582319 | 0.7029007 | 0.3974772 | 65.11529 | 6.694154 | 9.549747136 | 7.368524081 | 0.7021891 | 124
2024-01-07 | 2024-01-07 16:32 | Man_CLK462 | 2005169 | 1.262263 | 20.68 | 5.2 | 2.46 | 66.4 | 3.02 | 1.52 | 0.74 | 0.42 | 69.55633 | 2.939652 | 9.61768 | 7.48578 | 0.7708702 | 124
2024-01-07 | 2024-01-07 16:41 | Aus_CLK463 | 2005170 | 1.783523 | 20.78 | 4.98 | 2.42 | 66.44 | 2.78 | 1.52 | 0.71 | 0.41 | 68.37228 | 2.5187248 | 9.10236 | 7.36406 | 0.7455839 | 124
2024-01-07 | 2024-01-07 17:01 | Aus_RM323 | 2005178 | -- | 13.08402 | 3.257592 | 1.517042 | 43.25859 | 1.943615 | 0.02179422 | 0.4830235 | 0.2794192 | -- | 0.8915782 | 6.065783736 | 4.616358806 | 35.40502 | 124
2024-01-07 | 2024-01-07 17:03 | Aus_RM361 | 2005179 | -- | 13.33062 | 3.265136 | 1.49908 | 43.38956 | 1.975703 | 0.0563186 | 0.4886922 | 0.2890633 | -- | 2.629073 | 6.11616704 | 4.56170044 | 14.00768 | 124
2024-01-07 | 2024-01-07 18:01 | Aus_RM323 | 2005183 | -- | 13.91841 | 3.445035 | 1.59258 | 42.65622 | 1.949663 | 0.01980135 | 0.5214798 | 0.2948639 | -- | 10.94914 | 6.43469739 | 4.84622094 | 41.62757 | 124
2024-01-07 | 2024-01-07 18:03 | Aus_RM361 | 2005184 | -- | 13.89793 | 3.407741 | 1.574467 | 42.77944 | 1.959975 | 0.03346923 | 0.5140702 | 0.2861744 | -- | 10.18602 | 6.366515486 | 4.791103081 | 24.10464 | 124
2024-01-07 | 2024-01-07 18:31 | Man_CLK461 | 2005185 | 1.379192 | 20.82969 | 5.062451 | 2.445039 | 66.30749 | 2.970613 | 1.582888 | 0.6876144 | 0.3918234 | 68.51150557 | 3.798226 | 9.278489162 | 7.440253677 | 0.689109 | 124
2024-01-07 | 2024-01-07 18:32 | Man_CLK462 | 2005186 | 1.228686 | 20.57629 | 5.081733 | 2.415419 | 65.3651 | 2.95464 | 2.356752 | 0.7819931 | 0.3934032 | 67.12640593 | 4.578876 | 9.379703502 | 7.350120017 | 0.4977796 | 124
2024-01-07 | 2024-01-07 18:41 | Aus_CLK463 | 2005187 | 1.696353 | 20.86311 | 5.001388 | 2.437993 | 66.72229 | 2.803121 | 1.352199 | 0.6539143 | 0.3946376 | 69.0753 | 2.494662 | 9.128594044 | 7.418812699 | 0.7881478 | 124
2024-01-07 | 2024-01-07 19:01 | Aus_RM323 | 2005190 | -- | 14.14176 | 3.537997 | 1.635036 | 42.63587 | 1.963295 | 0.02234045 | 0.5261396 | 0.2949255 | -- | 13.44948 | 6.609211138 | 4.975414548 | 37.07747 | 124
2024-01-07 | 2024-01-07 19:03 | Aus_RM361 | 2005191 | -- | 13.7221 | 3.384805 | 1.544519 | 42.94971 | 1.948762 | 0.03274766 | 0.5028144 | 0.2758971 | -- | 8.002333 | 6.356407102 | 4.699971317 | 23.9383 | 124
2024-01-07 | 2024-01-07 19:05 | Aus_KF461 | 2005192 | -- | 13.5158 | 3.375862 | 1.573599 | 43.00603 | 2.002674 | 0.1495432 | 0.5120167 | 0.2592683 | -- | 6.041142 | 6.283504792 | 4.788461757 | 5.151011 | 124
2024-01-07 | 2024-01-07 19:10 | Aus_KF462 | 2005193 | -- | 13.5108 | 3.42289 | 1.588569 | 43.11609 | 2.01455 | 0.06617808 | 0.5283979 | 0.2532199 | -- | 5.914617 | 6.382799752 | 4.834015467 | 11.73252 | 124
2024-01-07 | 2024-01-07 19:12 | Aus_KF463 | 2005194 | -- | 13.61809 | 3.415741 | 1.560766 | 43.16364 | 1.962855 | 0.0573414 | 0.5178734 | 0.2702186 | -- | 6.6251 | 6.410897578 | 4.749410938 | 13.76689 | 124
2024-01-07 | 2024-01-07 20:01 | Aus_RM323 | 2005197 | -- | 13.71076 | 3.43162 | 1.576944 | 42.78028 | 1.952726 | 0.07429119 | 0.5115948 | 0.2967575 | -- | 8.697392 | 6.425603752 | 4.798640592 | 11.01494 | 124
2024-01-07 | 2024-01-07 20:03 | Aus_RM361 | 2005198 | -- | 13.27133 | 3.224678 | 1.491687 | 43.33066 | 1.959346 | 0.03759254 | 0.4847133 | 0.2675479 | -- | 2.087025 | 6.021462296 | 4.539203541 | 20.15679 | 124
2024-01-07 | 2024-01-07 20:05 | Aus_RM362 | 2005199 | -- | 13.73941 | 3.387056 | 1.583721 | 43.06219 | 1.997017 | 0.05801676 | 0.5137919 | 0.2625391 | -- | 7.859461 | 6.296042468 | 4.819263003 | 13.37596 | 124
2024-01-07 | 2024-01-07 20:34 | Man_CLK461 | 2005200 | 1.409736 | 20.85781 | 5.166413 | 2.501537 | 66.36913 | 3.008833 | 1.462062 | 0.6583643 | 0.3831574 | 67.64517653 | 4.438599 | 9.458393846 | 7.612177091 | 0.721383 | 124
2024-01-07 | 2024-01-07 20:39 | Man_CLK462 | 2005201 | 1.510144 | 20.63351 | 5.339164 | 2.495979 | 66.03931 | 3.086454 | 1.697863 | 0.6905125 | 0.3751604 | 66.44581 | 4.391967 | 9.925588132 | 7.595264097 | 0.6312336 | 124
2024-01-07 | 2024-01-07 20:41 | Aus_CLK463 | 2005207 | 1.517245 | 20.93152 | 5.04022 | 2.439313 | 65.7789 | 2.757802 | 1.686148 | 0.7695476 | 0.4235634 | 65.18123 | 6.178549 | 9.229265404 | 7.422829459 | 0.7125517 | 124
2024-01-07 | 2024-01-07 21:01 | Aus_RM323 | 2005208 | -- | 13.19298 | 3.268816 | 1.513249 | 43.07378 | 1.964031 | 0.06141693 | 0.4863689 | 0.28098 | -- | 2.449056 | 6.101945092 | 4.604816707 | 12.64286 | 124
2024-01-07 | 2024-01-07 21:05 | Aus_RM362 | 2005209 | -- | 13.18618 | 3.218685 | 1.505853 | 43.31949 | 1.963708 | 0.02633457 | 0.4818063 | 0.2457444 | -- | 1.373912 | 5.981611974 | 4.582310679 | 27.61152 | 124
2024-01-07 | 2024-01-07 21:07 | Aus_RM361 | 2005211 | -- | 13.25316 | 3.238093 | 1.508751 | 43.09818 | 1.938979 | 0.03980797 | 0.495189 | 0.2753939 | -- | 2.731135 | 6.028139758 | 4.591129293 | 19.51329 | 124
2024-01-07 | 2024-01-07 22:01 | Aus_RM323 | 2005217 | -- | 12.75512 | 3.154045 | 1.456095 | 43.71186 | 1.960024 | 0.04809136 | 0.4733554 | 0.2737519 | -- | -3.919704 | 5.89450651 | 4.430897085 | 15.72182 | 124
2024-01-07 | 2024-01-07 22:03 | Aus_RM361 | 2005218 | -- | 13.65587 | 3.314902 | 1.534125 | 43.12596 | 1.93558 | 0.03245675 | 0.5029356 | 0.2813375 | -- | 6.525948 | 6.1887508 | 4.668342375 | 24.37232 | 124
2024-01-07 | 2024-01-07 22:05 | Aus_RM362 | 2005219 | -- | 13.26458 | 3.214914 | 1.506611 | 43.21377 | 1.956486 | 0.02594917 | 0.4855859 | 0.2481373 | -- | 2.354576 | 5.970336288 | 4.584617273 | 28.26456 | 124
2024-01-07 | 2024-01-07 22:32 | Man_CLK461 | 2005225 | 1.319392 | 20.71661 | 5.02393 | 2.464937 | 66.31482 | 2.939633 | 1.697277 | 0.7259915 | 0.4011284 | 69.87453 | 2.629416 | 9.142741096 | 7.500803291 | 0.6689834 | 124
2024-01-07 | 2024-01-07 22:33 | Man_CLK462 | 2005226 | 1.528541 | 20.74775 | 5.224907 | 2.462589 | 66.47803 | 3.041997 | 1.425719 | 0.6584943 | 0.3670482 | 68.10404 | 3.412019 | 9.679302962 | 7.493658327 | 0.72527 | 124
2024-01-07 | 2024-01-07 22:41 | Aus_CLK463 | 2005227 | 1.670665 | 20.88551 | 5.012791 | 2.441099 | 66.49969 | 2.798483 | 1.382912 | 0.6745096 | 0.399577 | 68.02238 | 3.432095 | 9.153556642 | 7.428264257 | 0.7879272 | 124
2024-01-07 | 2024-01-07 23:01 | Aus_RM323 | 2005230 | -- | 13.51673 | 3.357519 | 1.55321 | 43.15984 | 2.005445 | 0.03952619 | 0.5094323 | 0.2906686 | -- | 5.461806 | 6.26939403 | 4.72641803 | 20.45772 | 124
2024-01-07 | 2024-01-07 23:03 | Aus_RM361 | 2005231 | -- | 13.57637 | 3.26617 | 1.521646 | 43.21289 | 1.938371 | 0.03134922 | 0.4986422 | 0.2768037 | -- | 5.314797 | 6.080725468 | 4.630368778 | 24.9302 | 124
2024-01-07 | 2024-01-07 23:05 | Aus_RM362 | 2005232 | -- | 13.63812 | 3.275569 | 1.538689 | 43.07519 | 1.974707 | 0.02306214 | 0.4892016 | 0.2560197 | -- | 6.334794 | 6.076796062 | 4.682230627 | 32.3773 | 124
2024-01-07 | 2024-01-07 23:08 | Aus_KF461 | 2005234 | -- | 13.4675 | 3.348789 | 1.562399 | 42.96569 | 2.003053 | 0.1759444 | 0.5155916 | 0.2570696 | -- | 5.600341 | 6.230711742 | 4.754380157 | 4.379247 | 124
2024-01-07 | 2024-01-07 23:10 | Aus_KF462 | 2005235 | -- | 13.5339 | 3.391741 | 1.596377 | 43.09274 | 2.011665 | 0.06800091 | 0.5333728 | 0.2451776 | -- | 6.035557 | 6.287043766 | 4.857775211 | 11.32768 | 124
2024-01-07 | 2024-01-07 23:12 | Aus_KF463 | 2005236 | -- | 13.75575 | 3.412912 | 1.574373 | 43.05483 | 1.960579 | 0.05580388 | 0.519882 | 0.2731843 | -- | 8.143551 | 6.380377684 | 4.790817039 | 14.2454 | 124
2024-01-07 | 2024-01-07 23:13 | Aus_HM463 | 2005237 | -- | -- | -- | -- | -- | -- | 2.14 | -- | -- | -- | -- | -- | -- | #VALUE! | 124
2024-01-07 | 2024-01-07 23:48 | Aus_HM461 | 2005241 | -- | -- | -- | -- | -- | -- | 2.29 | -- | -- | -- | -- | -- | -- | #VALUE! | 124
2024-01-07 | 2024-01-07 23:49 | Aus_HM462 | 2005242 | -- | -- | -- | -- | -- | -- | 1.81 | -- | -- | -- | -- | -- | -- | #VALUE! | 124
2024-01-08 | 2024-01-08 00:01 | Aus_RM323 | 2005244 | -- | 13.88436 | 3.441202 | 1.611011 | 42.74189 | 2.006591 | 0.03286503 | 0.5155993 | 0.2937783 | -- | 10.39364 | 6.393354688 | 4.902306473 | 24.88593 | 124
2024-01-08 | 2024-01-08 00:03 | Aus_RM361 | 2005245 | -- | 13.54118 | 3.301244 | 1.527581 | 43.12663 | 1.949221 | 0.03563144 | 0.4957444 | 0.282788 | -- | 5.461226 | 6.163629548 | 4.648428983 | 22.08156 | 124
2024-01-08 | 2024-01-08 00:05 | Aus_RM362 | 2005246 | -- | 14.04347 | 3.34523 | 1.584901 | 42.74288 | 2.01293 | 0.03080388 | 0.5094775 | 0.2528104 | -- | 11.24446 | 6.183207008 | 4.822853743 | 24.66588 | 124
2024-01-08 | 2024-01-08 00:32 | Man_CLK461 | 2005248 | 1.493649 | 20.68436 | 5.073526 | 2.468268 | 66.08424 | 2.958718 | 1.681211 | 0.7089286 | 0.3969066 | 68.13359 | 3.315149 | 9.268534444 | 7.510939524 | 0.6634985 | 124
2024-01-08 | 2024-01-08 00:33 | Man_CLK462 | 2005249 | 1.595146 | 20.8313 | 5.105759 | 2.429245 | 66.67225 | 3.01017 | 1.560981 | 0.7052738 | 0.3774169 | 68.8367 | 2.894285 | 9.41997881 | 7.392192535 | 0.6964996 | 124
2024-01-08 | 2024-01-08 00:41 | Aus_CLK463 | 2005256 | 1.98 | 20.31472 | 4.96638 | 2.385834 | 66.13335 | 2.783767 | 2.175407 | 0.8274446 | 0.4418566 | 70.00053239 | -0.6466938 | 9.124075872 | 7.260092862 | 0.5857965 | 124
2024-01-08 | 2024-01-08 01:01 | Aus_RM323 | 2005257 | -- | 13.60602 | 3.364911 | 1.567211 | 42.65536 | 2.002639 | 0.04181159 | 0.5059258 | 0.3040571 | -- | 7.831646 | 6.265293138 | 4.769023073 | 19.68131 | 124
2024-01-08 | 2024-01-08 01:03 | Aus_RM361 | 2005258 | -- | 13.94846 | 3.37641 | 1.570237 | 42.98764 | 1.946898 | 0.03172036 | 0.5179994 | 0.3138563 | -- | 9.817837 | 6.290645496 | 4.778231191 | 26.6651 | 124
2024-01-08 | 2024-01-08 02:01 | Aus_RM323 | 2005266 | -- | 13.47255 | 3.307419 | 1.550709 | 43.06182 | 1.991442 | 0.02850916 | 0.5068101 | 0.2865635 | -- | 5.126266 | 6.140860722 | 4.718807487 | 28.09929 | 124
2024-01-08 | 2024-01-08 02:05 | Aus_RM361 | 2005267 | -- | 14.39015 | 3.55494 | 1.626468 | 42.62497 | 1.981634 | 0.03123441 | 0.5325766 | 0.2942126 | -- | 15.69585 | 6.668607144 | 4.949342124 | 26.66565 | 124
2024-01-08 | 2024-01-08 02:30 | Man_CLK461 | 2005268 | 1.488015 | 20.70222 | 5.123568 | 2.456382 | 66.12973 | 2.975576 | 1.734496 | 0.7162317 | 0.4086984 | 67.88679 | 3.569839 | 9.421256856 | 7.474770426 | 0.6554709 | 124
2024-01-08 | 2024-01-08 02:31 | Man_CLK462 | 2005269 | 1.488196 | 20.79879 | 5.167505 | 2.46038 | 66.54845 | 3.037449 | 1.465374 | 0.6814178 | 0.3715729 | 68.55585 | 3.341415 | 9.53092529 | 7.48693634 | 0.722941 | 124
2024-01-08 | 2024-01-08 02:41 | Aus_CLK463 | 2005270 | 1.854207 | 20.55782 | 5.027282 | 2.425821 | 66.52998 | 2.822571 | 1.712821 | 0.7189253 | 0.4205508 | 69.81344 | 0.5777506 | 9.217808168 | 7.381773303 | 0.6740328 | 124
2024-01-08 | 2024-01-08 03:01 | Aus_RM323 | 2005275 | -- | 13.80038 | 3.390584 | 1.590784 | 42.86956 | 1.996125 | 0.02468781 | 0.524767 | 0.3021076 | -- | 9.000927 | 6.293441072 | 4.840755712 | 33.88014 | 124
2024-01-08 | 2024-01-08 03:03 | Aus_RM361 | 2005276 | -- | 13.7312 | 3.321411 | 1.543266 | 43.14952 | 1.944823 | 0.02786119 | 0.4982266 | 0.2840675 | -- | 7.144311 | 6.190533078 | 4.696158438 | 28.375 | 124
2024-01-08 | 2024-01-08 03:08 | Aus_KF461 | 2005277 | -- | 13.48724 | 3.425019 | 1.575266 | 43.00599 | 1.983657 | 0.137384 | 0.5124182 | 0.2688088 | -- | 6.046565 | 6.410950278 | 4.793534438 | 5.698994 | 124
2024-01-08 | 2024-01-08 03:10 | Aus_KF462 | 2005278 | -- | 13.39545 | 3.470648 | 1.607878 | 42.83385 | 1.998456 | 0.09642069 | 0.5414864 | 0.2542795 | -- | 6.052232 | 6.476687624 | 4.892772754 | 8.18229 | 124
2024-01-08 | 2024-01-08 03:12 | Aus_KF463 | 2005279 | -- | 13.54361 | 3.3953 | 1.566129 | 43.05759 | 1.965426 | 0.05340293 | 0.5101473 | 0.2658387 | -- | 6.212425 | 6.347654732 | 4.765730547 | 14.55324 | 124
2024-01-08 | 2024-01-08 04:01 | Aus_RM323 | 2005283 | -- | 13.66453 | 3.356363 | 1.570713 | 42.93683 | 1.97899 | 0.02122154 | 0.5066419 | 0.2869379 | -- | 7.430874 | 6.236715554 | 4.779679659 | 37.76479 | 124
2024-01-08 | 2024-01-08 04:03 | Aus_RM361 | 2005284 | -- | 12.61596 | 3.04995 | 1.419165 | 43.85067 | 1.972317 | 0.03266624 | 0.462215 | 0.2580102 | -- | -6.110248 | 5.68114032 | 4.318519095 | 22.23368 | 124
2024-01-08 | 2024-01-08 04:27 | Man_CLK461 | 2005286 | 1.393627 | 20.56482 | 5.280757 | 2.498311 | 65.91392 | 3.009983 | 1.806939 | 0.7430219 | 0.4079568 | 67.32077 | 3.892802 | 9.766863838 | 7.602360373 | 0.6412806 | 124
2024-01-08 | 2024-01-08 04:32 | Man_CLK462 | 2005287 | 1.448174 | 20.70011 | 5.176224 | 2.460434 | 65.93478 | 3.010167 | 1.71861 | 0.7481153 | 0.3789591 | 66.91184 | 4.42165 | 9.553939272 | 7.487100662 | 0.6549906 | 124
2024-01-08 | 2024-01-08 04:41 | Aus_CLK463 | 2005288 | 1.65926 | 20.63611 | 4.960552 | 2.409772 | 66.43255 | 2.804642 | 1.783046 | 0.7473877 | 0.4185082 | 70.08667 | 1.194797 | 9.068128576 | 7.332936196 | 0.6595933 | 124
2024-01-08 | 2024-01-08 05:01 | Aus_RM323 | 2005292 | -- | 13.65295 | 3.328438 | 1.564423 | 42.89508 | 1.974294 | 0.02708383 | 0.5100949 | 0.279036 | -- | 7.311191 | 6.173356984 | 4.760539189 | 29.32265 | 124
2024-01-08 | 2024-01-08 05:03 | Aus_RM361 | 2005293 | -- | 12.87298 | 3.039973 | 1.435709 | 43.6782 | 1.943984 | 0.03490699 | 0.4632407 | 0.2799984 | -- | -3.402797 | 5.626708822 | 4.368862487 | 21.64425 | 124
2024-01-08 | 2024-01-08 06:01 | Aus_RM323 | 2005296 | -- | 13.32131 | 3.27055 | 1.511101 | 43.08618 | 1.981659 | 0.02617042 | 0.4933758 | 0.2859785 | -- | 3.521138 | 6.110174608 | 4.598280343 | 30.14468 | 124
2024-01-08 | 2024-01-08 06:03 | Aus_RM361 | 2005297 | -- | 13.64037 | 3.313107 | 1.552354 | 42.45478 | 1.9385 | 0.02682614 | 0.495055 | 0.2805491 | -- | 8.464512 | 6.153150582 | 4.723813222 | 29.19996 | 124
2024-01-08 | 2024-01-08 06:35 | Man_CLK461 | 2005303 | 1.556262 | 20.6 | 5.24 | 2.49 | 65.84 | 2.96 | 1.61 | 0.73 | 0.41 | 66.37608 | 4.206553872 | 9.67292 | 7.57707 | 0.7144775 | 124
2024-01-08 | 2024-01-08 06:37 | Man_CLK462 | 2005304 | 1.494329 | 20.84791 | 5.320544 | 2.482534 | 66.60329 | 3.075493 | 1.628961 | 0.7194718 | 0.3906403 | 67.32103 | 4.394956 | 9.898994072 | 7.554350962 | 0.6853254 | 124
2024-01-08 | 2024-01-08 06:41 | Aus_CLK463 | 2005305 | 1.86621 | 20.67391 | 5.043937 | 2.438131 | 66.08064 | 2.808262 | 1.850894 | 0.7729259 | 0.4381355 | 66.92353 | 3.05386 | 9.241115398 | 7.419232633 | 0.6608403 | 124
2024-01-08 | 2024-01-08 07:01 | Aus_RM323 | 2005306 | -- | 13.53113 | 3.263158 | 1.528351 | 43.10828 | 1.97786 | 0.0292902 | 0.4975176 | 0.2887027 | -- | 5.238956 | 6.061398808 | 4.650772093 | 27.17424 | 124
2024-01-08 | 2024-01-08 07:03 | Aus_RM361 | 2005307 | -- | 14.44597 | 3.572157 | 1.646628 | 42.41461 | 1.961511 | 0.02462353 | 0.5174727 | 0.2994327 | -- | 16.93098 | 6.680121474 | 5.010689004 | 33.5763 | 124
2024-01-08 | 2024-01-08 07:05 | Aus_KF461 | 2005310 | -- | 13.37358 | 3.361808 | 1.563932 | 42.74085 | 1.981571 | 0.1343751 | 0.5040078 | 0.2591614 | -- | 5.550743 | 6.262618256 | 4.759045076 | 5.6807 | 124
2024-01-08 | 2024-01-08 07:10 | Aus_KF462 | 2005311 | -- | 13.26654 | 3.436426 | 1.606674 | 42.77903 | 1.987579 | 0.09180424 | 0.5313576 | 0.2513873 | -- | 4.937173 | 6.388036492 | 4.889108982 | 8.459195 | 124
2024-01-08 | 2024-01-08 07:12 | Aus_KF463 | 2005312 | -- | 13.44689 | 3.367162 | 1.559575 | 43.07427 | 1.963587 | 0.06049044 | 0.5066377 | 0.2968153 | -- | 5.179688 | 6.2841784 | 4.745786725 | 13.45946 | 124
2024-01-08 | 2024-01-08 07:13 | Aus_HM463 | 2005313 | -- | -- | -- | -- | -- | -- | 2.04 | -- | -- | -- | -- | -- | -- | #VALUE! | 124
2024-01-08 | 2024-01-08 07:32 | Aus_HM461 | 2005316 | -- | -- | -- | -- | -- | -- | 1.99 | -- | -- | -- | -- | -- | -- | #VALUE! | 124
2024-01-08 | 2024-01-08 07:32 | Aus_HM462 | 2005317 | -- | -- | -- | -- | -- | -- | 1.9 | -- | -- | -- | -- | -- | -- | #VALUE! | 124
2024-01-08 | 2024-01-08 08:01 | Aus_RM323 | 2005319 | -- | 13.75 | 3.39 | 1.59 | 43.08 | 1.79 | 0.3 | 0.47 | 0.22 | -- | 7.917536176 | 6.29322 | 4.83837 | 2.27957 | 124
2024-01-08 | 2024-01-08 08:03 | Aus_RM361 | 2005320 | -- | 14.25 | 3.5 | 1.69 | 42.8 | 1.83 | 0.13 | 0.48 | 0.23 | -- | 13.74304736 | 6.41552 | 5.14267 | 5.425268 | 124
2024-01-08 | 2024-01-08 08:38 | Man_CLK461 | 2005321 | 1.678303 | 20.55 | 5.21 | 2.46 | 66.4 | 2.94 | 1.7 | 0.72 | 0.48 | 68.78345 | 1.872275 | 9.64418 | 7.48578 | 0.7247769 | 124
2024-01-08 | 2024-01-08 08:38 | Man_CLK462 | 2005322 | 1.472381 | 20.55 | 5.17 | 2.48 | 65.94 | 3.01 | 1.81 | 0.77 | 0.41 | 67.98922 | 3.103863568 | 9.50434 | 7.54664 | 0.6543378 | 124
2024-01-08 | 2024-01-08 08:41 | Aus_CLK463 | 2005323 | 1.738632 | 21.05 | 4.92 | 2.42 | 67.88 | 2.79 | 1.12 | 0.53 | 0.35 | 72.76835 | 0.1142862 | 8.94336 | 7.36406 | 0.8059614 | 124
2024-01-08 | 2024-01-08 09:01 | Aus_RM323 | 2005324 | -- | 13.37909 | 3.376795 | 1.535607 | 42.89865 | 1.983034 | 0.03054076 | 0.4999626 | 0.2800726 | -- | 5.1589 | 6.350259706 | 4.672852101 | 25.76505 | 124
2024-01-08 | 2024-01-08 09:03 | Aus_RM361 | 2005328 | -- | 13.6813 | 3.483442 | 1.565397 | 42.87287 | 2.007436 | 0.04114961 | 0.5083673 | 0.2854509 | -- | 8.409844 | 6.582469576 | 4.763503071 | 19.46499 | 124
2024-01-08 | 2024-01-08 10:01 | Aus_RM323 | 2005340 | -- | 12.98281 | 3.212035 | 1.495389 | 43.14959 | 1.972126 | 0.02855859 | 0.4799238 | 0.2775553 | -- | 0.1016397 | 5.981694562 | 4.550468727 | 26.84242 | 124
2024-01-08 | 2024-01-08 10:03 | Aus_RM361 | 2005341 | -- | 13.44861 | 3.387256 | 1.527285 | 43.00089 | 1.992063 | 0.03843929 | 0.4922847 | 0.2852935 | -- | 5.486846 | 6.39206218 | 4.647528255 | 20.47609 | 124
2024-01-08 | 2024-01-08 10:40 | Man_CLK461 | 2005344 | 1.710256 | 20.3493 | 5.261936 | 2.465228 | 65.42648 | 2.900546 | 2.166617 | 0.8132333 | 0.4253004 | 65.85911 | 3.405167 | 9.772964624 | 7.501688804 | 0.5727307 | 124
2024-01-08 | 2024-01-08 10:41 | Aus_CLK463 | 2005345 | -- | 20.93133 | 5.039268 | 2.419636 | 67.25908 | 2.890033 | 1.052876 | 0.6616737 | 0.3947403 | -- | 1.60499 | 9.260036088 | 7.362952348 | 1.018609 | 124
2024-01-08 | 2024-01-08 10:41 | Man_CLK462 | 2005346 | 1.490538 | 20.70194 | 5.268704 | 2.479457 | 66.00288 | 3.235999 | 1.638316 | 0.7237009 | 0.4038982 | 66.3542233 | 4.717459 | 9.766824356 | 7.544987651 | 0.6940509 | 124
2024-01-08 | 2024-01-08 11:01 | Aus_RM323 | 2005350 | -- | 13.64375 | 3.368189 | 1.563691 | 42.91704 | 2.006215 | 0.02558464 | 0.5035411 | 0.2892388 | -- | 7.365295 | 6.279935678 | 4.758311713 | 31.33743 | 124
2024-01-08 | 2024-01-08 11:03 | Aus_RM361 | 2005352 | -- | 13.49816 | 3.42171 | 1.548542 | 42.45992 | 1.971294 | 0.03596495 | 0.4967562 | 0.2700752 | -- | 7.771951 | 6.447398436 | 4.712213306 | 21.44464 | 124
2024-01-08 | 2024-01-08 11:05 | Aus_KF461 | 2005353 | -- | 13.57805 | 3.448197 | 1.573848 | 42.95971 | 1.994263 | 0.1236447 | 0.5132027 | 0.258817 | -- | 7.085642 | 6.474771234 | 4.789219464 | 6.23339 | 124
2024-01-08 | 2024-01-08 11:10 | Aus_KF462 | 2005355 | -- | 13.37711 | 3.389263 | 1.592685 | 42.69442 | 1.971376 | 0.08425565 | 0.5278406 | 0.2686054 | -- | 5.893858 | 6.28672393 | 4.846540455 | 9.445226 | 124
2024-01-08 | 2024-01-08 11:12 | Aus_KF463 | 2005356 | -- | 13.29641 | 3.368919 | 1.543111 | 42.71686 | 1.936554 | 0.06043345 | 0.4886986 | 0.2639407 | -- | 4.974301 | 6.316691538 | 4.695686773 | 12.51761 | 124
2024-01-08 | 2024-01-08 12:01 | Aus_RM323 | 2005365 | -- | 13.48709 | 3.370652 | 1.553236 | 42.81663 | 1.968906 | 0.02446777 | 0.4945384 | 0.2778919 | -- | 6.327529 | 6.304152488 | 4.726497148 | 31.85635 | 124
2024-01-08 | 2024-01-08 12:03 | Aus_RM361 | 2005366 | -- | 13.1362 | 3.227514 | 1.486921 | 42.84831 | 1.971611 | 0.2938369 | 0.4823388 | 0.3110757 | -- | 2.415454 | 6.037041768 | 4.524700603 | 2.76306 | 124
2024-01-08 | 2024-01-08 12:36 | Man_CLK461 | 2005370 | 1.272568 | 20.63025 | 5.272684 | 2.510953 | 65.76076 | 2.994714 | 1.703541 | 0.6876683 | 0.4080969 | 66.72897573 | 4.898632 | 9.724080124 | 7.640829979 | 0.652656 | 124
2024-01-08 | 2024-01-08 12:41 | Man_CLK462 | 2005371 | 1.479482 | 20.8351 | 5.273888 | 2.506243 | 66.28132 | 3.044873 | 1.3424 | 0.6142444 | 0.3632925 | 66.44762 | 5.062728 | 9.735240044 | 7.626497449 | 0.7386217 | 124
2024-01-08 | 2024-01-08 12:41 | Aus_CLK463 | 2005372 | 1.843556 | 20.86553 | 5.079604 | 2.437452 | 66.90959 | 2.872531 | 1.096981 | 0.6744968 | 0.4023191 | 68.69546 | 2.336066 | 9.336781816 | 7.417166436 | 0.9965179 | 124
2024-01-08 | 2024-01-08 13:01 | Aus_RM323 | 2005373 | -- | 13.17729 | 3.240834 | 1.519044 | 42.90263 | 1.988705 | 0.0239437 | 0.4847603 | 0.2829445 | -- | 2.704181 | 6.017987652 | 4.622450892 | 32.47834 | 124
2024-01-08 | 2024-01-08 13:03 | Aus_RM361 | 2005374 | -- | 12.28301 | 3.000658 | 1.399033 | 42.93772 | 1.924731 | 0.4336425 | 0.4517817 | 0.2479586 | -- | -6.44148 | 5.584579864 | 4.257257419 | 1.624476 | 124
2024-01-08 | 2024-01-08 13:05 | Aus_RM362 | 2005375 | -- | 13.73463 | 3.386952 | 1.575872 | 42.59124 | 1.986881 | 0.036398 | 0.5043681 | 0.2499452 | -- | 9.25572 | 6.309047376 | 4.795378496 | 20.65387 | 124
2024-01-08 | 2024-01-08 14:01 | Aus_RM323 | 2005388 | -- | 13.32622 | 3.288637 | 1.537678 | 43.24274 | 1.977532 | 0.02850789 | 0.49359 | 0.275811 | -- | 3.202883 | 6.113136874 | 4.679154154 | 27.21919 | 124
2024-01-08 | 2024-01-08 14:03 | Aus_RM361 | 2005389 | -- | 13.25908 | 3.280396 | 1.514901 | 43.18002 | 1.964417 | 0.07086706 | 0.4885287 | 0.2751185 | -- | 2.751735 | 6.129836908 | 4.609843743 | 10.87615 | 124
2024-01-08 | 2024-01-08 14:05 | Aus_RM362 | 2005390 | -- | 13.62022 | 3.251538 | 1.527401 | 43.12712 | 1.974594 | 0.0275843 | 0.4959968 | 0.2620914 | -- | 5.887393 | 6.032213208 | 4.647881243 | 27.56305 | 124
2024-01-08 | 2024-01-08 14:37 | Man_CLK461 | 2005394 | 1.547899 | 20.507 | 5.178744 | 2.47678 | 65.80112 | 2.942565 | 1.848192 | 0.7367782 | 0.4094435 | 67.38907 | 3.201716 | 9.53295984 | 7.53684154 | 0.6251296 | 124
2024-01-08 | 2024-01-08 14:38 | Man_CLK462 | 2005395 | 1.232136 | 20.71996 | 5.274023 | 2.481052 | 65.69787 | 2.999967 | 1.770758 | 0.7849094 | 0.4191609 | 65.98951624 | 5.837852 | 9.778220966 | 7.549841236 | 0.6826798 | 124
2024-01-08 | 2024-01-08 14:41 | Aus_CLK463 | 2005396 | 1.849689 | 20.9862 | 5.075654 | 2.447555 | 67.13827 | 2.863967 | 0.9998022 | 0.6509652 | 0.3900258 | 68.69645 | 2.662448 | 9.30922004 | 7.447909865 | 1.057481 | 124
2024-01-08 | 2024-01-08 15:01 | Aus_RM323 | 2005397 | -- | 13.52572 | 3.361499 | 1.536248 | 43.02206 | 1.986096 | 0.04494971 | 0.5016839 | 0.2853354 | -- | 5.964141 | 6.308640734 | 4.674802664 | 17.68954 | 124
2024-01-08 | 2024-01-08 15:03 | Aus_RM361 | 2005398 | -- | 14.19483 | 3.526076 | 1.625894 | 42.53165 | 1.976294 | 0.0477845 | 0.5300813 | 0.6370952 | -- | 14.15571 | 6.593088752 | 4.947595442 | 26.64444 | 124
2024-01-08 | 2024-01-08 15:05 | Aus_RM362 | 2005399 | -- | 12.70726 | 3.049556 | 1.433524 | 43.57655 | 1.944315 | 0.03533506 | 0.4544077 | 0.2610834 | -- | -4.469668 | 5.655800792 | 4.362213532 | 20.47858 | 124
2024-01-08 | 2024-01-08 15:05 | Aus_KF461 | 2005400 | -- | 13.63873 | 3.433631 | 1.574976 | 42.87866 | 2.006786 | 0.1560935 | 0.5169278 | 0.2788874 | -- | 7.78383 | 6.434262758 | 4.792651968 | 5.123809 | 124
2024-01-08 | 2024-01-08 15:10 | Aus_KF462 | 2005403 | -- | 13.53464 | 3.408451 | 1.605794 | 42.88011 | 2.005327 | 0.09488112 | 0.5455093 | 0.7639026 | -- | 6.789789 | 6.315391702 | 4.886431142 | 15.28169 | 124
2024-01-08 | 2024-01-08 15:12 | Aus_KF463 | 2005404 | -- | 13.57656 | 3.36083 | 1.584152 | 42.89365 | 1.967986 | 0.05130262 | 0.5051869 | 0.2750372 | -- | 6.844043 | 6.225814316 | 4.820574536 | 15.29811 | 124
2024-01-08 | 2024-01-08 15:13 | Aus_HM463 | 2005405 | -- | -- | -- | -- | -- | -- | 1.63 | -- | -- | -- | -- | -- | -- | #VALUE! | 124
2024-01-08 | 2024-01-08 16:01 | Aus_RM323 | 2005412 | -- | 13.84183 | 3.393612 | 1.573654 | 42.81031 | 2.009293 | 0.0514226 | 0.5040777 | 0.2908668 | -- | 9.536248 | 6.330449232 | 4.788629122 | 15.64126 | 124
2024-01-08 | 2024-01-08 16:03 | Aus_RM361 | 2005413 | -- | 13.67382 | 3.270908 | 1.522929 | 42.93591 | 2.150992 | 0.09584947 | 0.4971668 | 0.2844786 | -- | 7.028957 | 6.091110332 | 4.634272947 | 8.244071 | 124
2024-01-08 | 2024-01-08 16:05 | Aus_RM362 | 2005414 | -- | 12.96816 | 2.923721 | 1.431304 | 43.53779 | 2.000562 | 0.06397822 | 0.456637 | 0.2519414 | -- | -2.746909 | 5.326094282 | 4.355458072 | 11.15556 | 124
2024-01-08 | 2024-01-08 16:13 | Aus_HM461 | 2005415 | -- | -- | -- | -- | -- | -- | 1.77 | -- | -- | -- | -- | -- | -- | #VALUE! | 124
2024-01-08 | 2024-01-08 16:13 | Aus_HM462 | 2005416 | -- | -- | -- | -- | -- | -- | 3.68 | -- | -- | -- | -- | -- | -- | #VALUE! | 124
2024-01-08 | 2024-01-08 16:32 | Man_CLK461 | 2005417 | 1.514663 | 20.71539 | 5.132843 | 2.447594 | 66.52988 | 2.981833 | 1.470215 | 0.670822 | 0.3985418 | 69.25749 | 2.491707 | 9.460704902 | 7.448028542 | 0.738096 | 124
2024-01-08 | 2024-01-08 16:33 | Man_CLK462 | 2005418 | 1.501673 | 20.73669 | 5.366957 | 2.515272 | 65.91644 | 3.053163 | 1.510391 | 0.7285951 | 0.4054899 | 64.98162 | 5.818384 | 9.966595826 | 7.653972696 | 0.7569521 | 124
2024-01-08 | 2024-01-08 16:41 | Aus_CLK463 | 2005419 | 1.937826 | 20.89455 | 5.019683 | 2.432575 | 66.7964 | 2.843384 | 1.094461 | 0.7258825 | 0.4089871 | 68.03986211 | 2.624332 | 9.18624305 | 7.402325725 | 1.046632 | 124
2024-01-08 | 2024-01-08 17:01 | Aus_RM323 | 2005421 | -- | 13.52831 | 3.418912 | 1.562373 | 42.74559 | 2.000535 | 0.04124 | 0.4998086 | 0.291476 | -- | 7.154656 | 6.416581684 | 4.754301039 | 19.43422 | 124
2024-01-08 | 2024-01-08 17:03 | Aus_RM362 | 2005422 | -- | 13.28572 | 3.171682 | 1.51581 | 43.32517 | 1.973292 | 0.04759309 | 0.4935635 | 0.2675662 | -- | 1.985083 | 5.84020678 | 4.61260983 | 16.08008 | 124
2024-01-08 | 2024-01-08 18:01 | Aus_RM323 | 2005430 | -- | 13.01164 | 3.208751 | 1.493506 | 43.14721 | 1.985068 | 0.03948113 | 0.478728 | 0.2750696 | -- | 0.3382249 | 5.976177998 | 4.544738758 | 19.30939 | 124
2024-01-08 | 2024-01-08 18:03 | Aus_RM362 | 2005431 | -- | 13.30181 | 3.208843 | 1.499737 | 43.02081 | 1.960259 | 0.04606096 | 0.4964478 | 0.2664691 | -- | 3.229198 | 5.965878946 | 4.563699691 | 16.63751 | 124
2024-01-08 | 2024-01-08 18:32 | Man_CLK461 | 2005432 | 1.424935 | 20.71102 | 5.0293 | 2.404638 | 66.1305 | 2.933588 | 1.648203 | 0.7219889 | 0.4073408 | 68.78713 | 3.109581 | 9.258997504 | 7.317313434 | 0.6916986 | 124
2024-01-08 | 2024-01-08 18:32 | Man_CLK462 | 2005433 | 1.40686 | 20.86403 | 5.291613 | 2.500461 | 66.23169 | 3.045739 | 1.318079 | 0.6622604 | 0.3791552 | 66.21054 | 5.547555 | 9.791994438 | 7.608902823 | 0.7987825 | 124
2024-01-08 | 2024-01-08 18:41 | Aus_CLK463 | 2005434 | 1.879383 | 20.87118 | 5.047095 | 2.450248 | 66.87 | 2.864317 | 1.041911 | 0.6470563 | 0.3900279 | 68.54559 | 2.355293 | 9.228982134 | 7.456104664 | 1.011553 | 124
2024-01-08 | 2024-01-08 19:01 | Aus_RM323 | 2005435 | -- | 13.54097 | 3.365148 | 1.562982 | 42.6441 | 1.985889 | 0.03426893 | 0.5021709 | 0.282722 | -- | 7.303408 | 6.273076656 | 4.756154226 | 23.11663 | 124
2024-01-08 | 2024-01-08 19:03 | Aus_RM362 | 2005436 | -- | 13.54776 | 3.311323 | 1.535392 | 43.06009 | 1.953959 | 0.03014928 | 0.4991674 | 0.2713516 | -- | 5.78168 | 6.177122686 | 4.672197856 | 25.70391 | 124
2024-01-08 | 2024-01-08 19:05 | Aus_KF461 | 2005437 | -- | 13.46252 | 3.388776 | 1.575843 | 42.76582 | 1.995777 | 0.2227473 | 0.5091378 | 0.2758056 | -- | 6.388504 | 6.313930044 | 4.795290249 | 3.54297 | 124
2024-01-08 | 2024-01-08 19:10 | Aus_KF462 | 2005438 | -- | 13.53316 | 3.404954 | 1.60104 | 42.92681 | 2.010016 | 0.07865074 | 0.5306792 | 0.2636957 | -- | 6.610786 | 6.31416842 | 4.87196472 | 10.06849 | 124
2024-01-08 | 2024-01-08 19:12 | Aus_KF463 | 2005439 | -- | 13.48349 | 3.365909 | 1.562522 | 43.02112 | 1.977211 | 0.04789655 | 0.507628 | 0.2766961 | -- | 5.654525 | 6.275871626 | 4.754754446 | 16.47407 | 124
2024-01-08 | 2024-01-08 19:17 | Aus_HM462 | 2005442 | -- | -- | -- | -- | -- | -- | 4.21 | -- | -- | -- | -- | -- | -- | #VALUE! | 124
2024-01-08 | 2024-01-08 20:01 | Aus_RM323 | 2005451 | -- | 14.12324 | 3.50859 | 1.621335 | 42.5758 | 1.987589 | 0.02581318 | 0.5270998 | 0.2998351 | -- | 13.31087 | 6.55446468 | 4.933722405 | 32.36639 | 124
2024-01-08 | 2024-01-08 20:03 | Aus_RM362 | 2005452 | -- | 13.17771 | 3.20054 | 1.483894 | 43.25951 | 1.935769 | 0.02511869 | 0.4779852 | 0.2647161 | -- | 1.369625 | 5.970682352 | 4.515489442 | 29.79316 | 124
2024-01-08 | 2024-01-08 20:34 | Man_CLK461 | 2005458 | 1.518213 | 20.59891 | 5.059745 | 2.419373 | 66.2894 | 2.957836 | 1.60773 | 0.7088985 | 0.3995692 | 69.68072 | 1.827571 | 9.314745134 | 7.362152039 | 0.6959446 | 124
2024-01-08 | 2024-01-08 20:34 | Man_CLK462 | 2005459 | 1.345682 | 20.71336 | 5.262777 | 2.455751 | 65.52911 | 3.001873 | 1.801359 | 0.7487251 | 0.4052987 | 65.00214 | 6.215088 | 9.791228358 | 7.472850293 | 0.6440576 | 124
2024-01-08 | 2024-01-08 20:41 | Aus_CLK463 | 2005460 | 1.697309 | 20.89105 | 4.992149 | 2.427181 | 66.60529 | 2.842482 | 1.27992 | 0.6715704 | 0.4028242 | 68.46028 | 3.035797 | 9.122404598 | 7.385911783 | 0.8526489 | 124
2024-01-08 | 2024-01-08 21:01 | Aus_RM323 | 2005461 | -- | 13.34111 | 3.277568 | 1.534926 | 43.24395 | 1.9841 | 0.03352025 | 0.4936418 | 0.2773535 | -- | 3.26816 | 6.088460408 | 4.670779818 | 23.20974 | 124
2024-01-08 | 2024-01-08 21:03 | Aus_RM362 | 2005462 | -- | 13.29208 | 3.180318 | 1.501263 | 43.30476 | 1.938206 | 0.01812965 | 0.4808813 | 0.2774952 | -- | 2.130539 | 5.887705704 | 4.568343309 | 42.32398 | 124
2024-01-08 | 2024-01-08 22:01 | Aus_RM323 | 2005469 | -- | 13.51021 | 3.343892 | 1.559816 | 43.01283 | 1.986893 | 0.02420046 | 0.5102715 | 0.2881567 | -- | 5.795286 | 6.222105128 | 4.746520088 | 33.30882 | 124
2024-01-08 | 2024-01-08 22:03 | Aus_RM362 | 2005470 | -- | 14.30956 | 3.524799 | 1.625825 | 42.60274 | 2.006522 | 0.02734532 | 0.530166 | 0.2871919 | -- | 14.91756 | 6.58982145 | 4.947385475 | 30.05177 | 124
2024-01-08 | 2024-01-08 22:32 | Man_CLK461 | 2005475 | 1.761462 | 20.22022 | 5.310181 | 2.480309 | 66.02354 | 3.057816 | 1.676196 | 0.7234356 | 0.4117891 | 68.71660971 | 0.7221316 | 9.875296822 | 7.547580287 | 0.6843058 | 124
2024-01-08 | 2024-01-08 22:33 | Man_CLK462 | 2005476 | 1.277469 | 20.44629 | 5.245367 | 2.448511 | 64.93681 | 2.927529 | 2.350947 | 0.8531573 | 0.4210971 | 65.02563 | 5.641173 | 9.757341938 | 7.450818973 | 0.5399707 | 124
2024-01-08 | 2024-01-08 22:41 | Aus_CLK463 | 2005478 | 1.609934 | 20.80778 | 4.993083 | 2.43785 | 66.31622 | 2.828725 | 1.487413 | 0.699315 | 0.4116748 | 68.25051 | 3.223662 | 9.10682775 | 7.41837755 | 0.7572577 | 124
2024-01-08 | 2024-01-08 23:01 | Aus_RM323 | 2005481 | -- | 13.81606 | 3.425542 | 1.604982 | 42.78875 | 1.975554 | 0.02496481 | 0.5206271 | 0.2845745 | -- | 9.576449 | 6.362056756 | 4.883960226 | 32.45688 | 124
2024-01-08 | 2024-01-08 23:03 | Aus_RM362 | 2005482 | -- | 14.17001 | 3.372416 | 1.590879 | 42.76961 | 2.013748 | 0.03038152 | 0.498703 | 0.2776057 | -- | 12.3949 | 6.245135132 | 4.841044797 | 25.76003 | 124
2024-01-08 | 2024-01-08 23:05 | Aus_KF461 | 2005483 | -- | 13.49626 | 3.382816 | 1.581506 | 43.07987 | 2.033947 | 0.1602848 | 0.5307818 | 0.2792321 | -- | 5.690088 | 6.288554248 | 4.812522758 | 5.066161 | 124
2024-01-08 | 2024-01-08 23:10 | Aus_KF462 | 2005484 | -- | 13.52203 | 3.352437 | 1.598466 | 43.04362 | 2.000743 | 0.06899159 | 0.5305496 | 0.2593468 | -- | 5.887384 | 6.179353578 | 4.864132038 | 11.39519 | 124
2024-01-08 | 2024-01-08 23:12 | Aus_KF463 | 2005485 | -- | 13.49429 | 3.376795 | 1.569502 | 43.08588 | 1.982917 | 0.0471696 | 0.5116355 | 0.2832541 | -- | 5.611222 | 6.292909366 | 4.775994586 | 16.97966 | 124
2024-01-08 | 2024-01-08 23:13 | Aus_HM463 | 2005486 | -- | -- | -- | -- | -- | -- | 1.9 | -- | -- | -- | -- | -- | -- | #VALUE! | 124
2024-01-08 | 2024-01-08 23:52 | Aus_HM461 | 2005492 | -- | -- | -- | -- | -- | -- | 1.5 | -- | -- | -- | -- | -- | -- | #VALUE! | 124
2024-01-08 | 2024-01-08 23:53 | Aus_HM462 | 2005493 | -- | -- | -- | -- | -- | -- | 2.28 | -- | -- | -- | -- | -- | -- | #VALUE! | 124
2024-01-09 | 2024-01-09 00:01 | Aus_RM323 | 2005494 | -- | 13.56845 | 3.34374 | 1.572895 | 42.98318 | 1.986494 | 0.02461884 | 0.5128789 | 0.29533 | -- | 6.400575 | 6.19957266 | 4.786319485 | 33.20886 | 124
2024-01-09 | 2024-01-09 00:03 | Aus_RM362 | 2005495 | -- | 13.53702 | 3.276473 | 1.531485 | 43.19223 | 1.979493 | 0.02712402 | 0.498894 | 0.2745985 | -- | 5.102651 | 6.09138083 | 4.660308855 | 28.71666 | 124
2024-01-09 | 2024-01-09 00:27 | Man_CLK461 | 2005505 | 1.680455 | 20.32519 | 5.297202 | 2.46781 | 65.914 | 3.031083 | 1.732115 | 0.7340214 | 0.4131277 | 67.90775 | 1.882073 | 9.86205078 | 7.50954583 | 0.6684124 | 124
2024-01-09 | 2024-01-09 00:28 | Man_CLK462 | 2005506 | 1.417376 | 20.74456 | 5.145047 | 2.427293 | 65.79205 | 2.955954 | 1.702709 | 0.7367946 | 0.396199 | 66.37519 | 5.048528 | 9.527394794 | 7.386252599 | 0.6685134 | 124
2024-01-09 | 2024-01-09 00:41 | Aus_CLK463 | 2005507 | 1.954586 | 20.16959 | 4.875455 | 2.393052 | 66.11715 | 2.82754 | 2.202182 | 0.7852134 | 0.4296038 | 71.74154 | -2.298149 | 8.870911766 | 7.282057236 | 0.555174 | 124
2024-01-09 | 2024-01-09 01:01 | Aus_RM323 | 2005509 | -- | 13.22654 | 3.295327 | 1.533847 | 43.07433 | 1.976837 | 0.02516488 | 0.4990231 | 0.2899677 | -- | 2.892578 | 6.137347426 | 4.667496421 | 31.74473 | 124
2024-01-09 | 2024-01-09 01:03 | Aus_RM362 | 2005510 | -- | 12.81872 | 3.06616 | 1.443064 | 43.56533 | 1.953166 | 0.02250751 | 0.4653477 | 0.2549037 | -- | -3.382163 | 5.683659712 | 4.391243752 | 32.20919 | 124
2024-01-09 | 2024-01-09 02:01 | Aus_RM323 | 2005514 | -- | 13.07777 | 3.175148 | 1.507614 | 43.28049 | 1.949914 | 0.02259552 | 0.4859612 | 0.2879933 | -- | 0.342565 | 5.863259312 | 4.587669402 | 34.74973 | 124
2024-01-09 | 2024-01-09 02:03 | Aus_RM362 | 2005515 | -- | 13.0285 | 3.160886 | 1.470315 | 43.36501 | 1.951731 | 0.02645775 | 0.4791467 | 0.2697433 | -- | -0.4532718 | 5.88857492 | 4.474168545 | 28.56782 | 124
2024-01-09 | 2024-01-09 02:27 | Man_CLK461 | 2005516 | 2.304782 | 20.2889 | 5.14936 | 2.379547 | 66.10507 | 2.960377 | 1.878298 | 0.7778081 | 0.4126137 | 67.53918 | 0.1386664 | 9.619610476 | 7.240961521 | 0.6358784 | 124
2024-01-09 | 2024-01-09 02:28 | Man_CLK462 | 2005517 | 1.622465 | 20.7036 | 5.150467 | 2.440693 | 65.8376 | 2.97169 | 1.6892 | 0.7258211 | 0.3874837 | 65.98143 | 4.598287 | 9.519084994 | 7.427028799 | 0.6616736 | 124
2024-01-09 | 2024-01-09 02:41 | Aus_CLK463 | 2005518 | 1.740595 | 20.67452 | 4.985909 | 2.398987 | 66.27508 | 2.846625 | 1.582729 | 0.69352 | 0.4170485 | 68.66765 | 2.125632 | 9.153572846 | 7.300117441 | 0.7129186 | 124
2024-01-09 | 2024-01-09 03:01 | Aus_RM323 | 2005522 | -- | 13.93324 | 3.501627 | 1.614913 | 42.80124 | 2.000387 | 0.02021901 | 0.5238309 | 0.2981093 | -- | 10.94221 | 6.546878754 | 4.914180259 | 41.07376 | 124
2024-01-09 | 2024-01-09 03:03 | Aus_RM361 | 2005523 | -- | 14.04583 | 3.46918 | 1.598004 | 42.54299 | 2.195054 | 0.06671938 | 0.5230829 | 0.2957481 | -- | 12.52097 | 6.489504232 | 4.862726172 | 12.39201 | 124
2024-01-09 | 2024-01-09 03:05 | Aus_RM362 | 2005524 | -- | 13.67139 | 3.316006 | 1.567347 | 42.99471 | 1.98317 | 0.02174647 | 0.5017122 | 0.2852543 | -- | 7.103951 | 6.135464776 | 4.769436921 | 36.56038 | 124
2024-01-09 | 2024-01-09 03:07 | Aus_KF461 | 2005525 | -- | 13.47878 | 3.345655 | 1.566821 | 43.02098 | 2.040915 | 0.1551275 | 0.5199862 | 0.2615477 | -- | 5.516436 | 6.214924618 | 4.767836303 | 5.028266 | 124
2024-01-09 | 2024-01-09 03:10 | Aus_KF462 | 2005526 | -- | 13.44562 | 3.345139 | 1.611451 | 42.95182 | 2.000748 | 0.06701309 | 0.5367733 | 0.258402 | -- | 5.489179 | 6.138043258 | 4.903645393 | 11.79248 | 124
2024-01-09 | 2024-01-09 03:12 | Aus_KF463 | 2005527 | -- | 13.54345 | 3.381539 | 1.564828 | 43.14472 | 1.978221 | 0.03986655 | 0.5110691 | 0.2802563 | -- | 5.872313 | 6.313389374 | 4.761771604 | 19.981 | 124
2024-01-09 | 2024-01-09 03:36 | Man_CLK461 | 2005531 | 2.159874 | 20.46464 | 5.166205 | 2.396231 | 65.80057 | 2.964122 | 1.838036 | 0.7743451 | 0.4057088 | 65.41683 | 2.688647 | 9.636020398 | 7.291730933 | 0.6433565 | 124
2024-01-09 | 2024-01-09 04:01 | Aus_RM323 | 2005534 | -- | 13.80942 | 3.386587 | 1.579103 | 42.92041 | 1.971999 | 0.02087174 | 0.5144138 | 0.2912059 | -- | 8.889648 | 6.302613274 | 4.805210429 | 38.97847 | 124
2024-01-09 | 2024-01-09 04:03 | Aus_RM361 | 2005535 | -- | 14.52008 | 3.568589 | 1.660922 | 42.44147 | 2.041295 | 0.0393976 | 0.5319269 | 0.3070952 | -- | 17.4832 | 6.646480826 | 5.054185646 | 21.54841 | 124
2024-01-09 | 2024-01-09 04:05 | Aus_RM362 | 2005536 | -- | 13.14217 | 3.135707 | 1.497777 | 43.25697 | 1.964499 | 0.02580782 | 0.4814347 | 0.2701316 | -- | 0.7581657 | 5.775384866 | 4.557735411 | 29.38212 | 124
2024-01-09 | 2024-01-09 04:36 | Man_CLK461 | 2005541 | 2.285202 | 20.43264 | 5.179073 | 2.391459 | 66.18848 | 2.961497 | 1.65618 | 0.743726 | 0.4008389 | 66.64938 | 1.282166 | 9.678194822 | 7.277209737 | 0.6944715 | 124
2024-01-09 | 2024-01-09 04:36 | Man_CLK462 | 2005542 | 1.490778 | 20.80978 | 5.181006 | 2.451673 | 66.28561 | 2.984698 | 1.351142 | 0.6715202 | 0.3857723 | 67.31354 | 4.302189 | 9.581435184 | 7.460440939 | 0.7913878 | 124
2024-01-09 | 2024-01-09 04:41 | Aus_CLK463 | 2005543 | 1.642476 | 20.76117 | 4.995858 | 2.405431 | 66.39532 | 2.849006 | 1.502612 | 0.6939622 | 0.4125454 | 68.82199555 | 2.558958 | 9.169034448 | 7.319726533 | 0.7473139 | 124
2024-01-09 | 2024-01-09 05:01 | Aus_RM323 | 2005544 | -- | 13.55327 | 3.337232 | 1.561294 | 43.111 | 1.96877 | 0.02196383 | 0.5018372 | 0.2771706 | -- | 5.831966 | 6.201955352 | 4.751017642 | 35.72851 | 124
2024-01-09 | 2024-01-09 05:03 | Aus_RM361 | 2005545 | -- | 13.52551 | 3.298277 | 1.528941 | 43.19984 | 2.004222 | 0.04539449 | 0.4980179 | 0.2845486 | -- | 5.088048 | 6.153465878 | 4.652567463 | 17.42512 | 124
2024-01-09 | 2024-01-09 05:05 | Aus_RM362 | 2005546 | -- | 13.47496 | 3.290401 | 1.529886 | 43.09154 | 1.961661 | 0.02089016 | 0.4920708 | 0.2882326 | -- | 4.947006 | 6.130995538 | 4.655443098 | 37.8502 | 124
2024-01-09 | 2024-01-09 05:33 | Man_CLK461 | 2005551 | 2.145546 | 20.40723 | 5.189785 | 2.398047 | 66.56027 | 2.945321 | 1.630914 | 0.7201788 | 0.3871583 | 68.84321 | -0.01680273 | 9.695434726 | 7.297257021 | 0.6821189 | 124
2024-01-09 | 2024-01-09 06:01 | Aus_RM323 | 2005552 | -- | 13.40401 | 3.29256 | 1.537683 | 42.61018 | 1.968895 | 0.01929972 | 0.4925177 | 0.2837768 | -- | 5.834493 | 6.123524364 | 4.679169369 | 40.69114 | 124
2024-01-09 | 2024-01-09 06:03 | Aus_RM361 | 2005555 | -- | 12.80432 | 3.082886 | 1.443269 | 43.69164 | 1.969297 | 0.04414459 | 0.4759047 | 0.2615423 | -- | -3.808938 | 5.727636752 | 4.391867567 | 16.81971 | 124
2024-01-09 | 2024-01-09 06:05 | Aus_RM362 | 2005556 | -- | 13.73188 | 3.357332 | 1.558608 | 42.70618 | 1.965175 | 0.02285236 | 0.4908678 | 0.2773395 | -- | 8.710329 | 6.259765064 | 4.742844144 | 33.94036 | 124
2024-01-09 | 2024-01-09 06:37 | Man_CLK461 | 2005561 | 1.789961 | 20.56934 | 5.180098 | 2.406188 | 66.68443 | 2.976531 | 1.48788 | 0.6790922 | 0.3803973 | 69.61765 | 0.9557872 | 9.655989604 | 7.322030084 | 0.7183281 | 124
2024-01-09 | 2024-01-09 06:37 | Man_CLK462 | 2005562 | 1.578569 | 20.75622 | 5.116477 | 2.426716 | 66.57697 | 2.978138 | 1.383635 | 0.6793085 | 0.3865659 | 69.01852 | 2.592775 | 9.452660578 | 7.384496788 | 0.7783336 | 124
2024-01-09 | 2024-01-09 06:41 | Aus_CLK463 | 2005563 | 1.735765 | 20.66021 | 4.994521 | 2.397027 | 66.08723 | 2.834639 | 1.590971 | 0.7316796 | 0.419764 | 67.97628 | 2.621009 | 9.179710966 | 7.294153161 | 0.7318405 | 124
2024-01-09 | 2024-01-09 07:01 | Aus_RM323 | 2005565 | -- | 13.79769 | 3.408634 | 1.559453 | 43.01806 | 1.995347 | 0.02544337 | 0.5150684 | 0.2913983 | -- | 8.579403 | 6.394285624 | 4.745415479 | 32.00653 | 124
2024-01-09 | 2024-01-09 07:03 | Aus_RM361 | 2005566 | -- | 13.18683 | 3.194063 | 1.494983 | 43.04933 | 1.950907 | 0.03988297 | 0.4826375 | 0.276116 | -- | 2.072695 | 5.934755714 | 4.549233269 | 19.23212 | 124
2024-01-09 | 2024-01-09 07:05 | Aus_KF461 | 2005567 | -- | 13.48415 | 3.359887 | 1.573324 | 42.92632 | 2.006456 | 0.1277634 | 0.5115284 | 0.2493431 | -- | 5.932481 | 6.241636342 | 4.787624932 | 5.925612 | 124
2024-01-09 | 2024-01-09 07:10 | Aus_KF462 | 2005568 | -- | 13.32763 | 3.36153 | 1.572088 | 42.66153 | 1.986444 | 0.06883046 | 0.5231452 | 0.269062 | -- | 5.406546695 | 6.248081604 | 4.783863784 | 11.51244 | 124
2024-01-09 | 2024-01-09 07:12 | Aus_KF463 | 2005570 | -- | 13.41066 | 3.376126 | 1.555417 | 42.81994 | 1.957471 | 0.04148328 | 0.5023012 | 0.3208733 | -- | 5.690127 | 6.314968336 | 4.733133931 | 20.28577 | 124
2024-01-09 | 2024-01-09 07:13 | Aus_HM463 | 2005572 | -- | -- | -- | -- | -- | -- | 1.93 | -- | -- | -- | -- | -- | -- | #VALUE! | 124
2024-01-09 | 2024-01-09 07:24 | Aus_HM461 | 2005574 | -- | -- | -- | -- | -- | -- | 1.53 | -- | -- | -- | -- | -- | -- | #VALUE! | 124
2024-01-09 | 2024-01-09 07:24 | Aus_HM462 | 2005575 | -- | -- | -- | -- | -- | -- | 2.5 | -- | -- | -- | -- | -- | -- | #VALUE! | 124
2024-01-09 | 2024-01-09 08:01 | Aus_RM323 | 2005578 | -- | 13.41681 | 3.344591 | 1.535741 | 42.96972 | 1.98224 | 0.02360216 | 0.4971837 | 0.2807585 | -- | 5.101974 | 6.264692378 | 4.673259863 | 33.27679 | 124
2024-01-09 | 2024-01-09 08:03 | Aus_RM361 | 2005579 | -- | 14.03685 | 3.442632 | 1.583922 | 43.28671 | 2.009491 | 0.03643303 | 0.5068488 | 0.2870471 | -- | 10.00992 | 6.442978776 | 4.819874646 | 22.00597 | 124
2024-01-09 | 2024-01-09 08:39 | Man_CLK461 | 2005581 | 1.785159 | 20.41447 | 5.385254 | 2.476566 | 65.93246 | 3.019956 | 1.814239 | 0.7541405 | 0.418192 | 66.27406 | 3.048925 | 10.08057 | 7.536190338 | 0.6511955 | 124
2024-01-09 | 2024-01-09 08:39 | Man_CLK462 | 2005582 | 1.708558 | 20.5713 | 5.178585 | 2.468475 | 66.07094 | 2.969471 | 1.435721 | 0.6913555 | 0.3804089 | 67.35772 | 2.916298 | 9.54659055 | 7.511569425 | 0.7517044 | 124
2024-01-09 | 2024-01-09 08:41 | Aus_CLK463 | 2005583 | 1.601485 | 20.76837 | 5.019048 | 2.430498 | 66.46651 | 2.854696 | 1.402733 | 0.6736605 | 0.4138018 | 69.03233 | 2.546815 | 9.188074584 | 7.396005414 | 0.7893633 | 124
2024-01-09 | 2024-01-09 09:01 | Aus_RM323 | 2005591 | -- | 13.53262 | 3.287086 | 1.54599 | 42.64079 | 1.968134 | 0.03721435 | 0.4986468 | 0.277191 | -- | 6.827806 | 6.09496282 | 4.70444757 | 21.01464 | 124
2024-01-09 | 2024-01-09 09:03 | Aus_RM361 | 2005592 | -- | 13.18863 | 3.253818 | 1.522748 | 43.08614 | 1.966036 | 0.02676987 | 0.4926124 | 0.2790652 | -- | 2.307921 | 6.046128084 | 4.633722164 | 29.11216 | 124
2024-01-09 | 2024-01-09 10:01 | Aus_RM323 | 2005600 | -- | 13.14931 | 3.239617 | 1.497986 | 43.32045 | 1.996148 | 0.01507268 | 0.4953281 | 0.3041295 | -- | 1.151463 | 6.050392738 | 4.558371398 | 54.00373 | 124
2024-01-09 | 2024-01-09 10:03 | Aus_RM361 | 2005601 | -- | 13.24098 | 3.239891 | 1.501086 | 42.8282 | 1.963362 | 0.03910975 | 0.4898309 | 0.2632312 | -- | 3.456378 | 6.045873638 | 4.567804698 | 19.34378 | 124
2024-01-09 | 2024-01-09 10:41 | Man_CLK461 | 2005605 | 1.620528 | 20.5336 | 5.271861 | 2.430096 | 65.87174 | 3.070279 | 1.748915 | 0.7443942 | 0.4009869 | 66.61992 | 3.635163 | 9.858709218 | 7.394782128 | 0.658082 | 124
2024-01-09 | 2024-01-09 10:41 | Aus_CLK463 | 2005606 | 1.879706 | 20.78125 | 4.887141 | 2.329829 | 66.44957 | 2.824359 | 1.661934 | 0.7576767 | 0.4298988 | 68.76295 | 1.932501 | 9.008852982 | 7.089669647 | 0.7217732 | 124
2024-01-09 | 2024-01-09 10:41 | Man_CLK462 | 2005607 | 1.603091 | 20.61431 | 5.251492 | 2.461707 | 66.40299 | 3.064886 | 1.47726 | 0.6931627 | 0.3929532 | 68.33187 | 2.628619 | 9.751245556 | 7.490974401 | 0.7425654 | 124
2024-01-09 | 2024-01-09 11:01 | Aus_RM323 | 2005609 | -- | 13.19859 | 3.260691 | 1.519997 | 43.01219 | 1.968479 | 0.01946777 | 0.4891642 | 0.2780043 | -- | 2.652559 | 6.068996226 | 4.625350871 | 39.81068 | 124
2024-01-09 | 2024-01-09 11:03 | Aus_RM361 | 2005610 | -- | 14.1218 | 3.537997 | 1.615531 | 42.61249 | 2.057774 | 0.2706988 | 0.5250544 | 0.2883915 | -- | 13.32858 | 6.642213598 | 4.916060833 | 3.025403 | 124
2024-01-09 | 2024-01-09 11:05 | Aus_KF461 | 2005611 | -- | 13.53915 | 3.367581 | 1.582116 | 43.04665 | 2.014964 | 0.1207929 | 0.5143366 | 0.2639168 | -- | 6.084431 | 6.247149378 | 4.814378988 | 6.44302 | 124
2024-01-09 | 2024-01-09 11:10 | Aus_KF462 | 2005615 | -- | 13.32592 | 3.388594 | 1.58566 | 42.70827 | 1.9943 | 0.07050125 | 0.5194038 | 0.2695622 | -- | 5.400097 | 6.29683738 | 4.82516338 | 11.2036 | 124
2024-01-09 | 2024-01-09 11:12 | Aus_KF463 | 2005616 | -- | 13.59375 | 3.356512 | 1.567788 | 43.12009 | 1.967411 | 0.04266332 | 0.5131414 | 0.2795506 | -- | 6.256913 | 6.242059504 | 4.770778884 | 18.69115 | 124
2024-01-09 | 2024-01-09 12:01 | Aus_RM323 | 2005626 | -- | 13.47454 | 3.312813 | 1.529922 | 43.30693 | 1.978973 | 0.01963657 | 0.4987195 | 0.2803995 | -- | 4.39552 | 6.190326426 | 4.655552646 | 40.03998 | 124
2024-01-09 | 2024-01-09 12:11 | Aus_RM361 | 2005629 | -- | 14.1641 | 3.53377 | 1.640166 | 41.93179 | 1.988247 | 0.3069484 | 0.517548 | 0.3003642 | -- | 15.78807 | 6.589329628 | 4.991025138 | 2.69763 | 124
2024-01-09 | 2024-01-09 12:33 | Man_CLK461 | 2005637 | 1.962332 | 20.49146 | 5.253815 | 2.422808 | 66.59743 | 2.941487 | 1.533214 | 0.6908083 | 0.3932017 | 68.63464 | 0.9447077 | 9.823218614 | 7.372604744 | 0.714368 | 124
2024-01-09 | 2024-01-09 12:38 | Man_CLK462 | 2005638 | 1.654095 | 20.43906 | 5.211527 | 2.461169 | 66.29515 | 3.04075 | 1.630182 | 0.7332608 | 0.4037235 | 69.28637 | 1.249461 | 9.646248602 | 7.489337267 | 0.7023665 | 124
2024-01-09 | 2024-01-09 12:41 | Aus_CLK463 | 2005639 | 1.783823 | 20.81849 | 5.016294 | 2.394956 | 66.49658 | 2.870791 | 1.360114 | 0.6667852 | 0.4070256 | 68.10086 | 2.833219 | 9.240913548 | 7.287851108 | 0.8033673 | 124
2024-01-09 | 2024-01-09 13:01 | Aus_RM323 | 2005644 | -- | 13.24458 | 3.217448 | 1.531446 | 43.03884 | 1.968684 | 0.02139138 | 0.4924936 | 0.281982 | -- | 2.759439 | 5.935030568 | 4.660190178 | 36.60312 | 124
2024-01-09 | 2024-01-09 14:01 | Aus_RM323 | 2005666 | -- | 13.5726 | 3.347815 | 1.556466 | 43.03096 | 1.969536 | 0.02244633 | 0.4983599 | 0.2950529 | -- | 6.292456 | 6.238169278 | 4.736326038 | 35.85662 | 124
2024-01-09 | 2024-01-09 14:41 | Aus_CLK463 | 2005668 | 1.748019 | 20.76308 | 5.012115 | 2.409998 | 66.45825 | 2.862244 | 1.373956 | 0.6731478 | 0.408122 | 68.51826 | 2.469434 | 9.204388134 | 7.333623914 | 0.8002445 | 124
2024-01-09 | 2024-01-09 14:41 | Man_CLK461 | 2005669 | 1.690229 | 20.41092 | 5.265134 | 2.44228 | 66.03909 | 2.916617 | 1.613513 | 0.7187114 | 0.3954601 | 67.97759 | 2.045153 | 9.82026734 | 7.43185804 | 0.6953402 | 124
2024-01-09 | 2024-01-09 14:41 | Man_CLK462 | 2005670 | 1.661842 | 20.49534 | 5.200364 | 2.451415 | 66.24 | 2.999091 | 1.704635 | 0.7490562 | 0.4022744 | 68.69153 | 1.835771 | 9.63317042 | 7.459655845 | 0.6784786 | 124
2024-01-09 | 2024-01-09 15:01 | Aus_RM323 | 2005671 | -- | 13.82182 | 3.429464 | 1.600263 | 42.88591 | 1.987579 | 0.02149714 | 0.5119476 | 0.2997967 | -- | 9.342379 | 6.380434604 | 4.869600309 | 38.26251 | 124
2024-01-09 | 2024-01-09 15:03 | Aus_KF461 | 2005672 | -- | 13.47576 | 3.404042 | 1.578524 | 42.8707 | 1.974838 | 0.1393488 | 0.505905 | 0.2516437 | -- | 6.260531 | 6.349848692 | 4.803448532 | 5.419917 | 124
2024-01-09 | 2024-01-09 15:05 | Aus_KF462 | 2005673 | -- | 13.3676 | 3.320993 | 1.574328 | 43.03576 | 1.988717 | 0.07340515 | 0.5204188 | 0.25994 | -- | 4.397958 | 6.136868474 | 4.790680104 | 10.60302 | 124
2024-01-09 | 2024-01-09 15:10 | Aus_KF463 | 2005675 | -- | 13.53287 | 3.327015 | 1.565825 | 43.02057 | 1.97956 | 0.04023731 | 0.513824 | 0.2689763 | -- | 5.88735 | 6.16721385 | 4.764805475 | 19.49343 | 124
2024-01-09 | 2024-01-09 15:13 | Aus_HM463 | 2005676 | -- | -- | -- | -- | -- | -- | 1.96 | -- | -- | -- | -- | -- | -- | #VALUE! | 124
2024-01-09 | 2024-01-09 16:01 | Aus_RM323 | 2005682 | -- | 13.76304 | 3.416936 | 1.602532 | 42.7998 | 1.997179 | 0.02188749 | 0.5132203 | 0.2960567 | -- | 9.040258 | 6.343396256 | 4.876504876 | 37.40913 | 124
2024-01-09 | 2024-01-09 16:30 | Aus_HM461 | 2005684 | -- | -- | -- | -- | -- | -- | 1.8 | -- | -- | -- | -- | -- | -- | #VALUE! | 124
2024-01-09 | 2024-01-09 16:30 | Aus_HM462 | 2005685 | -- | -- | -- | -- | -- | -- | 2.48 | -- | -- | -- | -- | -- | -- | #VALUE! | 124
2024-01-09 | 2024-01-09 16:39 | Man_CLK461 | 2005686 | 1.470229 | 20.43454 | 5.413618 | 2.495873 | 65.97338 | 3.025885 | 1.631027 | 0.7192638 | 0.391599 | 67.35204 | 3.260443 | 10.12307 | 7.594941539 | 0.6851073 | 124
2024-01-09 | 2024-01-09 16:39 | Man_CLK462 | 2005687 | 1.545002 | 20.55398 | 5.251307 | 2.46244 | 66.18724 | 3.034841 | 1.502603 | 0.7018299 | 0.4025295 | 68.14873 | 2.772211 | 9.74951507 | 7.49320492 | 0.7431736 | 124
2024-01-09 | 2024-01-09 16:41 | Aus_CLK463 | 2005688 | 1.687719 | 20.87554 | 4.959687 | 2.406327 | 66.47636 | 2.839725 | 1.490255 | 0.7171836 | 0.426204 | 68.34023 | 3.111353 | 9.071665266 | 7.322453061 | 0.7785981 | 124
2024-01-09 | 2024-01-09 17:01 | Aus_RM323 | 2005696 | -- | 13.49966 | 3.369162 | 1.55482 | 43.06167 | 1.971361 | 0.02077018 | 0.4997159 | 0.2813511 | -- | 5.677236 | 6.29752386 | 4.73131726 | 37.9546 | 124
2024-01-09 | 2024-01-09 18:01 | Aus_RM323 | 2005703 | -- | 13.62854 | 3.382026 | 1.578581 | 42.7947 | 1.992795 | 0.01673523 | 0.5051003 | 0.2835284 | -- | 7.696398 | 6.291409848 | 4.803621983 | 47.54734 | 124
2024-01-09 | 2024-01-09 18:29 | Man_CLK461 | 2005704 | 1.392982 | 20.92328 | 5.186117 | 2.428402 | 66.27142 | 3.009829 | 1.399266 | 0.6427825 | 0.3816804 | 66.79024 | 5.322717 | 9.634353866 | 7.389627286 | 0.7429179 | 124
2024-01-09 | 2024-01-09 18:31 | Man_CLK462 | 2005705 | 1.479713 | 20.44452 | 5.215911 | 2.432584 | 65.37115 | 2.958108 | 2.232137 | 0.8113276 | 0.4296497 | 66.2046 | 4.125555 | 9.706232022 | 7.402353112 | 0.5577069 | 124
2024-01-09 | 2024-01-09 18:41 | Aus_CLK463 | 2005706 | 1.734463 | 20.74399 | 4.974226 | 2.412581 | 66.28452 | 2.822109 | 1.497454 | 0.7106959 | 0.421225 | 68.26212 | 2.649568 | 9.099611848 | 7.341483983 | 0.7668774 | 124
2024-01-09 | 2024-01-09 19:01 | Aus_RM323 | 2005709 | -- | 13.49752 | 3.28587 | 1.552335 | 43.26676 | 1.949308 | 0.0271219 | 0.492662 | 0.2872738 | -- | 4.604157 | 6.08100468 | 4.723755405 | 29.12638 | 124
2024-01-09 | 2024-01-09 19:03 | Aus_KF461 | 2005710 | -- | 13.57641 | 3.427549 | 1.59209 | 42.92878 | 2.011844 | 0.1455382 | 0.5151725 | 0.2543075 | -- | 7.081562 | 6.38918857 | 4.84472987 | 5.267231 | 124
2024-01-09 | 2024-01-09 19:05 | Aus_KF462 | 2005711 | -- | 13.46014 | 3.326832 | 1.579154 | 42.86203 | 2.012884 | 0.06596976 | 0.5229687 | 0.2655355 | -- | 5.762194 | 6.144176232 | 4.805365622 | 11.94041 | 124
2024-01-09 | 2024-01-09 19:10 | Aus_KF463 | 2005714 | -- | 13.53053 | 3.320263 | 1.56548 | 43.10643 | 1.974524 | 0.03121472 | 0.5112579 | 0.2847615 | -- | 5.568944 | 6.14990479 | 4.76375564 | 25.71054 | 124
2024-01-09 | 2024-01-09 20:01 | Aus_RM323 | 2005719 | -- | 13.56814 | 3.355265 | 1.560973 | 43.21907 | 1.986484 | 0.0210431 | 0.5015606 | 0.2873406 | -- | 5.719 | 6.250285934 | 4.750040839 | 37.90421 | 124
2024-01-09 | 2024-01-09 20:03 | Aus_RM361 | 2005720 | -- | 14.42822 | 3.583094 | 1.657882 | 42.41028 | 2.045373 | 0.09022121 | 0.5364157 | 0.3066763 | -- | 16.85919 | 6.690062756 | 5.044934926 | 9.446064 | 124
2024-01-09 | 2024-01-09 20:31 | Man_CLK461 | 2005722 | 1.407276 | 21.01554 | 5.153827 | 2.475708 | 66.73531 | 3.05474 | 1.13588 | 0.6001003 | 0.3738798 | 68.06865 | 4.578897 | 9.468743614 | 7.533579444 | 0.8743434 | 124
2024-01-09 | 2024-01-09 20:34 | Man_CLK462 | 2005723 | 1.490778 | 20.698 | 5.124036 | 2.43999 | 66.29127 | 2.975925 | 1.489082 | 0.6574876 | 0.3917715 | 68.58554 | 3.022118 | 9.45023232 | 7.42488957 | 0.7152565 | 124
2024-01-09 | 2024-01-09 20:41 | Aus_CLK463 | 2005729 | 1.885003 | 20.68077 | 4.906991 | 2.373401 | 66.51773 | 2.833003 | 1.620785 | 0.7522255 | 0.4295699 | 69.58685 | 1.006604 | 8.987731658 | 7.222259243 | 0.7369735 | 124
2024-01-09 | 2024-01-09 21:01 | Aus_RM323 | 2005730 | -- | 13.79437 | 3.427914 | 1.589956 | 42.85598 | 1.981696 | 0.0251735 | 0.5132269 | 0.2890604 | -- | 9.179242 | 6.393766548 | 4.838236108 | 32.16756 | 124
2024-01-09 | 2024-01-09 21:03 | Aus_RM361 | 2005731 | -- | 13.22348 | 3.221979 | 1.502653 | 43.28034 | 1.965557 | 0.06582131 | 0.4956316 | 0.2711828 | -- | 1.828186 | 5.995755474 | 4.572573079 | 11.72458 | 124
2024-01-09 | 2024-01-09 22:01 | Aus_RM323 | 2005738 | -- | 13.44521 | 3.287817 | 1.553049 | 43.25039 | 1.958688 | 0.02457658 | 0.5008439 | 0.2874009 | -- | 4.215181 | 6.084956142 | 4.725928107 | 32.43291 | 124
2024-01-09 | 2024-01-09 22:03 | Aus_RM361 | 2005739 | -- | 13.13488 | 3.219881 | 1.487736 | 43.58745 | 1.958371 | 0.04789212 | 0.4947394 | 0.2795494 | -- | 0.09627742 | 6.015435338 | 4.527180648 | 16.32343 | 124
2024-01-09 | 2024-01-09 22:31 | Man_CLK461 | 2005744 | 1.35296 | 20.35375 | 5.309641 | 2.486119 | 65.45242 | 3.020599 | 1.93017 | 0.7900543 | 0.4286893 | 67.03508 | 3.628082 | 9.864035302 | 7.565260117 | 0.6349358 | 124
2024-01-09 | 2024-01-09 22:32 | Man_CLK462 | 2005745 | 1.66035 | 20.81918 | 5.138371 | 2.437602 | 66.63985 | 2.992414 | 1.372562 | 0.6525639 | 0.3917008 | 68.30043 | 3.063848 | 9.492260566 | 7.417622886 | 0.7728568 | 124
2024-01-09 | 2024-01-09 22:41 | Aus_CLK463 | 2005747 | 1.741872 | 20.65934 | 5.000197 | 2.409528 | 66.24588 | 2.847432 | 1.572512 | 0.7404107 | 0.4253129 | 68.54788 | 2.168539 | 9.173600674 | 7.332193704 | 0.7497098 | 124
2024-01-09 | 2024-01-09 23:01 | Aus_RM323 | 2005751 | -- | 13.26354 | 3.246368 | 1.527447 | 43.31396 | 1.947963 | 0.02228315 | 0.4949238 | 0.2869112 | -- | 2.21982 | 6.018434876 | 4.648021221 | 35.51651 | 124
2024-01-09 | 2024-01-09 23:03 | Aus_RM361 | 2005752 | -- | 13.70513 | 3.31409 | 1.547026 | 43.07732 | 1.969061 | 0.03688218 | 0.508118 | 0.2838166 | -- | 7.108789 | 6.164770508 | 4.707600118 | 21.65425 | 124
2024-01-09 | 2024-01-09 23:05 | Aus_KF461 | 2005753 | -- | 13.55927 | 3.392426 | 1.596305 | 42.99713 | 2.025699 | 0.14598 | 0.5261706 | 0.2667719 | -- | 6.550778 | 6.28898084 | 4.857556115 | 5.425583 | 124
2024-01-09 | 2024-01-09 23:10 | Aus_KF462 | 2005754 | -- | 13.55496 | 3.381326 | 1.587856 | 43.11728 | 2.000618 | 0.07505915 | 0.5258985 | 0.2775986 | -- | 6.07934 | 6.273861548 | 4.831845808 | 10.73507 | 124
2024-01-09 | 2024-01-09 23:12 | Aus_KF463 | 2005755 | -- | 13.60163 | 3.342858 | 1.569663 | 43.20236 | 1.986449 | 0.03696015 | 0.5071886 | 0.2833733 | -- | 6.004844 | 6.202703904 | 4.776484509 | 21.57169 | 124
2024-01-09 | 2024-01-09 23:13 | Aus_HM463 | 2005756 | -- | -- | -- | -- | -- | -- | 2.01 | -- | -- | -- | -- | -- | -- | #VALUE! | 124
2024-01-09 | 2024-01-09 23:22 | Aus_HM461 | 2005757 | -- | -- | -- | -- | -- | -- | 1.76 | -- | -- | -- | -- | -- | -- | #VALUE! | 124
2024-01-09 | 2024-01-09 23:23 | Aus_HM462 | 2005758 | -- | -- | -- | -- | -- | -- | 1.86 | -- | -- | -- | -- | -- | -- | #VALUE! | 124
2024-01-10 | 2024-01-10 00:01 | Aus_RM323 | 2005765 | -- | 13.34874 | 3.266682 | 1.546334 | 43.17332 | 1.955266 | 0.02478084 | 0.4965658 | 0.2948272 | -- | 3.507833 | 6.040310172 | 4.705494362 | 32.40533 | 124
2024-01-10 | 2024-01-10 00:03 | Aus_RM361 | 2005766 | -- | 13.43946 | 3.263276 | 1.513431 | 43.31182 | 1.95537 | 0.03809682 | 0.4984218 | 0.2760246 | -- | 3.809952 | 6.086956148 | 4.605370533 | 20.48332 | 124
2024-01-10 | 2024-01-10 00:35 | Man_CLK461 | 2005777 | 1.411934 | 20.68444 | 5.266323 | 2.461077 | 65.88303 | 3.005994 | 1.669872 | 0.7215623 | 0.4065139 | 66.36159 | 4.903135 | 9.791613666 | 7.489057311 | 0.6818664 | 124
2024-01-10 | 2024-01-10 00:36 | Man_CLK462 | 2005778 | 1.720907 | 20.68383 | 5.175769 | 2.422016 | 66.63024 | 2.977812 | 1.498783 | 0.673658 | 0.39911 | 68.81449 | 2.102013 | 9.617736778 | 7.370194688 | 0.7261269 | 124
2024-01-10 | 2024-01-10 00:41 | Aus_CLK463 | 2005779 | 1.916572 | 20.43424 | 5.024347 | 2.523474 | 65.87034 | 2.833571 | 1.79934 | 0.762432 | 0.4454626 | 67.69343 | 1.631242 | 9.044801542 | 7.678931382 | 0.6800653 | 124
2024-01-10 | 2024-01-10 01:01 | Aus_RM323 | 2005783 | -- | 13.56 | 3.35 | 1.57 | 43.25 | 1.98 | 0.02 | 0.51 | 0.29 | -- | 5.53705676 | 6.22106 | 4.77751 | 40.41181 | 124
2024-01-10 | 2024-01-10 01:03 | Aus_RM361 | 2005784 | -- | 14.01 | 3.45 | 1.59 | 43.32 | 2.02 | 0.03 | 0.5 | 0.29 | -- | 9.720655152 | 6.45222 | 4.83837 | 26.65752 | 124
2024-01-10 | 2024-01-10 02:01 | Aus_RM323 | 2005789 | -- | 13.63474 | 3.387743 | 1.572603 | 42.84874 | 1.965207 | 0.02199511 | 0.5080109 | 0.2953967 | -- | 7.60628 | 6.316674674 | 4.785430929 | 36.9858 | 124
2024-01-10 | 2024-01-10 02:03 | Aus_RM361 | 2005790 | -- | 13.86676 | 3.412161 | 1.567653 | 42.87045 | 1.968337 | 0.04401312 | 0.5197632 | 0.2842677 | -- | 9.653491 | 6.389757774 | 4.770368079 | 18.38426 | 124
2024-01-10 | 2024-01-10 02:25 | Man_CLK461 | 2005791 | 1.659905 | 20.5383 | 5.342215 | 2.470764 | 66.02551 | 2.968562 | 1.649124 | 0.7162847 | 0.4030454 | 66.51911 | 3.603763 | 9.976337062 | 7.518534852 | 0.6850077 | 124
2024-01-10 | 2024-01-10 02:25 | Man_CLK462 | 2005792 | 1.77825 | 20.68659 | 5.212072 | 2.454062 | 66.96309 | 3.01912 | 1.34888 | 0.6470023 | 0.3952386 | 69.62539 | 1.322071 | 9.659717896 | 7.467710666 | 0.7863009 | 124
2024-01-10 | 2024-01-10 02:41 | Aus_CLK463 | 2005793 | 1.982989 | 20.63806 | 5.011244 | 2.394856 | 66.44876 | 2.852026 | 1.589551 | 0.7280696 | 0.4317385 | 68.50072 | 1.402603 | 9.227700248 | 7.287546808 | 0.7402818 | 124
2024-01-10 | 2024-01-10 03:01 | Aus_RM323 | 2005796 | -- | 13.52253 | 3.274649 | 1.551896 | 43.1481 | 1.932413 | 0.02001799 | 0.50101 | 0.282629 | -- | 5.126336 | 6.052011818 | 4.722419528 | 39.51816 | 124
2024-01-10 | 2024-01-10 03:03 | Aus_RM361 | 2005797 | -- | 12.70997 | 3.073945 | 1.434145 | 43.78661 | 1.923781 | 0.04546728 | 0.4723217 | 0.2713532 | -- | -4.967214 | 5.71938091 | 4.364103235 | 16.54177 | 124
2024-01-10 | 2024-01-10 03:05 | Aus_KF461 | 2005798 | -- | 13.64964 | 3.40164 | 1.598231 | 43.0404 | 2.025729 | 0.1335306 | 0.5239022 | 0.2631943 | -- | 7.243886 | 6.310139148 | 4.863416933 | 5.882395 | 124
2024-01-10 | 2024-01-10 03:10 | Aus_KF462 | 2005801 | -- | 13.58575 | 3.351433 | 1.582391 | 43.16928 | 1.990143 | 0.06400625 | 0.5258259 | 0.2749971 | -- | 6.027052 | 6.203891878 | 4.815215813 | 12.53544 | 124
2024-01-10 | 2024-01-10 03:12 | Aus_KF463 | 2005802 | -- | 13.64697 | 3.362289 | 1.564965 | 43.16353 | 1.987406 | 0.02993384 | 0.5068651 | 0.2926048 | -- | 6.60745 | 6.26214507 | 4.762188495 | 27.0239 | 124
2024-01-10 | 2024-01-10 04:01 | Aus_RM323 | 2005807 | -- | 13.86837 | 3.421923 | 1.602304 | 42.81087 | 1.9541 | 0.02056897 | 0.5125843 | 0.2951377 | -- | 9.937173 | 6.356997582 | 4.875811072 | 39.72318 | 124
2024-01-10 | 2024-01-10 04:03 | Aus_RM361 | 2005808 | -- | 13.04842 | 3.150942 | 1.481161 | 43.54292 | 1.961693 | 0.040284 | 0.4870688 | 0.276632 | -- | -0.8670378 | 5.843871888 | 4.507172923 | 19.15081 | 124
2024-01-10 | 2024-01-10 04:04 | Aus_RM362 | 2005812 | -- | -- | -- | -- | -- | -- | -- | -- | -- | -- | -- | -- | -- | #VALUE! | 124
2024-01-10 | 2024-01-10 04:25 | Man_CLK461 | 2005813 | 2.248622 | 20.68327 | 5.154576 | 2.383648 | 66.2616 | 2.914974 | 1.577403 | 0.7339038 | 0.4015032 | 65.36692323 | 3.080552 | 9.626493984 | 7.253440864 | 0.724398 | 124
2024-01-10 | 2024-01-10 04:26 | Man_CLK462 | 2005814 | 1.80096 | 20.59288 | 5.147916 | 2.417629 | 66.56803 | 2.969662 | 1.689678 | 0.7423401 | 0.4216979 | 69.11994 | 1.364967 | 9.551349132 | 7.356845047 | 0.6959345 | 124
2024-01-10 | 2024-01-10 04:41 | Aus_CLK463 | 2005815 | 1.76803 | 20.6 | 5.02 | 2.4 | 66.42 | 2.84 | 1.6 | 0.72 | 0.44 | 69.48180987 | 1.213215 | 9.2422 | 7.3032 | 0.7378174 | 124
2024-01-10 | 2024-01-10 05:01 | Aus_RM323 | 2005817 | -- | 13.67287 | 3.366668 | 1.594293 | 42.83243 | 1.957244 | 0.01625105 | 0.5140957 | 0.2989579 | -- | 7.900895 | 6.224126444 | 4.851433599 | 50.66013 | 124
2024-01-10 | 2024-01-10 05:03 | Aus_RM361 | 2005818 | -- | 14.20111 | 3.500562 | 1.617391 | 42.76082 | 2.006052 | 0.03212846 | 0.5265484 | 0.2952017 | -- | 13.36742 | 6.539863728 | 4.921720813 | 25.80366 | 124
2024-01-10 | 2024-01-10 05:25 | Man_CLK461 | 2005823 | 2.289289 | 20.66355 | 5.206596 | 2.398896 | 65.89646 | 2.878862 | 1.608762 | 0.7505777 | 0.396649 | 63.49348 | 4.312445 | 9.738547368 | 7.299840528 | 0.715205 | 124
2024-01-10 | 2024-01-10 06:01 | Aus_RM323 | 2005824 | -- | 12.77741 | 3.102773 | 1.467185 | 43.45718 | 1.911334 | 0.02217021 | 0.4652307 | 0.2776061 | -- | -3.193722 | 5.73987143 | 4.464643955 | 34.01603 | 124
2024-01-10 | 2024-01-10 06:03 | Aus_RM361 | 2005825 | -- | 13.38265 | 3.237489 | 1.516958 | 43.07221 | 1.955646 | 0.03621852 | 0.4896378 | 0.2860391 | -- | 3.930357 | 6.012652914 | 4.616103194 | 21.69596 | 124
2024-01-10 | 2024-01-10 06:22 | Man_CLK461 | 2005831 | 2.676603 | 20.51026 | 5.178805 | 2.391815 | 66.40493 | 2.882234 | 1.465928 | 0.7315298 | 0.3947584 | 65.34854 | 1.284005 | 9.67688227 | 7.278293045 | 0.772169 | 124
2024-01-10 | 2024-01-10 06:23 | Man_CLK462 | 2005832 | 1.804502 | 20.52685 | 5.14108 | 2.424339 | 66.82948 | 2.979035 | 1.503269 | 0.6900356 | 0.3957047 | 70.70805 | -0.03328195 | 9.521880412 | 7.377263577 | 0.7303091 | 124
2024-01-10 | 2024-01-10 06:41 | Aus_CLK463 | 2005833 | 2.096133 | 20.59723 | 5.089388 | 2.432755 | 66.48905 | 2.873342 | 1.511235 | 0.7151735 | 0.4250948 | 67.93527 | 1.364634 | 9.37065674 | 7.402873465 | 0.76571 | 124
2024-01-10 | 2024-01-10 07:01 | Aus_RM323 | 2005835 | -- | 13.42687 | 3.266469 | 1.530809 | 43.2821 | 1.925116 | 0.01688093 | 0.4900751 | 0.2820094 | -- | 3.827877 | 6.066014022 | 4.658251787 | 46.26334 | 124
2024-01-10 | 2024-01-10 07:03 | Aus_RM361 | 2005836 | -- | 12.83197 | 3.130021 | 1.447165 | 43.6276 | 1.947169 | 0.03982204 | 0.4710189 | 0.2625975 | -- | -3.131373 | 5.84595247 | 4.403723095 | 18.57521 | 124
2024-01-10 | 2024-01-10 07:05 | Aus_KF461 | 2005838 | -- | 13.72632 | 3.344196 | 1.597865 | 43.12239 | 2.016919 | 0.1377067 | 0.5199805 | 0.2628363 | -- | 7.360038 | 6.15853182 | 4.862303195 | 5.676414 | 124
2024-01-10 | 2024-01-10 07:10 | Aus_KF462 | 2005839 | -- | 13.3373 | 3.447376 | 1.571674 | 42.97372 | 1.981834 | 0.0790999 | 0.5239546 | 0.2673853 | -- | 4.965553 | 6.476273992 | 4.782603982 | 9.999154 | 124
2024-01-10 | 2024-01-10 07:12 | Aus_KF463 | 2005840 | -- | 13.5236 | 3.351616 | 1.557871 | 43.05307 | 1.993686 | 0.0253222 | 0.5012869 | 0.2916481 | -- | 5.82391 | 6.245864668 | 4.740601453 | 31.70922 | 124
2024-01-10 | 2024-01-10 07:41 | Aus_CLK463 | 2005849 | 1.960423 | 20.59352 | 5.094578 | 2.433061 | 66.32639 | 2.865708 | 1.510636 | 0.7087632 | 0.4248878 | 67.81845 | 1.858915 | 9.383892488 | 7.403804623 | 0.7622253 | 124
2024-01-10 | 2024-01-10 07:46 | Man_CLK461 | 2005850 | 1.918498 | 20.65529 | 5.253925 | 2.413964 | 66.34857 | 2.906163 | 1.515203 | 0.7154325 | 0.3986958 | 66.56678 | 3.109024 | 9.838474162 | 7.345692452 | 0.7413693 | 124
2024-01-10 | 2024-01-10 07:58 | Aus_HM461 | 2005851 | -- | -- | -- | -- | -- | -- | 2.07 | -- | -- | -- | -- | -- | -- | #VALUE! | 124
2024-01-10 | 2024-01-10 07:58 | Aus_HM462 | 2005852 | -- | -- | -- | -- | -- | -- | 1.62 | -- | -- | -- | -- | -- | -- | #VALUE! | 124
2024-01-10 | 2024-01-10 08:01 | Aus_RM323 | 2005853 | -- | 13.64493 | 3.354444 | 1.566909 | 43.04276 | 1.917316 | 0.007535913 | 0.4997933 | 0.28901 | -- | 6.923148 | 6.238066572 | 4.768104087 | 105.9291 | 124
2024-01-10 | 2024-01-10 08:03 | Aus_RM361 | 2005854 | -- | 13.72572 | 3.355295 | 1.563883 | 43.08945 | 1.981718 | 0.02939567 | 0.5062782 | 0.2878641 | -- | 7.475633 | 6.245441714 | 4.758895969 | 27.29356 | 124
2024-01-10 | 2024-01-10 08:41 | Aus_CLK463 | 2005858 | 1.870668 | 20.65826 | 5.06461 | 2.406293 | 66.73689 | 2.878343 | 1.365394 | 0.6882671 | 0.4165919 | 69.60256 | 0.9742384 | 9.349768744 | 7.322349599 | 0.8226909 | 124
2024-01-10 | 2024-01-10 08:41 | Aus_HM463 | 2005859 | -- | -- | -- | -- | -- | -- | 1.85 | -- | -- | -- | -- | -- | -- | #VALUE! | 124
2024-01-10 | 2024-01-10 08:56 | Man_CLK461 | 2005860 | 1.642606 | 20.79869 | 5.231028 | 2.434443 | 66.43167 | 2.951878 | 1.320139 | 0.6976122 | 0.3896492 | 67.06293595 | 3.993163 | 9.743146644 | 7.408010049 | 0.8305835 | 124
2024-01-10 | 2024-01-10 08:58 | Man_CLK462 | 2005865 | 1.734786 | 20.60008 | 5.153282 | 2.414104 | 66.51291 | 2.960164 | 1.606201 | 0.7191082 | 0.4117126 | 69.07922 | 1.619565 | 9.571533332 | 7.346118472 | 0.7117721 | 124
2024-01-10 | 2024-01-10 09:01 | Aus_RM323 | 2005866 | -- | 13.58189 | 3.355144 | 1.563964 | 43.01423 | 1.961378 | 0.01948625 | 0.5028545 | 0.3176895 | -- | 6.468967 | 6.244904512 | 4.759142452 | 42.99869 | 124
2024-01-10 | 2024-01-10 09:03 | Aus_RM361 | 2005867 | -- | 14.17562 | 3.536263 | 1.625893 | 42.47895 | 1.99834 | 0.02936183 | 0.5183328 | 0.2945172 | -- | 14.20397 | 6.620085994 | 4.947592399 | 27.9668 | 124
2024-01-10 | 2024-01-10 10:01 | Aus_RM323 | 2005882 | -- | 13.19345 | 3.290015 | 1.539977 | 42.81707 | 1.976186 | 0.01811424 | 0.4933681 | 0.2783222 | -- | 3.377768 | 6.112898666 | 4.686150011 | 43.00557 | 124
2024-01-10 | 2024-01-10 10:03 | Aus_RM361 | 2005883 | -- | 13.51241 | 3.381161 | 1.564664 | 42.82848 | 1.982407 | 0.03713752 | 0.5027871 | 0.2862866 | -- | 6.574488 | 6.312665162 | 4.761272552 | 21.46902 | 124
2024-01-10 | 2024-01-10 10:30 | Man_CLK461 | 2005885 | 1.932638 | 20.66131 | 5.218689 | 2.398235 | 65.95425 | 2.869504 | 1.757258 | 0.7398832 | 0.4024005 | 65.1173977 | 4.176273 | 9.77171223 | 7.297829105 | 0.6538108 | 124
2024-01-10 | 2024-01-10 10:36 | Man_CLK462 | 2005886 | 1.685579 | 20.64234 | 5.17887 | 2.425519 | 66.47844 | 2.969742 | 1.57893 | 0.7129246 | 0.410973 | 68.62981 | 2.230879 | 9.620027352 | 7.380854317 | 0.7201282 | 124
2024-01-10 | 2024-01-10 10:41 | Aus_CLK463 | 2005887 | 2.144692 | 20.51195 | 5.12818 | 2.412005 | 66.5778 | 3.256314 | 1.252795 | 0.7049997 | 0.4145835 | 68.51608 | 0.5328379 | 9.50856454 | 7.339731215 | 0.9059313 | 124
2024-01-10 | 2024-01-10 11:01 | Aus_RM323 | 2005893 | -- | 13.37166 | 3.335117 | 1.568497 | 42.57922 | 1.999527 | 0.01632373 | 0.4923296 | 0.2909468 | -- | 5.900275 | 6.184163126 | 4.772936371 | 48.66652 | 124
2024-01-10 | 2024-01-10 11:03 | Aus_RM361 | 2005894 | -- | 13.13278 | 3.244761 | 1.518297 | 42.89397 | 1.960532 | 0.03919164 | 0.4844711 | 0.2703964 | -- | 2.367068 | 6.029658126 | 4.620177771 | 19.42288 | 124
2024-01-10 | 2024-01-10 11:05 | Aus_KF461 | 2005897 | -- | 13.27714 | 3.400273 | 1.571735 | 42.63218 | 1.986363 | 0.1459039 | 0.512209 | 0.2624297 | -- | 5.25842 | 6.35134783 | 4.782789605 | 5.308573 | 124
2024-01-10 | 2024-01-10 11:10 | Aus_KF462 | 2005898 | -- | 13.30043 | 3.389956 | 1.596456 | 43.03666 | 1.983309 | 0.08084195 | 0.530076 | 0.2748239 | -- | 4.190882 | 6.282179848 | 4.858015608 | 9.966855 | 124
2024-01-10 | 2024-01-10 11:12 | Aus_KF463 | 2005899 | -- | 13.39654 | 3.327325 | 1.549944 | 43.14034 | 1.959437 | 0.03569441 | 0.5019915 | 0.2954807 | -- | 4.331458 | 6.194906002 | 4.716479592 | 22.65039 | 124
2024-01-10 | 2024-01-10 11:33 | Aus_RM323 | 2005905 | -- | 13.3 | 3.31 | 1.6 | 42.61 | 2.02 | 0.01 | 0.48 | 0.28 | -- | 5.096127688 | 6.0643 | 4.8688 | 76.9801 | 124
2024-01-10 | 2024-01-10 11:41 | Aus_CLK463 | 2005906 | 2.053978 | 20.58731 | 5.098176 | 2.410951 | 66.75925 | 2.905874 | 1.262637 | 0.7135712 | 0.4135332 | 69.2544 | 0.4705055 | 9.430837308 | 7.336523893 | 0.9035739 | 124
2024-01-10 | 2024-01-10 12:01 | Aus_RM323 | 2005907 | -- | 13.52294 | 3.27702 | 1.573099 | 43.00613 | 2.010696 | 0.01787619 | 0.4914349 | 0.2940168 | -- | 5.600765 | 6.022419492 | 4.786940257 | 44.61907 | 124
2024-01-10 | 2024-01-10 12:03 | Aus_RM361 | 2005908 | -- | 13.08 | 3.22 | 1.5 | 42.91 | 1.98 | 0.03 | 0.45 | 0.22 | -- | 1.718678 | 5.995 | 4.5645 | 22.22832 | 124
2024-01-10 | 2024-01-10 12:30 | Aus_RM323 | 2005913 | -- | 13.49 | 3.29 | 1.59 | 43.22 | 2.04 | 0.01 | 0.48 | 0.27 | -- | 4.74465312 | 6.02822 | 4.83837 | 75.68977 | 124
2024-01-10 | 2024-01-10 12:38 | Man_CLK461 | 2005916 | 1.611366 | 20.5869 | 5.385529 | 2.474887 | 65.63937 | 2.911282 | 1.667334 | 0.7353125 | 0.4118494 | 64.47849 | 5.431608 | 10.08414 | 7.531081141 | 0.694052 | 124
2024-01-10 | 2024-01-10 12:38 | Man_CLK462 | 2005917 | 1.745437 | 20.60215 | 5.072515 | 2.38541 | 66.38986 | 2.944102 | 1.681668 | 0.7503012 | 0.4233305 | 69.10281 | 1.574988 | 9.40605103 | 7.25880263 | 0.7045309 | 124
2024-01-10 | 2024-01-10 12:41 | Aus_CLK463 | 2005918 | 2 | 20.59635 | 5.074256 | 2.401649 | 66.91936 | 2.882526 | 1.243323 | 0.7219005 | 0.4194263 | 70.23124 | -0.07473322 | 9.383188292 | 7.308217907 | 0.9294275 | 224
2024-01-10 | 2024-01-10 13:01 | Aus_RM323 | 2005928 | -- | 10.41326 | 2.416625 | 1.205851 | 44.9824 | 1.999517 | 0.0483957 | 0.347192 | 0.2499502 | -- | -31.97001 | 4.363756358 | 3.669404593 | 12.76971 | 224
2024-01-10 | 2024-01-10 13:03 | Aus_RM361 | 2005929 | -- | 12.48985 | 3.026132 | 1.437365 | 43.43859 | 1.949423 | 0.1506377 | 0.4557366 | 0.2709225 | -- | -6.030362 | 5.58722822 | 4.373901695 | 4.895444 | 224
2024-01-10 | 2024-01-10 13:23 | Aus_HM462 | 2005935 | -- | -- | -- | -- | -- | -- | 1.59 | -- | -- | -- | -- | -- | -- | #VALUE! | 224
2024-01-10 | 2024-01-10 13:30 | Aus_RM323 | 2005936 | -- | 12.43015 | 3.04847 | 1.396428 | 43.76958 | 1.939649 | 0.09568513 | 0.4670566 | 0.2762075 | -- | -7.491285 | 5.715689324 | 4.249330404 | 7.878881 | 224
2024-01-10 | 2024-01-10 14:01 | Aus_RM323 | 2005937 | -- | 11.06095 | 2.576518 | 1.287935 | 44.64194 | 2.115097 | 0.01465332 | 0.3476221 | 0.2372531 | -- | -24.45509 | 4.64858668 | 3.919186205 | 41.08159 | 224
2024-01-10 | 2024-01-10 14:03 | Aus_RM361 | 2005938 | -- | 13.08613 | 3.225346 | 1.50149 | 43.19429 | 1.95043 | 0.04792498 | 0.4766471 | 0.2870197 | -- | 0.9269988 | 6.00664582 | 4.56903407 | 16.19208 | 224
2024-01-10 | 2024-01-10 14:31 | Aus_RM323 | 2005939 | -- | 15.84408 | 4.165657 | 1.805771 | 41.2892 | 2.094104 | 0.05109588 | 0.5936134 | 0.2856779 | -- | 35.59123 | 7.983626518 | 5.494961153 | 17.10157 | 224
2024-01-10 | 2024-01-10 14:39 | Man_CLK461 | 2005940 | 1.613804 | 20.55762 | 5.259923 | 2.447605 | 65.89189 | 3.021528 | 1.678467 | 0.7775433 | 0.4281465 | 66.60194 | 3.738247 | 9.79744829 | 7.448062015 | 0.7233899 | 224
2024-01-10 | 2024-01-10 14:40 | Man_CLK462 | 2005941 | 1.846138 | 20.68394 | 5.111718 | 2.404409 | 66.9015 | 2.975295 | 1.451612 | 0.6933096 | 0.408206 | 69.86361 | 0.9262674 | 9.477792672 | 7.316616587 | 0.7693296 | 224
2024-01-10 | 2024-01-10 14:41 | Aus_CLK463 | 2005942 | 2.099763 | 20.61247 | 5.089365 | 2.402363 | 66.86355 | 2.887921 | 1.20592 | 0.7040759 | 0.4122729 | 69.37287 | 0.312651 | 9.422019054 | 7.310390609 | 0.9380212 | 224
2024-01-10 | 2024-01-10 15:01 | Aus_RM323 | 2005944 | -- | 15.81369 | 4.04137 | 1.809851 | 41.49018 | 2.086689 | 0.04225213 | 0.6013607 | 0.4561344 | -- | 34.08713 | 7.647362608 | 5.507376593 | 26.04264 | 224
2024-01-10 | 2024-01-10 15:03 | Aus_RM361 | 2005945 | -- | 14.26086 | 3.563484 | 1.654191 | 42.56841 | 1.993793 | 0.04471024 | 0.5265546 | 0.3001455 | -- | 14.83081 | 6.644341428 | 5.033703213 | 18.68512 | 224
2024-01-10 | 2024-01-10 15:05 | Aus_KF461 | 2005946 | -- | 13.41618 | 3.401368 | 1.580965 | 42.79963 | 2.001402 | 0.1531953 | 0.5246319 | 0.2753003 | -- | 5.955466 | 6.33863242 | 4.810876495 | 5.233329 | 224
2024-01-10 | 2024-01-10 15:10 | Aus_KF462 | 2005948 | -- | 13.31629 | 3.433718 | 1.587513 | 42.9384 | 1.982214 | 0.08512177 | 0.5388318 | 0.2760424 | -- | 4.841198 | 6.413280704 | 4.830802059 | 9.571746 | 224
2024-01-10 | 2024-01-10 15:12 | Aus_KF463 | 2005949 | -- | 13.37332 | 3.354806 | 1.565972 | 43.00621 | 1.957946 | 0.02727174 | 0.5016769 | 0.285685 | -- | 4.700257 | 6.240611276 | 4.765252796 | 29.1725 | 224
2024-01-10 | 2024-01-10 15:13 | Aus_HM463 | 2005950 | -- | -- | -- | -- | -- | -- | 2.02 | -- | -- | -- | -- | -- | -- | #VALUE! | 224
2024-01-10 | 2024-01-10 15:30 | Aus_HM461 | 2005953 | -- | -- | -- | -- | -- | -- | 2.28 | -- | -- | -- | -- | -- | -- | #VALUE! | 224
2024-01-10 | 2024-01-10 15:30 | Aus_HM462 | 2005954 | -- | -- | -- | -- | -- | -- | 1.98 | -- | -- | -- | -- | -- | -- | #VALUE! | 224
2024-01-10 | 2024-01-10 15:31 | Aus_RM323 | 2005955 | -- | 15.81 | 4.04 | 1.81 | 41.49 | 2.09 | 0.04 | 0.6 | 0.46 | -- | 34.04916 | 7.64348 | 5.50783 | 27.60467 | 224
2024-01-10 | 2024-01-10 15:41 | Aus_CLK463 | 2005956 | 2.171463 | 20.42499 | 5.058606 | 2.410748 | 66.97684 | 2.893523 | 1.293877 | 0.7228142 | 0.4208551 | 71.16168 | -1.794534 | 9.326320284 | 7.335906164 | 0.8951391 | 224
2024-01-10 | 2024-01-10 16:01 | Aus_RM323 | 2005958 | -- | 13.35698 | 3.348568 | 1.517609 | 42.98721 | 2.003049 | 0.06775624 | 0.4999504 | 0.2410655 | -- | 4.53429 | 6.305910772 | 4.618084187 | 10.87047 | 224
2024-01-10 | 2024-01-10 16:32 | Man_CLK461 | 2005959 | 1.475608 | 20.4883 | 5.250365 | 2.456044 | 65.462 | 2.94978 | 1.958625 | 0.7819757 | 0.4205452 | 65.99343 | 4.42299 | 9.757840802 | 7.473741892 | 0.6168359 | 224
2024-01-10 | 2024-01-10 16:32 | Man_CLK462 | 2005960 | 1.602131 | 20.61722 | 5.114494 | 2.43472 | 66.30637 | 2.959865 | 1.60557 | 0.724996 | 0.4100133 | 68.87926 | 2.226955 | 9.43386286 | 7.40885296 | 0.7138071 | 224
2024-01-10 | 2024-01-10 16:41 | Aus_CLK463 | 2005961 | 2.287998 | 20.78595 | 5.07536 | 2.436459 | 67.99147 | 2.958939 | 0.7313606 | 0.4838015 | 0.3630474 | 71.92521 | -1.693566 | 9.327215372 | 7.414144737 | 1.203502 | 224
2024-01-10 | 2024-01-10 17:01 | Aus_RM323 | 2005971 | -- | 13.01191 | 3.231036 | 1.463914 | 43.30743 | 1.955412 | 0.09464508 | 0.489215 | 0.2395145 | -- | -0.07049658 | 6.085302912 | 4.454690302 | 7.664468 | 224
2024-01-10 | 2024-01-10 17:03 | Aus_RM362 | 2005972 | -- | 14.34467 | 3.692428 | 1.7216 | 42.36409 | 2.038703 | 0.05459686 | 0.5740477 | 0.2975294 | -- | 16.90533 | 6.871987 | 5.2388288 | 15.98004 | 224
2024-01-10 | 2024-01-10 17:41 | Aus_CLK463 | 2005974 | 1.906071 | 20.99275 | 5.010326 | 2.444419 | 67.63022 | 2.932296 | 0.663041 | 0.4496408 | 0.3558595 | 70.86322 | 0.8734536 | 9.141406952 | 7.438367017 | 1.269675 | 224
2024-01-10 | 2024-01-10 18:01 | Aus_RM323 | 2005976 | -- | 13.76539 | 3.451278 | 1.562871 | 42.92492 | 2.024174 | 0.05808126 | 0.5160919 | 0.2563767 | -- | 8.807467 | 6.501508968 | 4.755816453 | 13.2579 | 224
2024-01-10 | 2024-01-10 18:03 | Aus_RM362 | 2005977 | -- | 13.61832 | 3.33953 | 1.565251 | 42.9974 | 1.977099 | 0.03000748 | 0.5086477 | 0.2813499 | -- | 6.756224 | 6.201349808 | 4.763058793 | 26.52418 | 224
2024-01-10 | 2024-01-10 18:32 | Man_CLK461 | 2005978 | 1.615364 | 20.51441 | 5.469609 | 2.544736 | 66.27631 | 3.115369 | 1.223364 | 0.6481559 | 0.3929484 | 66.94139 | 3.353491 | 10.18877 | 7.743631648 | 0.8653616 | 224
2024-01-10 | 2024-01-10 18:32 | Man_CLK462 | 2005979 | 1.507885 | 20.632 | 5.156224 | 2.423083 | 65.8969 | 2.941107 | 1.923101 | 0.7507594 | 0.4309779 | 67.21996 | 3.810555 | 9.564137164 | 7.373441569 | 0.6214155 | 224
2024-01-10 | 2024-01-10 18:41 | Aus_CLK463 | 2005980 | 1.883737 | 20.72493 | 4.896724 | 2.389405 | 66.79038 | 2.837649 | 1.36885 | 0.7212386 | 0.41857 | 70.41243 | 0.5142785 | 8.93344534 | 7.270959415 | 0.842978 | 224
2024-01-10 | 2024-01-10 19:01 | Aus_RM323 | 2005983 | -- | 13.73693 | 3.420176 | 1.574924 | 42.82667 | 1.980505 | 0.04215147 | 0.5103297 | 0.2546492 | -- | 8.719816 | 6.398694992 | 4.792493732 | 18.09908 | 224
2024-01-10 | 2024-01-10 19:03 | Aus_KF461 | 2005984 | -- | 13.53417 | 3.419872 | 1.599883 | 42.9249 | 2.041643 | 0.1497022 | 0.5206009 | 0.2693409 | -- | 6.699695 | 6.355658764 | 4.868443969 | 5.28116 | 224
2024-01-10 | 2024-01-10 19:05 | Aus_KF462 | 2005985 | -- | 13.35239 | 3.338038 | 1.587584 | 43.09647 | 1.98812 | 0.07942569 | 0.5297738 | 0.2796336 | -- | 4.18138 | 6.159608572 | 4.831018112 | 10.21948 | 224
2024-01-10 | 2024-01-10 19:08 | Aus_KF463 | 2005986 | -- | 13.31172 | 3.315792 | 1.543031 | 43.25814 | 1.985428 | 0.02814697 | 0.506939 | 0.280605 | -- | 3.174278 | 6.176040348 | 4.695443333 | 28.19161 | 224
2024-01-10 | 2024-01-10 20:01 | Aus_RM323 | 2005995 | -- | 12.79566 | 3.142933 | 1.448333 | 43.41932 | 1.937097 | 0.07580278 | 0.4690045 | 0.2418594 | -- | -2.737294 | 5.878193014 | 4.407277319 | 9.38263 | 224
2024-01-10 | 2024-01-10 20:33 | Man_CLK461 | 2006001 | 1.305191 | 20.77408 | 5.117954 | 2.481428 | 65.8739 | 2.98501 | 1.477188 | 0.7040876 | 0.3982737 | 67.04535 | 4.972129 | 9.364001924 | 7.550985404 | 0.7535432 | 224
2024-01-10 | 2024-01-10 20:35 | Man_CLK462 | 2006002 | 1.598606 | 20.7319 | 5.213498 | 2.465894 | 66.61455 | 3.000916 | 1.413054 | 0.6581851 | 0.4013598 | 68.56696004 | 2.802171 | 9.643477052 | 7.503715442 | 0.7629157 | 224
2024-01-10 | 2024-01-10 20:41 | Aus_CLK463 | 2006003 | 1.507562 | 20.80577 | 4.877107 | 2.40028 | 66.35564 | 2.816515 | 1.571263 | 0.7251906 | 0.4149043 | 69.67587 | 2.457007 | 8.86305979 | 7.30405204 | 0.7335143 | 224
2024-01-10 | 2024-01-10 21:01 | Aus_RM323 | 2006008 | -- | 13.44465 | 3.357606 | 1.53927 | 43.15168 | 1.992725 | 0.07362177 | 0.4918577 | 0.2523156 | -- | 4.852349 | 6.29321106 | 4.68399861 | 10.10803 | 224
2024-01-10 | 2024-01-10 22:01 | Aus_RM323 | 2006016 | -- | 12.86946 | 3.18697 | 1.484234 | 43.27565 | 2.035016 | 0.04116801 | 0.4629819 | 0.2482687 | -- | -1.399436 | 5.934146572 | 4.516524062 | 17.35264 | 224
2024-01-10 | 2024-01-10 22:35 | Man_CLK461 | 2006022 | 1.219883 | 20.66261 | 4.995485 | 2.400415 | 65.67931 | 2.963367 | 1.89868 | 0.8060154 | 0.4244843 | 68.38623 | 3.90298 | 9.17653307 | 7.304462845 | 0.6497631 | 224
2024-01-10 | 2024-01-10 22:36 | Man_CLK462 | 2006023 | 1.603745 | 20.66176 | 5.13856 | 2.431696 | 66.34327 | 3.002576 | 1.625398 | 0.7386322 | 0.4206982 | 68.52706 | 2.615398 | 9.502754368 | 7.399650928 | 0.7207217 | 224
2024-01-10 | 2024-01-10 22:41 | Aus_CLK463 | 2006025 | 1.799015 | 20.6094 | 4.958441 | 2.406636 | 66.52914 | 2.859196 | 1.538733 | 0.7107377 | 0.4119498 | 70.1326 | 0.6543542 | 9.067840538 | 7.323393348 | 0.73855 | 224
2024-01-10 | 2024-01-10 23:01 | Aus_RM323 | 2006030 | -- | 14.42646 | 3.576388 | 1.660387 | 42.16478 | 2.011707 | 0.04291647 | 0.5356228 | 0.2742898 | -- | 17.56674 | 6.668053396 | 5.052557641 | 18.86855 | 224
2024-01-10 | 2024-01-10 23:05 | Aus_KF461 | 2006031 | -- | 13.24308 | 3.320996 | 1.554357 | 42.75343 | 2.012927 | 0.2323717 | 0.5253964 | 0.2698564 | -- | 4.172583 | 6.170667356 | 4.729908351 | 3.422739 | 224
2024-01-10 | 2024-01-10 23:10 | Aus_KF462 | 2006032 | -- | 13.49104 | 3.405385 | 1.59853 | 43.04927 | 1.98166 | 0.07995783 | 0.5303535 | 0.2826703 | -- | 5.871917 | 6.31955749 | 4.86432679 | 10.20664 | 224
2024-01-10 | 2024-01-10 23:12 | Aus_KF463 | 2006033 | -- | 13.34411 | 3.318865 | 1.543334 | 43.13642 | 1.977867 | 0.03799966 | 0.4967553 | 0.2758156 | -- | 3.842569 | 6.183671122 | 4.696365362 | 20.49128 | 224
2024-01-10 | 2024-01-10 23:13 | Aus_HM463 | 2006034 | -- | -- | -- | -- | -- | -- | 2.58 | -- | -- | -- | -- | -- | -- | #VALUE! | 224
2024-01-11 | 2024-01-11 00:01 | Aus_RM323 | 2006040 | -- | 13.85302 | 3.415337 | 1.582311 | 42.81754 | 2.015939 | 0.03381049 | 0.5034406 | 0.2607409 | -- | 9.729725 | 6.373372838 | 4.814972373 | 22.62316 | 224
2024-01-11 | 2024-01-11 00:03 | Aus_RM362 | 2006041 | -- | 13.45305 | 3.292206 | 1.535645 | 43.26147 | 1.972819 | 0.0236572 | 0.493034 | 0.2849348 | -- | 4.252048 | 6.12603456 | 4.672967735 | 33.27787 | 224
2024-01-11 | 2024-01-11 00:12 | Aus_HM461 | 2006047 | -- | -- | -- | -- | -- | -- | 2.13 | -- | -- | -- | -- | -- | -- | #VALUE! | 224
2024-01-11 | 2024-01-11 00:15 | Aus_HM462 | 2006048 | -- | -- | -- | -- | -- | -- | 2.05 | -- | -- | -- | -- | -- | -- | #VALUE! | 224
2024-01-11 | 2024-01-11 00:34 | Man_CLK461 | 2006052 | 1.327078 | 20.60359 | 5.246487 | 2.440984 | 66.22389 | 3.067654 | 1.627515 | 0.7039244 | 0.4066933 | 68.87113 | 3.038746 | 9.773045622 | 7.427914312 | 0.6905314 | 224
2024-01-11 | 2024-01-11 00:34 | Man_CLK462 | 2006053 | 1.870668 | 20.41258 | 5.096847 | 2.392309 | 65.77084 | 2.8942 | 1.949628 | 0.8210123 | 0.4224288 | 67.34037 | 1.976472 | 9.458857722 | 7.279796287 | 0.6379695 | 224
2024-01-11 | 2024-01-11 00:41 | Aus_CLK463 | 2006054 | 1.98 | 20.52453 | 4.937934 | 2.384395 | 66.42374 | 2.843174 | 1.729283 | 0.7397095 | 0.4177035 | 69.78131 | 0.1202112 | 9.05112876 | 7.255713985 | 0.6757207 | 224
2024-01-11 | 2024-01-11 01:01 | Aus_RM323 | 2006057 | -- | 12.49314 | 3.130912 | 1.42586 | 43.4813 | 1.962282 | 0.03632432 | 0.4514027 | 0.2322039 | -- | -5.614617 | 5.88436168 | 4.33889198 | 18.82459 | 224
2024-01-11 | 2024-01-11 01:03 | Aus_RM362 | 2006058 | -- | 13.3634 | 3.298932 | 1.527783 | 43.09395 | 1.971079 | 0.0209994 | 0.4912088 | 0.2779277 | -- | 4.021106 | 6.157160964 | 4.649043669 | 36.98517 | 224
2024-01-11 | 2024-01-11 02:01 | Aus_RM323 | 2006062 | -- | 12.95266 | 3.222028 | 1.486917 | 43.21431 | 2.005423 | 0.02235218 | 0.4657095 | 0.2497068 | -- | -0.3149236 | 6.022510636 | 4.524688431 | 32.14679 | 224
2024-01-11 | 2024-01-11 02:03 | Aus_RM362 | 2006063 | -- | 13.65824 | 3.391569 | 1.562547 | 42.91233 | 1.987454 | 0.0208697 | 0.5106363 | 0.2700584 | -- | 7.621637 | 6.343828326 | 4.754830521 | 37.52074 | 224
2024-01-11 | 2024-01-11 02:25 | Man_CLK461 | 2006067 | 1.442549 | 20.35809 | 5.471656 | 2.522423 | 65.63896 | 3.171229 | 1.713602 | 0.7145134 | 0.4199009 | 66.25646 | 3.952779 | 10.23195 | 7.675733189 | 0.671045 | 224
2024-01-11 | 2024-01-11 02:26 | Man_CLK462 | 2006068 | 1.552426 | 20.73284 | 5.12427 | 2.436397 | 66.56911 | 3.000234 | 1.428933 | 0.683026 | 0.3986261 | 69.20444 | 2.465775 | 9.456931776 | 7.413956071 | 0.7667644 | 224
2024-01-11 | 2024-01-11 02:41 | Aus_CLK463 | 2006069 | 1.630211 | 20.58245 | 5.00456 | 2.410669 | 66.27647 | 2.863132 | 1.737898 | 0.7276492 | 0.4235113 | 69.68041 | 1.436648 | 9.183232052 | 7.335665767 | 0.6707771 | 224
2024-01-11 | 2024-01-11 03:01 | Aus_RM323 | 2006073 | -- | 13.6669 | 3.403468 | 1.582825 | 42.70324 | 1.997938 | 0.01960262 | 0.5014365 | 0.2654347 | -- | 8.420447 | 6.3410503 | 4.816536475 | 39.24225 | 224
2024-01-11 | 2024-01-11 03:03 | Aus_RM361 | 2006074 | -- | 14.34503 | 3.657308 | 1.681774 | 42.27345 | 2.248169 | 0.05001421 | 0.5427938 | 0.2948448 | -- | 16.96584 | 6.846304592 | 5.117638282 | 16.84315 | 224
2024-01-11 | 2024-01-11 03:05 | Aus_RM362 | 2006075 | -- | 14.0614 | 3.478455 | 1.621179 | 42.65159 | 2.01225 | 0.02612121 | 0.5234172 | 0.2827519 | -- | 12.39336 | 6.474870882 | 4.933247697 | 31.02087 | 224
2024-01-11 | 2024-01-11 03:07 | Aus_KF461 | 2006076 | -- | 13.35113 | 3.440779 | 1.581885 | 42.90323 | 2.039947 | 0.1648024 | 0.5214748 | 0.2776357 | -- | 5.278565 | 6.44151493 | 4.813676055 | 4.866725 | 224
2024-01-11 | 2024-01-11 03:10 | Aus_KF462 | 2006077 | -- | 13.48124 | 3.454291 | 1.598434 | 42.97684 | 1.980082 | 0.07503076 | 0.5263785 | 0.2780604 | -- | 6.257832 | 6.449320822 | 4.864034662 | 10.75251 | 224
2024-01-11 | 2024-01-11 03:12 | Aus_KF463 | 2006078 | -- | 13.4789 | 3.325469 | 1.55477 | 43.22013 | 1.989484 | 0.03555839 | 0.4933381 | 0.2786475 | -- | 4.790542 | 6.18182201 | 4.73116511 | 21.91909 | 224
2024-01-11 | 2024-01-11 04:01 | Aus_RM323 | 2006082 | -- | 13.89028 | 3.434662 | 1.603145 | 42.61053 | 2.029383 | 0.025102 | 0.5030104 | 0.2681622 | -- | 10.80635 | 6.38933296 | 4.878370235 | 30.83857 | 224
2024-01-11 | 2024-01-11 04:03 | Aus_RM361 | 2006083 | -- | 14.36512 | 3.568414 | 1.657586 | 42.46375 | 2.040644 | 0.03538074 | 0.5382411 | 0.307312 | -- | 16.07757 | 6.651661588 | 5.044034198 | 24.15464 | 224
2024-01-11 | 2024-01-11 04:05 | Aus_RM362 | 2006084 | -- | 13.86892 | 3.390383 | 1.587242 | 42.84721 | 1.997176 | 0.0838605 | 0.5099378 | 0.2717128 | -- | 9.654202 | 6.298901486 | 4.829977406 | 9.355856 | 224
2024-01-11 | 2024-01-11 04:31 | Man_CLK461 | 2006090 | 1.477215 | 20.46776 | 5.384114 | 2.480857 | 66.04238 | 3.120614 | 1.665934 | 0.719328 | 0.4245877 | 67.57171 | 3.168512 | 10.07029 | 7.549247851 | 0.6963356 | 224
2024-01-11 | 2024-01-11 04:32 | Man_CLK462 | 2006091 | 1.555976 | 20.61689 | 5.115131 | 2.432577 | 66.12474 | 2.939527 | 1.661686 | 0.7420489 | 0.4139042 | 68.32904 | 2.782849 | 9.439176866 | 7.402331811 | 0.7014568 | 224
2024-01-11 | 2024-01-11 04:41 | Aus_CLK463 | 2006092 | 1.910242 | 20.60847 | 5.071599 | 2.426892 | 66.35237 | 2.885298 | 1.543013 | 0.6914753 | 0.4127191 | 68.17807 | 1.784589 | 9.333436086 | 7.385032356 | 0.7265204 | 224
2024-01-11 | 2024-01-11 05:01 | Aus_RM323 | 2006094 | -- | 13.26214 | 3.290045 | 1.539243 | 42.9844 | 2.018317 | 0.01915712 | 0.4717245 | 0.2535959 | -- | 3.453995 | 6.114220094 | 4.683916449 | 38.03746 | 224
2024-01-11 | 2024-01-11 05:03 | Aus_RM361 | 2006095 | -- | 12.3631 | 2.969527 | 1.396864 | 43.9789 | 1.922418 | 0.03937536 | 0.4456704 | 0.2696886 | -- | -9.110418 | 5.505752662 | 4.250657152 | 18.47042 | 224
2024-01-11 | 2024-01-11 05:05 | Aus_RM362 | 2006097 | -- | 13.4264 | 3.297106 | 1.528225 | 42.98753 | 1.985667 | 0.02819893 | 0.4935998 | 0.2739635 | -- | 4.88099 | 6.1515742 | 4.650388675 | 27.43318 | 224
2024-01-11 | 2024-01-11 06:01 | Aus_RM323 | 2006103 | -- | 13.45963 | 3.385513 | 1.556939 | 42.81893 | 2.016495 | 0.05105376 | 0.4848051 | 0.2615284 | -- | 6.163608 | 6.337268662 | 4.737765377 | 14.6915 | 224
2024-01-11 | 2024-01-11 06:03 | Aus_RM361 | 2006104 | -- | 11.41474 | 2.705979 | 1.281082 | 44.48585 | 1.86111 | 0.03422269 | 0.4066027 | 0.253334 | -- | -20.28424 | 5.003253606 | 3.898332526 | 19.6632 | 224
2024-01-11 | 2024-01-11 06:05 | Aus_RM362 | 2006105 | -- | 13.4403 | 3.296406 | 1.526385 | 42.8069 | 1.983373 | 0.02682905 | 0.4881989 | 0.2510894 | -- | 5.549747 | 6.15283248 | 4.644789555 | 27.56246 | 224
2024-01-11 | 2024-01-11 06:26 | Man_CLK461 | 2006109 | 1.476382 | 20.34133 | 5.318717 | 2.472006 | 65.79573 | 2.989075 | 1.814055 | 0.7722476 | 0.4373174 | 67.98385 | 2.497676 | 9.911965898 | 7.522314258 | 0.6733602 | 224
2024-01-11 | 2024-01-11 06:27 | Man_CLK462 | 2006110 | 1.637312 | 20.57556 | 5.093519 | 2.431024 | 66.39507 | 2.929729 | 1.613453 | 0.7385356 | 0.4183408 | 69.55995 | 1.485959 | 9.384532742 | 7.397606032 | 0.7241212 | 224
2024-01-11 | 2024-01-11 06:41 | Aus_CLK463 | 2006111 | 1.785137 | 20.61075 | 5.005332 | 2.405314 | 66.36804 | 2.866267 | 1.597562 | 0.7200239 | 0.4109918 | 69.20988 | 1.396949 | 9.194338512 | 7.319370502 | 0.7155267 | 224
2024-01-11 | 2024-01-11 07:01 | Aus_RM323 | 2006113 | -- | 13.8854 | 3.49994 | 1.608002 | 42.64681 | 2.021699 | 0.04467232 | 0.5066262 | 0.2648295 | -- | 10.98904 | 6.554101616 | 4.893150086 | 17.30124 | 224
2024-01-11 | 2024-01-11 07:03 | Aus_RM361 | 2006116 | -- | 13.288 | 3.210311 | 1.531345 | 43.05067 | 1.959661 | 0.02729796 | 0.4794248 | 0.2848736 | -- | 3.060259 | 5.91628841 | 4.659882835 | 28.41238 | 224
2024-01-11 | 2024-01-11 07:04 | Aus_RM362 | 2006118 | -- | 13.4841 | 3.210951 | 1.499352 | 42.84845 | 1.968071 | 0.02914608 | 0.4735832 | 0.2511478 | -- | 5.336586 | 5.972116566 | 4.562528136 | 24.94714 | 224
2024-01-11 | 2024-01-11 07:07 | Aus_KF461 | 2006119 | -- | 13.40532 | 3.453987 | 1.60097 | 42.79167 | 2.031019 | 0.1687304 | 0.5300218 | 0.2737361 | -- | 6.174769 | 6.44422431 | 4.87175171 | 4.766718 | 224
2024-01-11 | 2024-01-11 07:10 | Aus_KF462 | 2006120 | -- | 13.38093 | 3.412477 | 1.595541 | 42.98927 | 1.970074 | 0.0626469 | 0.5270508 | 0.2812567 | -- | 5.141911 | 6.343408678 | 4.855231263 | 12.95301 | 224
2024-01-11 | 2024-01-11 07:12 | Aus_KF463 | 2006121 | -- | 13.3846 | 3.332803 | 1.555748 | 43.08421 | 1.984746 | 0.04184875 | 0.4992179 | 0.2776059 | -- | 4.435177 | 6.199602334 | 4.734141164 | 18.71185 | 224
2024-01-11 | 2024-01-11 07:13 | Aus_HM463 | 2006122 | -- | -- | -- | -- | -- | -- | 2.03 | -- | -- | -- | -- | -- | -- | #VALUE! | 224
2024-01-11 | 2024-01-11 07:58 | Aus_HM461 | 2006127 | -- | -- | -- | -- | -- | -- | 1.49 | -- | -- | -- | -- | -- | -- | #VALUE! | 224
2024-01-11 | 2024-01-11 07:58 | Aus_HM462 | 2006128 | -- | -- | -- | -- | -- | -- | 2 | -- | -- | -- | -- | -- | -- | #VALUE! | 224
2024-01-11 | 2024-01-11 08:03 | Aus_RM361 | 2006129 | -- | 14.0154 | 3.446287 | 1.619471 | 42.64882 | 1.984042 | 0.03201502 | 0.5082059 | 0.29269 | -- | 11.84138 | 6.392515618 | 4.928050253 | 25.30625 | 224
2024-01-11 | 2024-01-11 08:04 | Aus_RM323 | 2006130 | -- | 13.77221 | 3.463938 | 1.588236 | 42.73427 | 2.024497 | 0.04830794 | 0.4993365 | 0.2586223 | -- | 9.543164 | 6.492140388 | 4.833002148 | 15.70494 | 224
2024-01-11 | 2024-01-11 08:33 | Man_CLK461 | 2006135 | 1.476118 | 20.70325 | 5.191833 | 2.423236 | 66.19501 | 2.974052 | 1.652867 | 0.7349487 | 0.4160132 | 67.78195 | 3.688425 | 9.658242138 | 7.373907148 | 0.70319 | 224
2024-01-11 | 2024-01-11 08:34 | Man_CLK462 | 2006136 | 1.760284 | 20.6471 | 5.147685 | 2.426644 | 66.30798 | 2.934296 | 1.60389 | 0.7434116 | 0.4300593 | 67.80346 | 2.638493 | 9.535483602 | 7.384277692 | 0.7404535 | 224
2024-01-11 | 2024-01-11 08:41 | Aus_CLK463 | 2006137 | 1.779994 | 20.61397 | 5.001537 | 2.389482 | 66.34251 | 2.852099 | 1.711591 | 0.7461826 | 0.4206542 | 69.15054581 | 1.466737 | 9.211069506 | 7.271193726 | 0.6881484 | 224
2024-01-11 | 2024-01-11 09:03 | Aus_RM361 | 2006145 | -- | 13.69191 | 3.38527 | 1.573966 | 42.88136 | 1.967251 | 0.03365294 | 0.4952506 | 0.2885002 | -- | 7.986723 | 6.307815028 | 4.789578538 | 23.5863 | 224
2024-01-11 | 2024-01-11 10:03 | Aus_RM361 | 2006153 | -- | 13.84157 | 3.428423 | 1.580865 | 42.74143 | 1.998357 | 0.0386247 | 0.5053132 | 0.2687176 | -- | 9.929757 | 6.41049737 | 4.810572195 | 20.11113 | 224
2024-01-11 | 2024-01-11 10:05 | Aus_RM362 | 2006154 | -- | 12.77735 | 3.042018 | 1.42058 | 43.52884 | 1.919082 | 0.02818703 | 0.468236 | 0.2448599 | -- | -3.772505 | 5.65772634 | 4.32282494 | 25.34666 | 224
2024-01-11 | 2024-01-11 10:35 | Man_CLK461 | 2006159 | 1.633569 | 20.37212 | 5.254672 | 2.437397 | 65.80846 | 2.948353 | 1.82362 | 0.7844127 | 0.4404386 | 67.64151 | 2.361468 | 9.800805076 | 7.416999071 | 0.6777142 | 224
2024-01-11 | 2024-01-11 10:35 | Man_CLK462 | 2006160 | 2 | 20.59409 | 5.164813 | 2.421551 | 66.68126 | 3.031981 | 1.442896 | 0.6938316 | 0.403936 | 68.64229 | 1.117492 | 9.589490158 | 7.368779693 | 0.7704663 | 224
2024-01-11 | 2024-01-11 10:41 | Aus_CLK463 | 2006161 | 1.729229 | 20.627 | 4.977386 | 2.403262 | 66.44569 | 2.883052 | 1.548271 | 0.7071157 | 0.4090533 | 69.82077 | 1.154385 | 9.123753596 | 7.313126266 | 0.7295953 | 224
2024-01-11 | 2024-01-11 11:03 | Aus_RM361 | 2006164 | -- | 13.47723 | 3.328117 | 1.52447 | 43.02754 | 1.986849 | 0.03304312 | 0.4845751 | 0.2724099 | -- | 5.348387 | 6.24010681 | 4.63896221 | 23.11831 | 224
2024-01-11 | 2024-01-11 11:05 | Aus_RM362 | 2006166 | -- | 13.09538 | 3.237366 | 1.493576 | 43.09669 | 1.961245 | 0.03252789 | 0.4725136 | 0.2497759 | -- | 1.358679 | 6.051889308 | 4.544951768 | 22.27106 | 224
2024-01-11 | 2024-01-11 11:07 | Aus_KF461 | 2006168 | -- | 13.43678 | 3.405538 | 1.592853 | 42.86334 | 2.020056 | 0.1521484 | 0.5222052 | 0.277003 | -- | 5.97093 | 6.329568424 | 4.847051679 | 5.270205 | 224
2024-01-11 | 2024-01-11 11:10 | Aus_KF462 | 2006170 | -- | 13.39161 | 3.380461 | 1.584073 | 43.057 | 1.969047 | 0.07023571 | 0.5346844 | 0.2822867 | -- | 4.851123 | 6.277970134 | 4.820334139 | 11.66488 | 224
2024-01-11 | 2024-01-11 11:12 | Aus_KF463 | 2006171 | -- | 13.34202 | 3.354441 | 1.549074 | 42.97215 | 1.978605 | 0.0360462 | 0.4937798 | 0.2580402 | -- | 4.515588 | 6.268235442 | 4.713832182 | 20.89522 | 224
2024-01-11 | 2024-01-11 12:03 | Aus_RM361 | 2006175 | -- | 13.68264 | 3.360619 | 1.553384 | 42.7323 | 1.992036 | 0.03327002 | 0.4937228 | 0.2638702 | -- | 8.217648 | 6.277314622 | 4.726947512 | 22.86345 | 224
2024-01-11 | 2024-01-11 12:05 | Aus_RM362 | 2006176 | -- | 13.31439 | 3.196495 | 1.497376 | 43.1586 | 1.98663 | 0.0251989 | 0.4725883 | 0.2612135 | -- | 2.849088 | 5.937151558 | 4.556515168 | 29.3367 | 224
2024-01-11 | 2024-01-11 12:33 | Man_CLK461 | 2006186 | 1.539035 | 20.5667 | 5.285402 | 2.459538 | 66.06354 | 2.983215 | 1.562163 | 0.7134912 | 0.4142565 | 67.34787 | 3.431177 | 9.844777004 | 7.484374134 | 0.7308783 | 224
2024-01-11 | 2024-01-11 12:34 | Man_CLK462 | 2006187 | 1.699282 | 20.76 | 5.24 | 2.46 | 66.85 | 3.01 | 1.23 | 0.6 | 0.4 | 68.73245 | 2.448386488 | 9.72368 | 7.48578 | 0.8347702 | 224
2024-01-11 | 2024-01-11 12:41 | Aus_CLK463 | 2006188 | 1.624401 | 20.82 | 5.05 | 2.43 | 66.45 | 2.87 | 1.47 | 0.68 | 0.4 | 68.27221 | 3.19758284 | 9.27094 | 7.39449 | 0.7447976 | 224
2024-01-11 | 2024-01-11 13:01 | Aus_RM323 | 2006193 | -- | 12.63137 | 3.247257 | 1.534873 | 43.50641 | 2.023694 | 0.04871664 | 0.4797313 | 0.2532761 | -- | -3.795649 | 6.008225934 | 4.670618539 | 15.08909 | 224
2024-01-11 | 2024-01-11 13:03 | Aus_RM361 | 2006194 | -- | 13.95835 | 3.463421 | 1.607274 | 42.38308 | 2.004558 | 0.03791653 | 0.5064095 | 0.2720672 | -- | 12.24053 | 6.458558042 | 4.890934782 | 20.62534 | 224
2024-01-11 | 2024-01-11 13:05 | Aus_RM362 | 2006197 | -- | 13.38253 | 3.282072 | 1.52418 | 42.84701 | 1.992322 | 0.02659037 | 0.4755231 | 0.2560802 | -- | 4.854691 | 6.11857824 | 4.63807974 | 27.64635 | 224
2024-01-11 | 2024-01-11 14:01 | Aus_RM361 | 2006204 | -- | 13.64518 | 3.308001 | 1.539998 | 43.17263 | 2.029654 | 0.04982178 | 0.4896438 | 0.2634617 | -- | 6.262039 | 6.160526034 | 4.686213914 | 15.18751 | 224
2024-01-11 | 2024-01-11 14:03 | Aus_RM362 | 2006208 | -- | 13.57188 | 3.282742 | 1.534271 | 42.77107 | 2.00409 | 0.03069335 | 0.4882873 | 0.2603304 | -- | 6.73069 | 6.103279768 | 4.668786653 | 24.48328 | 224
2024-01-11 | 2024-01-11 14:35 | Man_CLK461 | 2006213 | 1.486605 | 20.64452 | 5.416605 | 2.515338 | 66.11746 | 3.083306 | 1.372571 | 0.6670327 | 0.4008097 | 66.22817 | 4.660007 | 10.09805 | 7.654173534 | 0.7903862 | 224
2024-01-11 | 2024-01-11 14:35 | Man_CLK462 | 2006214 | 1.622125 | 20.74401 | 5.260144 | 2.487201 | 66.72556 | 3.056387 | 1.199274 | 0.6050568 | 0.4054911 | 68.48726 | 2.824783 | 9.731037508 | 7.568552643 | 0.865654 | 224
2024-01-11 | 2024-01-11 14:41 | Aus_CLK463 | 2006215 | 1.800768 | 20.68475 | 5.059565 | 2.43317 | 66.3304 | 2.896484 | 1.445005 | 0.6832338 | 0.3931456 | 68.02644 | 2.453887 | 9.29092361 | 7.40413631 | 0.7534647 | 224
2024-01-11 | 2024-01-11 15:01 | Aus_RM361 | 2006216 | -- | 13.35527 | 3.263569 | 1.504888 | 43.28024 | 2.004076 | 0.04629689 | 0.4811288 | 0.2544692 | -- | 3.175137 | 6.102187354 | 4.579374184 | 15.93668 | 224
2024-01-11 | 2024-01-11 15:03 | Aus_RM362 | 2006217 | -- | 13.71644 | 3.335299 | 1.542312 | 42.83466 | 2.003606 | 0.02772982 | 0.488349 | 0.2660699 | -- | 8.053711 | 6.228950446 | 4.693255416 | 27.36881 | 224
2024-01-11 | 2024-01-11 15:05 | Aus_KF461 | 2006218 | -- | 13.20736 | 3.390017 | 1.566466 | 42.6799 | 2.00983 | 0.1855933 | 0.5192249 | 0.2725386 | -- | 4.454063 | 6.333084578 | 4.766756038 | 4.275781 | 224
2024-01-11 | 2024-01-11 15:10 | Aus_KF462 | 2006219 | -- | 13.22208 | 3.380735 | 1.578869 | 42.88326 | 1.979363 | 0.05802324 | 0.5190978 | 0.2801817 | -- | 3.922449 | 6.287501402 | 4.804498367 | 13.84463 | 224
2024-01-11 | 2024-01-11 15:12 | Aus_KF463 | 2006220 | -- | 13.41049 | 3.393243 | 1.581408 | 43.22121 | 2.003526 | 0.04718802 | 0.4980271 | 0.2692102 | -- | 4.571089 | 6.316351614 | 4.812224544 | 16.34357 | 224
2024-01-11 | 2024-01-11 15:12 | Aus_HM461 | 2006221 | -- | -- | -- | -- | -- | -- | 1.91 | -- | -- | -- | -- | -- | -- | #VALUE! | 224
2024-01-11 | 2024-01-11 15:12 | Aus_HM462 | 2006222 | -- | -- | -- | -- | -- | -- | 2.71 | -- | -- | -- | -- | -- | -- | #VALUE! | 224
2024-01-11 | 2024-01-11 15:13 | Aus_HM463 | 2006223 | -- | -- | -- | -- | -- | -- | 2 | -- | -- | -- | -- | -- | -- | #VALUE! | 224
2024-01-11 | 2024-01-11 16:01 | Aus_RM323 | 2006231 | -- | 13.58446 | 3.404686 | 1.570958 | 42.91643 | 2.062642 | 0.0364606 | 0.5036302 | 0.2550397 | -- | 7.050057 | 6.364356964 | 4.780425194 | 20.78147 | 224
2024-01-11 | 2024-01-11 16:03 | Aus_RM361 | 2006232 | -- | 13.32852 | 3.293332 | 1.528865 | 42.23046 | 1.976025 | 0.9156777 | 0.484018 | 0.2599411 | -- | 6.345827 | 6.14049022 | 4.652336195 | 0.8161584 | 224
2024-01-11 | 2024-01-11 16:05 | Aus_RM362 | 2006233 | -- | 13.72403 | 3.289772 | 1.556426 | 42.46943 | 1.995344 | 0.03236757 | 0.4843098 | 0.2663096 | -- | 9.025162 | 6.084423008 | 4.736204318 | 23.35065 | 224
2024-01-11 | 2024-01-11 16:40 | Man_CLK462 | 2006237 | 1.757371 | 21.2157 | 5.221666 | 2.455369 | 67.2086 | 3.014608 | 0.7325196 | 0.4501695 | 0.355392 | 66.6223 | 5.168682 | 9.682930552 | 7.471687867 | 1.149039 | 224
2024-01-11 | 2024-01-11 16:41 | Aus_CLK463 | 2006238 | 1.626321 | 20.83959 | 5.041845 | 2.433797 | 66.15263 | 2.894885 | 1.502813 | 0.701017 | 0.3980214 | 66.95428 | 4.24241 | 9.242904726 | 7.406044271 | 0.7387388 | 224
2024-01-11 | 2024-01-11 17:01 | Aus_RM323 | 2006243 | -- | 13.11815 | 3.291202 | 1.49765 | 43.57526 | 2.070244 | 0.0416383 | 0.4672242 | 0.2539276 | -- | 0.3619837 | 6.1876615 | 4.55734895 | 17.41873 | 224
2024-01-11 | 2024-01-11 17:03 | Aus_RM362 | 2006244 | -- | 12.19703 | 2.907384 | 1.363689 | 43.79747 | 1.951197 | 0.1648349 | 0.4351943 | 0.2371189 | -- | -10.33222 | 5.397205812 | 4.149705627 | 4.103124 | 224
2024-01-11 | 2024-01-11 17:59 | Aus_RM362 | 2006250 | -- | 12.61956 | 3.057174 | 1.410681 | 43.45811 | 1.970662 | 0.05851362 | 0.4559251 | 0.2391763 | -- | -4.846212 | 5.714638848 | 4.292702283 | 11.90553 | 224
2024-01-11 | 2024-01-11 18:01 | Aus_RM323 | 2006251 | -- | 13.31184 | 3.319748 | 1.531678 | 42.77225 | 2.02848 | 0.02315487 | 0.4802701 | 0.2536887 | -- | 4.675359 | 6.205733024 | 4.660896154 | 31.78946 | 224
2024-01-11 | 2024-01-11 18:41 | Aus_CLK463 | 2006257 | 1.650175 | 20.66213 | 4.986967 | 2.402914 | 66.17822 | 2.908015 | 1.644249 | 0.7309777 | 0.4073321 | 68.72287 | 2.326144 | 9.149732062 | 7.312067302 | 0.6980077 | 224
2024-01-11 | 2024-01-11 18:43 | Man_CLK461 | 2006258 | 1.52562 | 20.58207 | 5.308676 | 2.470176 | 66.07237 | 3.079518 | 1.664028 | 0.7140133 | 0.4258588 | 67.15005 | 3.665677 | 9.888453608 | 7.516745568 | 0.6954006 | 224
2024-01-11 | 2024-01-11 18:48 | Man_CLK462 | 2006259 | 1.382959 | 20.51958 | 5.275829 | 2.483112 | 65.67874 | 3.006087 | 1.832563 | 0.7009243 | 0.4139682 | 66.80545 | 4.184622 | 9.779521346 | 7.556109816 | 0.6169959 | 224
2024-01-11 | 2024-01-11 19:01 | Aus_RM323 | 2006261 | -- | 13.72026 | 3.458795 | 1.594131 | 42.36961 | 2.066522 | 0.03619299 | 0.4913432 | 0.2687994 | -- | 10.1966 | 6.468537098 | 4.850940633 | 21.13675 | 224
2024-01-11 | 2024-01-11 19:03 | Aus_KF461 | 2006262 | -- | 13.33431 | 3.55475 | 1.661085 | 42.58376 | 2.10375 | 0.2307532 | 0.5515208 | 0.2872507 | -- | 6.778102 | 6.60953168 | 5.054681655 | 3.640363 | 224
2024-01-11 | 2024-01-11 19:05 | Aus_KF462 | 2006263 | -- | 13.18035 | 3.329273 | 1.566772 | 42.63756 | 1.966557 | 0.05990922 | 0.4993385 | 0.2775794 | -- | 4.044274 | 6.171595226 | 4.767687196 | 13.07204 | 224
2024-01-11 | 2024-01-11 19:08 | Aus_KF463 | 2006266 | -- | 13.33806 | 3.390383 | 1.56948 | 42.97454 | 2.009165 | 0.04650477 | 0.5073945 | 0.395899 | -- | 4.67836 | 6.32895479 | 4.77592764 | 20.27023 | 224
2024-01-11 | 2024-01-11 20:36 | Man_CLK461 | 2006274 | 1.443358 | 20.87342 | 5.14334 | 2.448932 | 66.47457 | 3.127963 | 1.083289 | 0.6646423 | 0.3805199 | 68.04914 | 4.075343 | 9.486258056 | 7.452100076 | 0.9754059 | 224
2024-01-11 | 2024-01-11 20:41 | Aus_CLK463 | 2006275 | 1.733964 | 20.84643 | 5.015892 | 2.415994 | 66.07815 | 2.915841 | 1.594852 | 0.7204825 | 0.404563 | 66.36067933 | 4.37924 | 9.204251952 | 7.351869742 | 0.711786 | 224
2024-01-11 | 2024-01-11 20:43 | Man_CLK462 | 2006276 | 1.31292 | 20.75307 | 5.284024 | 2.547534 | 65.93259 | 3.038837 | 1.586906 | 0.6632836 | 0.4095251 | 66.2023 | 5.524155 | 9.692236072 | 7.752145962 | 0.6887088 | 224
2024-01-11 | 2024-01-11 21:03 | Aus_RM361 | 2006281 | -- | 14.26595 | 3.585396 | 1.635538 | 42.61755 | 2.066285 | 0.1243797 | 0.5215613 | 0.2675447 | -- | 14.8146 | 6.733969104 | 4.976942134 | 6.34429 | 224
2024-01-11 | 2024-01-11 22:01 | Aus_RM323 | 2006288 | -- | 13.45 | 3.4 | 1.55 | 42.8 | 2.01 | 0.04 | 0.49 | 0.27 | -- | 6.20485856 | 6.3874 | 4.71665 | 19.13521 | 224
2024-01-11 | 2024-01-11 22:03 | Aus_RM361 | 2006289 | -- | 14.15181 | 3.528456 | 1.612081 | 42.56139 | 2.03985 | 0.05650239 | 0.5081596 | 0.2820437 | -- | 13.69154 | 6.622767348 | 4.905562483 | 14.09504 | 224
2024-01-11 | 2024-01-11 22:32 | Man_CLK461 | 2006295 | 1.565806 | 20.27971 | 5.538531 | 2.538136 | 65.11005 | 3.18171 | 1.904112 | 0.7468559 | 0.4198598 | 63.72544 | 5.258923 | 10.38258 | 7.723547848 | 0.6183337 | 224
2024-01-11 | 2024-01-11 22:33 | Man_CLK462 | 2006296 | 1.556755 | 20.71714 | 5.174006 | 2.584612 | 65.78789 | 2.966472 | 1.803125 | 0.7471978 | 0.4284979 | 65.57972 | 5.14196 | 9.337952396 | 7.864974316 | 0.6593073 | 224
2024-01-11 | 2024-01-11 22:41 | Aus_CLK463 | 2006297 | 1.629462 | 20.70179 | 4.933156 | 2.360946 | 65.42754 | 2.847344 | 1.996825 | 0.8480084 | 0.4292521 | 65.87127675 | 4.654705 | 9.078142768 | 7.184358678 | 0.6388056 | 224
2024-01-11 | 2024-01-11 23:01 | Aus_RM323 | 2006299 | -- | 13.22013 | 3.289619 | 1.515859 | 43.0704 | 2.037369 | 0.1344857 | 0.474732 | 0.2550237 | -- | 2.801185 | 6.152656922 | 4.612758937 | 5.451063 | 224
2024-01-11 | 2024-01-11 23:03 | Aus_RM361 | 2006300 | -- | 13.62656 | 3.338616 | 1.527901 | 43.32884 | 2.013885 | 0.04801881 | 0.4868723 | 0.2628925 | -- | 5.764261 | 6.262123908 | 4.649402743 | 15.69334 | 224
2024-01-11 | 2024-01-11 23:03 | Aus_KF461 | 2006301 | -- | 13.26221 | 3.380887 | 1.585511 | 42.65295 | 2.139249 | 0.1945064 | 0.5270264 | 0.274553 | -- | 4.98284 | 6.276665938 | 4.824709973 | 4.127345 | 224
2024-01-11 | 2024-01-11 23:05 | Aus_KF462 | 2006302 | -- | 13.62269 | 3.308305 | 1.530063 | 43.29493 | 2.023994 | 0.04661638 | 0.4886644 | 0.2580343 | -- | 5.683835 | 6.178141654 | 4.655981709 | 16.06371 | 224
2024-01-11 | 2024-01-11 23:08 | Aus_KF463 | 2006305 | -- | 13.53102 | 3.386274 | 1.565437 | 42.94785 | 2.022639 | 0.03625296 | 0.494244 | 0.2661915 | -- | 6.394684 | 6.324906696 | 4.763624791 | 21.07707 | 224
2024-01-11 | 2024-01-11 23:13 | Aus_HM463 | 2006306 | -- | -- | -- | -- | -- | -- | 1.93 | -- | -- | -- | -- | -- | -- | #VALUE! | 224
2024-01-12 | 2024-01-12 00:01 | Aus_RM323 | 2006313 | -- | 13.48825 | 3.41342 | 1.572105 | 42.81883 | 2.055295 | 0.1205491 | 0.4899999 | 0.2540352 | -- | 6.567855 | 6.38556134 | 4.783915515 | 6.178466 | 224
2024-01-12 | 2024-01-12 00:03 | Aus_RM361 | 2006318 | -- | 13.32518 | 3.268712 | 1.503087 | 43.3311 | 1.995609 | 0.04545584 | 0.4777645 | 0.2526149 | -- | 2.784273 | 6.118863596 | 4.573893741 | 16.11592 | 224
2024-01-12 | 2024-01-12 00:05 | Aus_RM362 | 2006319 | -- | 13.80868 | 3.386578 | 1.579525 | 42.82027 | 2.022342 | 0.03262741 | 0.4957972 | 0.2660225 | -- | 9.19124 | 6.3018754 | 4.806494575 | 23.45298 | 224
2024-01-12 | 2024-01-12 00:08 | Aus_HM461 | 2006320 | -- | -- | -- | -- | -- | -- | 1.9 | -- | -- | -- | -- | -- | -- | #VALUE! | 224
2024-01-12 | 2024-01-12 00:18 | Aus_HM462 | 2006323 | -- | -- | -- | -- | -- | -- | 1.84 | -- | -- | -- | -- | -- | -- | #VALUE! | 224
2024-01-12 | 2024-01-12 00:32 | Man_CLK461 | 2006325 | 1.450618 | 20.56852 | 5.605059 | 2.555773 | 65.75906 | 3.379538 | 1.420964 | 0.661117 | 0.4029579 | 64.16937363 | 6.105795 | 10.52904 | 7.777217239 | 0.7618761 | 224
2024-01-12 | 2024-01-12 00:32 | Man_CLK462 | 2006326 | 1.640913 | 20.77108 | 5.095061 | 2.418355 | 66.54823 | 2.967551 | 1.470257 | 0.673805 | 0.4024479 | 68.69061 | 2.691285 | 9.41005499 | 7.359054265 | 0.7432297 | 224
2024-01-12 | 2024-01-12 00:41 | Aus_CLK463 | 2006327 | 1.891631 | 20.60676 | 4.951432 | 2.381163 | 66.24078 | 2.893448 | 1.76652 | 0.7605764 | 0.4078677 | 68.68523 | 1.454247 | 9.092367004 | 7.245879009 | 0.6643457 | 224
2024-01-12 | 2024-01-12 01:01 | Aus_RM323 | 2006329 | -- | 13.22964 | 3.280003 | 1.531904 | 42.96057 | 2.047431 | 0.08547124 | 0.4806603 | 0.2569208 | -- | 3.188855 | 6.100026382 | 4.661583872 | 8.664708 | 224
2024-01-12 | 2024-01-12 01:03 | Aus_RM361 | 2006330 | -- | 13.57987 | 3.322609 | 1.542898 | 43.03775 | 2.006463 | 0.03862845 | 0.4954729 | 0.264231 | -- | 6.191745 | 6.194330434 | 4.695038614 | 19.7425 | 224
2024-01-12 | 2024-01-12 01:05 | Aus_RM362 | 2006331 | -- | 13.77651 | 3.355689 | 1.577024 | 42.75372 | 2.017975 | 0.01966233 | 0.489146 | 0.2660969 | -- | 8.959704 | 6.224251242 | 4.798884032 | 38.63455 | 224
2024-01-12 | 2024-01-12 02:01 | Aus_RM323 | 2006336 | -- | 13.52204 | 3.36418 | 1.558173 | 42.86354 | 2.075985 | 0.07154518 | 0.4885455 | 0.2600448 | -- | 6.456572 | 6.278648284 | 4.741520439 | 10.50141 | 224
2024-01-12 | 2024-01-12 02:03 | Aus_RM361 | 2006337 | -- | 13.55679 | 3.320387 | 1.544636 | 42.98278 | 2.021721 | 0.0368122 | 0.4836116 | 0.2714852 | -- | 6.152682 | 6.185501438 | 4.700327348 | 20.69661 | 224
2024-01-12 | 2024-01-12 02:05 | Aus_RM362 | 2006338 | -- | 13.56933 | 3.316918 | 1.5485 | 42.87265 | 2.03168 | 0.02113611 | 0.4824605 | 0.2603607 | -- | 6.585346 | 6.1697707 | 4.7120855 | 35.32126 | 224
2024-01-12 | 2024-01-12 02:28 | Man_CLK461 | 2006339 | 1.25485 | 20.62675 | 5.380149 | 2.52039 | 64.9178 | 3.344194 | 1.693472 | 0.7056596 | 0.420731 | 62.66057 | 8.012217 | 9.99289497 | 7.66954677 | 0.6752046 | 224
2024-01-12 | 2024-01-12 02:28 | Man_CLK462 | 2006340 | 1.647314 | 20.86113 | 5.142976 | 2.42756 | 66.87389 | 2.983567 | 1.249768 | 0.6304901 | 0.3992971 | 68.97088 | 2.718367 | 9.52145488 | 7.38706508 | 0.8416037 | 224
2024-01-12 | 2024-01-12 02:41 | Aus_CLK463 | 2006341 | 1.98 | 20.62278 | 4.99603 | 2.371465 | 66.21141 | 2.917659 | 1.708528 | 0.7417005 | 0.4055407 | 67.79841762 | 1.89779 | 9.22696072 | 7.216367995 | 0.6757354 | 224
2024-01-12 | 2024-01-12 03:01 | Aus_RM323 | 2006344 | -- | 14.03776 | 3.500914 | 1.643483 | 42.60694 | 2.078437 | 0.05167597 | 0.5098845 | 0.2742194 | -- | 12.46506 | 6.496648864 | 5.001118769 | 15.24453 | 224
2024-01-12 | 2024-01-12 03:03 | Aus_RM361 | 2006345 | -- | 13.68799 | 3.347929 | 1.546108 | 43.04155 | 1.998852 | 0.0449612 | 0.4886357 | 0.2545367 | -- | 7.24174 | 6.255997114 | 4.704806644 | 16.55415 | 224
2024-01-12 | 2024-01-12 03:05 | Aus_RM362 | 2006348 | -- | 13.86714 | 3.385239 | 1.572914 | 42.74936 | 2.032463 | 0.02277164 | 0.4873939 | 0.268765 | -- | 9.89788 | 6.309512862 | 4.786377302 | 33.44497 | 224
2024-01-12 | 2024-01-12 03:05 | Aus_KF462 | 2006349 | -- | 13.49216 | 3.45493 | 1.596428 | 42.93895 | 1.995082 | 0.05695276 | 0.5214709 | 0.2768274 | -- | 6.46919 | 6.454408324 | 4.857930404 | 14.06432 | 224
2024-01-12 | 2024-01-12 03:07 | Aus_KF461 | 2006350 | -- | 13.54492 | 3.488741 | 1.618878 | 42.78962 | 2.221495 | 0.1693779 | 0.5212861 | 0.2843972 | -- | 7.577141 | 6.506022074 | 4.926245754 | 4.785818 | 224
2024-01-12 | 2024-01-12 03:08 | Aus_KF463 | 2006351 | -- | 13.41333 | 3.364636 | 1.558972 | 43.05117 | 2.016488 | 0.06282899 | 0.4911224 | 0.2636579 | -- | 4.948549 | 6.278504776 | 4.743951796 | 12.06736 | 224
2024-01-12 | 2024-01-12 04:01 | Aus_RM323 | 2006358 | -- | 13.57555 | 3.349085 | 1.560438 | 42.89573 | 2.0687 | 0.06318786 | 0.4875887 | 0.2623513 | -- | 6.743862 | 6.234814154 | 4.748412834 | 11.92455 | 224
2024-01-12 | 2024-01-12 04:03 | Aus_RM361 | 2006359 | -- | 13.7152 | 3.356511 | 1.553854 | 43.07405 | 2.028695 | 0.03885762 | 0.4929392 | 0.2611292 | -- | 7.427796 | 6.265633182 | 4.728377722 | 19.46757 | 224
2024-01-12 | 2024-01-12 04:05 | Aus_RM362 | 2006360 | -- | 13.60214 | 3.274768 | 1.541783 | 42.99376 | 2.016358 | 0.02056961 | 0.4779471 | 0.2662658 | -- | 6.274713 | 6.069438364 | 4.691645669 | 36.47771 | 224
2024-01-12 | 2024-01-12 04:31 | Man_CLK461 | 2006362 | 1.309693 | 20.6401 | 5.568941 | 2.573722 | 65.00108 | 3.318882 | 1.626843 | 0.6776776 | 0.4211714 | 61.33031 | 8.885609 | 10.40296 | 7.831836046 | 0.6885691 | 224
2024-01-12 | 2024-01-12 04:32 | Man_CLK462 | 2006363 | 1.482025 | 20.54895 | 5.205547 | 2.445615 | 65.73597 | 2.964463 | 1.960198 | 0.7975737 | 0.4391792 | 66.9377 | 3.86481 | 9.65671897 | 7.442006445 | 0.6353792 | 224
2024-01-12 | 2024-01-12 04:41 | Aus_CLK463 | 2006366 | 1.898732 | 20.76663 | 5.051841 | 2.404999 | 65.92251 | 2.921415 | 1.634265 | 0.7255436 | 0.4012095 | 65.43699583 | 4.341251 | 9.318120342 | 7.318411957 | 0.694608 | 224
2024-01-12 | 2024-01-12 05:01 | Aus_RM323 | 2006367 | -- | 12.68591 | 3.109792 | 1.453634 | 43.3981 | 2.046624 | 0.05013007 | 0.4530769 | 0.2410252 | -- | -3.778264 | 5.781400072 | 4.423408262 | 13.8958 | 224
2024-01-12 | 2024-01-12 05:03 | Aus_RM361 | 2006368 | -- | 13.1289 | 3.193452 | 1.474417 | 43.46358 | 1.996309 | 0.0463772 | 0.4724678 | 0.243983 | -- | 0.2769595 | 5.967934236 | 4.486650931 | 15.45839 | 224
2024-01-12 | 2024-01-12 05:05 | Aus_RM362 | 2006369 | -- | 13.34473 | 3.205382 | 1.503227 | 43.14679 | 2.024898 | 0.02347787 | 0.4664351 | 0.2652435 | -- | 3.197648 | 5.950802216 | 4.574319761 | 31.48564 | 224
2024-01-12 | 2024-01-12 06:01 | Aus_RM323 | 2006376 | -- | 13.16699 | 3.206112 | 1.50708 | 43.09663 | 2.01591 | 0.0343599 | 0.4729037 | 0.251291 | -- | 1.830912 | 5.94621744 | 4.58604444 | 21.15017 | 224
2024-01-12 | 2024-01-12 06:03 | Aus_RM361 | 2006377 | -- | 12.37108 | 3.036236 | 1.386612 | 43.71218 | 1.961343 | 0.05388784 | 0.445101 | 0.2408337 | -- | -7.89562 | 5.699877896 | 4.219460316 | 12.79625 | 224
2024-01-12 | 2024-01-12 06:05 | Aus_RM362 | 2006378 | -- | 13.44443 | 3.23338 | 1.525162 | 42.91637 | 2.028122 | 0.01756934 | 0.4677917 | 0.2500736 | -- | 4.928328 | 5.987882896 | 4.641067966 | 41.0258 | 224
2024-01-12 | 2024-01-12 06:37 | Man_CLK461 | 2006382 | 1.442747 | 20.48988 | 5.376953 | 2.529943 | 65.42421 | 3.191549 | 1.580558 | 0.6757898 | 0.4228595 | 65.00526 | 5.273915 | 9.968261894 | 7.698616549 | 0.7090948 | 224
2024-01-12 | 2024-01-12 06:40 | Man_CLK462 | 2006383 | 1.514323 | 20.55909 | 5.259568 | 2.469527 | 66.03338 | 3.031359 | 1.656641 | 0.7343261 | 0.4289565 | 67.5428 | 3.338201 | 9.759415516 | 7.514770661 | 0.7113494 | 224
2024-01-12 | 2024-01-12 06:41 | Aus_CLK463 | 2006384 | 1.91057 | 20.56421 | 5.003896 | 2.397566 | 66.37766 | 2.951995 | 1.604497 | 0.7082469 | 0.3931555 | 69.11283 | 0.951504 | 9.203642728 | 7.295793338 | 0.6918434 | 224
2024-01-12 | 2024-01-12 07:01 | Aus_RM323 | 2006385 | -- | 13.52463 | 3.351824 | 1.563685 | 42.89877 | 2.00655 | 0.02891034 | 0.4853054 | 0.2564454 | -- | 6.313975 | 6.23657858 | 4.758293455 | 25.73208 | 224
2024-01-12 | 2024-01-12 07:03 | Aus_RM361 | 2006387 | -- | 13.47885 | 3.272059 | 1.518192 | 43.15188 | 1.99939 | 0.03749244 | 0.478478 | 0.2526167 | -- | 4.689574 | 6.102175486 | 4.619858256 | 19.55521 | 224
2024-01-12 | 2024-01-12 07:07 | Aus_KF461 | 2006389 | -- | 13.58097 | 3.499758 | 1.626845 | 42.75647 | 2.170492 | 0.1542114 | 0.510757 | 0.2892706 | -- | 8.053425 | 6.52173696 | 4.950489335 | 5.239166 | 224
2024-01-12 | 2024-01-12 07:07 | Aus_RM362 | 2006390 | -- | 13.79964 | 3.315 | 1.546408 | 42.78947 | 2.045065 | 0.0171796 | 0.4760998 | 0.2645114 | -- | 8.809596 | 6.168227664 | 4.705719544 | 43.45249 | 224
2024-01-12 | 2024-01-12 07:10 | Aus_KF462 | 2006391 | -- | 13.43408 | 3.378605 | 1.588599 | 42.99526 | 1.978573 | 0.05768565 | 0.5159827 | 0.2683599 | -- | 5.401474 | 6.265393742 | 4.834106757 | 13.61526 | 224
2024-01-12 | 2024-01-12 07:12 | Aus_KF463 | 2006392 | -- | 13.52424 | 3.382378 | 1.558222 | 43.0253 | 2.046064 | 0.05861898 | 0.4901682 | 0.2573497 | -- | 6.070983 | 6.326790076 | 4.741669546 | 12.78133 | 224
2024-01-12 | 2024-01-12 07:13 | Aus_HM463 | 2006394 | -- | -- | -- | -- | -- | -- | 1.83 | -- | -- | -- | -- | -- | -- | #VALUE! | 224
2024-01-12 | 2024-01-12 07:49 | Aus_HM461 | 2006401 | -- | -- | -- | -- | -- | -- | 1.84 | -- | -- | -- | -- | -- | -- | #VALUE! | 224
2024-01-12 | 2024-01-12 07:51 | Aus_HM462 | 2006402 | -- | -- | -- | -- | -- | -- | 2.13 | -- | -- | -- | -- | -- | -- | #VALUE! | 224
2024-01-12 | 2024-01-12 08:01 | Aus_RM323 | 2006404 | -- | 13.85591 | 3.472064 | 1.591239 | 42.71692 | 2.06256 | 0.03109578 | 0.4974327 | 0.2652318 | -- | 10.36073 | 6.508593212 | 4.842140277 | 24.62011 | 224
2024-01-12 | 2024-01-12 08:03 | Aus_RM361 | 2006405 | -- | 14.1779 | 3.505875 | 1.623846 | 42.45166 | 2.048345 | 0.03256374 | 0.4986977 | 0.2669323 | -- | 14.15117 | 6.543021318 | 4.941363378 | 23.61069 | 224
2024-01-12 | 2024-01-12 08:41 | Aus_CLK463 | 2006406 | 1.68948 | 20.84197 | 5.028656 | 2.404254 | 66.65326 | 2.95313 | 1.4871 | 0.6683034 | 0.4004511 | 68.84798 | 2.62665 | 9.257940632 | 7.316144922 | 0.7299307 | 224
2024-01-12 | 2024-01-12 08:58 | Man_CLK461 | 2006413 | 1.542399 | 20.8622 | 5.180042 | 2.49385 | 66.23823 | 3.055799 | 1.554596 | 0.6635629 | 0.4293136 | 66.45828 | 4.93915 | 9.5075171 | 7.58878555 | 0.7196001 | 224
2024-01-12 | 2024-01-12 08:58 | Man_CLK462 | 2006414 | 1.584843 | 20.53042 | 5.319785 | 2.482224 | 66.31831 | 3.064721 | 1.652012 | 0.734199 | 0.4354661 | 68.21086 | 2.535441 | 9.897507242 | 7.553407632 | 0.7183616 | 224
2024-01-12 | 2024-01-12 09:01 | Aus_RM323 | 2006415 | -- | 13.70045 | 3.433718 | 1.585709 | 42.94818 | 2.050463 | 0.02575858 | 0.5045903 | 0.2606443 | -- | 8.113161 | 6.416333072 | 4.825312487 | 29.72811 | 224
2024-01-12 | 2024-01-12 09:03 | Aus_RM361 | 2006416 | -- | 13.55638 | 3.333899 | 1.53368 | 43.02663 | 2.017262 | 0.04434719 | 0.4774504 | 0.2639807 | -- | 6.071146 | 6.23984579 | 4.66698824 | 16.84348 | 224
2024-01-12 | 2024-01-12 10:01 | Aus_RM323 | 2006422 | -- | 12.88806 | 3.22991 | 1.489724 | 43.17142 | 2.060613 | 0.03285683 | 0.4625558 | 0.2458966 | -- | -0.6958153 | 6.038648492 | 4.533230132 | 21.63783 | 224
2024-01-12 | 2024-01-12 10:03 | Aus_RM361 | 2006423 | -- | 12.64063 | 3.060187 | 1.423996 | 43.49077 | 1.980894 | 0.04676224 | 0.4545057 | 0.2388133 | -- | -4.735671 | 5.700094318 | 4.333219828 | 14.86155 | 224
2024-01-12 | 2024-01-12 10:36 | Man_CLK461 | 2006435 | 1.528525 | 20.4626 | 5.24936 | 2.490062 | 65.97926 | 2.938121 | 2.00014 | 0.7059531 | 0.424167 | 68.03719 | 2.644974 | 9.697619096 | 7.577258666 | 0.5740215 | 224
2024-01-12 | 2024-01-12 10:41 | Aus_CLK463 | 2006436 | 1.746388 | 20.79132 | 5.024427 | 2.409127 | 66.46629 | 2.93556 | 1.683082 | 0.7203288 | 0.4161966 | 68.26154 | 2.749077 | 9.238488666 | 7.330973461 | 0.6833141 | 224
2024-01-12 | 2024-01-12 10:42 | Man_CLK462 | 2006437 | 1.702248 | 20.4774 | 5.163068 | 2.428166 | 66.50455 | 2.997864 | 1.50743 | 0.6988108 | 0.4202772 | 70.02416 | 0.6549041 | 9.573673328 | 7.388909138 | 0.754281 | 224
2024-01-12 | 2024-01-12 11:01 | Aus_RM323 | 2006439 | -- | 13.29086 | 3.315974 | 1.536483 | 43.07977 | 2.043057 | 0.03633183 | 0.4815272 | 0.252811 | -- | 3.536535 | 6.187601864 | 4.675517769 | 20.25822 | 224
2024-01-12 | 2024-01-12 11:03 | Aus_RM361 | 2006440 | -- | 13.2113 | 3.214359 | 1.496038 | 43.307 | 1.997739 | 0.03464266 | 0.4648208 | 0.2541189 | -- | 1.595801 | 5.986755054 | 4.552443634 | 20.88429 | 224
2024-01-12 | 2024-01-12 11:05 | Aus_KF461 | 2006441 | -- | 13.40986 | 3.417924 | 1.599638 | 42.86619 | 2.023193 | 0.1329519 | 0.5003843 | 0.2754199 | -- | 5.800746 | 6.350911104 | 4.867698434 | 5.876106 | 224
2024-01-12 | 2024-01-12 11:10 | Aus_KF462 | 2006444 | -- | 13.39445 | 3.412112 | 1.580373 | 43.01168 | 1.98518 | 0.06447135 | 0.5196966 | 0.276475 | -- | 5.171151 | 6.368105684 | 4.809075039 | 12.39367 | 224
2024-01-12 | 2024-01-12 11:12 | Aus_KF463 | 2006445 | -- | 13.47066 | 3.345951 | 1.558966 | 43.05179 | 2.028512 | 0.05150088 | 0.4914972 | 0.2604651 | -- | 5.345005 | 6.228999678 | 4.743933538 | 14.6479 | 224
2024-01-12 | 2024-01-12 12:01 | Aus_RM323 | 2006454 | -- | 13.5237 | 3.436275 | 1.54776 | 42.65083 | 2.055776 | 0.2621042 | 0.4914108 | 0.2553153 | -- | 7.478264 | 6.48731883 | 4.70983368 | 2.852534 | 224
2024-01-12 | 2024-01-12 12:03 | Aus_RM361 | 2006455 | -- | 12.80662 | 3.07309 | 1.457258 | 43.42194 | 1.978371 | 0.02855898 | 0.4434413 | 0.2567159 | -- | -2.99542 | 5.678007964 | 4.434436094 | 24.81332 | 224
2024-01-12 | 2024-01-12 12:33 | Man_CLK461 | 2006456 | 1.815622 | 20.62422 | 5.225016 | 2.426471 | 66.15717 | 2.971462 | 1.605805 | 0.6906782 | 0.4086217 | 66.61885889 | 3.296609 | 9.740703468 | 7.383751253 | 0.6943963 | 224
2024-01-12 | 2024-01-12 12:34 | Man_CLK462 | 2006457 | 1.605987 | 20.47466 | 5.301492 | 2.478136 | 66.20828 | 3.043998 | 1.485702 | 0.7011804 | 0.4167802 | 68.22936 | 2.29668 | 9.855947688 | 7.540967848 | 0.7636324 | 224
2024-01-12 | 2024-01-12 13:01 | Aus_RM323 | 2006464 | -- | 13.4791 | 3.405995 | 1.556994 | 42.98054 | 2.02701 | 0.0610694 | 0.4896941 | 0.2541619 | -- | 5.938592 | 6.391452902 | 4.737932742 | 12.19452 | 224
2024-01-12 | 2024-01-12 13:02 | Aus_CLK463 | 2006465 | 1.717702 | 20.88789 | 5.046644 | 2.420097 | 66.57124 | 2.945257 | 1.528455 | 0.6803395 | 0.4039067 | 67.9067 | 3.381734 | 9.278802476 | 7.364355171 | 0.7198002 | 224
2024-01-12 | 2024-01-12 13:03 | Aus_RM361 | 2006466 | -- | 13.01301 | 3.164693 | 1.474773 | 43.47351 | 2.000912 | 0.03304036 | 0.461985 | 0.2503172 | -- | -0.8956104 | 5.891120534 | 4.487734239 | 21.67557 | 224
2024-01-12 | 2024-01-12 14:01 | Aus_RM323 | 2006478 | -- | 13.64983 | 3.405903 | 1.576795 | 42.53481 | 2.014159 | 0.03039257 | 0.4963443 | 0.2843627 | -- | 8.796749 | 6.35770581 | 4.798187185 | 25.97149 | 224
2024-01-12 | 2024-01-12 14:03 | Aus_RM361 | 2006480 | -- | 13.60663 | 3.322821 | 1.540335 | 42.43182 | 1.995982 | 0.02599013 | 0.4779399 | 0.2575244 | -- | 8.281112 | 6.19922883 | 4.687239405 | 28.43568 | 224
2024-01-12 | 2024-01-12 14:18 | Aus_CLK463 | 2006485 | -- | -- | -- | -- | -- | -- | -- | -- | -- | -- | -- | -- | -- | #VALUE! | 224
2024-01-12 | 2024-01-12 14:41 | Aus_CLK463 | 2006488 | 1.720567 | 20.78578 | 5.017206 | 2.408333 | 66.24951 | 2.9336 | 1.54304 | 0.7008161 | 0.3944331 | 67.57589 | 3.329744 | 9.220696464 | 7.328557319 | 0.7163684 | 224
2024-01-12 | 2024-01-12 14:41 | Man_CLK461 | 2006489 | 1.822864 | 20.44532 | 5.446298 | 2.511495 | 66.01675 | 3.07545 | 1.615438 | 0.7107878 | 0.4254648 | 65.76921 | 3.402436 | 10.18324016 | 7.642479285 | 0.7143033 | 224
2024-01-12 | 2024-01-12 14:46 | Man_CLK462 | 2006490 | 1.731684 | 20.7555 | 5.19709 | 2.425541 | 66.81817 | 3.036348 | 1.234836 | 0.6539794 | 0.3964443 | 68.84271 | 2.253102 | 9.668273128 | 7.380921263 | 0.8649887 | 224
2024-01-12 | 2024-01-12 15:01 | Aus_RM323 | 2006491 | -- | 13.95554 | 3.462599 | 1.61295 | 42.74546 | 2.038038 | 0.02798967 | 0.5067345 | 0.2656338 | -- | 11.10539 | 6.44677595 | 4.90820685 | 27.65366 | 224
2024-01-12 | 2024-01-12 15:03 | Aus_RM361 | 2006492 | -- | 12.72962 | 3.057843 | 1.440063 | 43.43661 | 1.963588 | 0.04236517 | 0.4389865 | 0.2483998 | -- | -3.79853 | 5.666697354 | 4.382111709 | 16.38425 | 224
2024-01-12 | 2024-01-12 15:05 | Aus_KF461 | 2006493 | -- | 13.45977 | 3.415216 | 1.60761 | 43.07554 | 2.034187 | 0.2138582 | 0.5370902 | 0.4944044 | -- | 5.581922 | 6.33024628 | 4.89195723 | 5.120398 | 224
2024-01-12 | 2024-01-12 15:10 | Aus_KF462 | 2006496 | -- | 13.39317 | 3.383322 | 1.577476 | 43.10594 | 1.996185 | 0.08547262 | 0.5220276 | 0.2717417 | -- | 4.72162 | 6.296713908 | 4.800259468 | 9.300209 | 224
2024-01-12 | 2024-01-12 15:12 | Aus_KF463 | 2006497 | -- | 13.4023 | 3.354137 | 1.548403 | 42.82544 | 2.018898 | 0.05988818 | 0.4837936 | 0.2544293 | -- | 5.482328 | 6.268565174 | 4.711790329 | 12.35695 | 224
2024-01-12 | 2024-01-12 15:13 | Aus_HM463 | 2006498 | -- | -- | -- | -- | -- | -- | 1.92 | -- | -- | -- | -- | -- | -- | #VALUE! | 224
2024-01-12 | 2024-01-12 15:19 | Aus_HM461 | 2006499 | -- | -- | -- | -- | -- | -- | 1.56 | -- | -- | -- | -- | -- | -- | #VALUE! | 224
2024-01-12 | 2024-01-12 15:19 | Aus_HM462 | 2006500 | -- | -- | -- | -- | -- | -- | 3.43 | -- | -- | -- | -- | -- | -- | #VALUE! | 224
2024-01-12 | 2024-01-12 16:01 | Aus_RM323 | 2006507 | -- | 13.51037 | 3.361958 | 1.534051 | 43.41938 | 2.056776 | 0.02578644 | 0.4875018 | 0.25717 | -- | 4.611846 | 6.313574408 | 4.668117193 | 28.95814 | 224
2024-01-12 | 2024-01-12 16:03 | Aus_RM361 | 2006508 | -- | 11.97139 | 2.809511 | 1.342729 | 43.83364 | 1.916547 | 0.02951078 | 0.4092443 | 0.2397757 | -- | -12.90255 | 5.173306682 | 4.085924347 | 22.28613 | 224
2024-01-12 | 2024-01-12 16:33 | Man_CLK461 | 2006510 | 1.467523 | 20.57559 | 5.3603 | 2.499543 | 65.95977 | 3.058979 | 1.644027 | 0.7089441 | 0.4259463 | 66.58861 | 4.249074 | 9.975568244 | 7.606109349 | 0.7013053 | 224
2024-01-12 | 2024-01-12 16:39 | Man_CLK462 | 2006511 | 1.603082 | 20.74157 | 5.248415 | 2.443983 | 66.69338 | 3.147911 | 1.260607 | 0.6429414 | 0.3923216 | 68.59292 | 2.796562 | 9.773080514 | 7.437040269 | 0.8356336 | 224
2024-01-12 | 2024-01-12 16:41 | Aus_CLK463 | 2006512 | 1.810203 | 20.86331 | 5.003072 | 2.393191 | 65.96012 | 2.92442 | 1.588091 | 0.7129382 | 0.3972491 | 65.56026 | 4.797333 | 9.208861628 | 7.282480213 | 0.7048308 | 224
2024-01-12 | 2024-01-12 17:01 | Aus_RM323 | 2006516 | -- | 13.72038 | 3.42465 | 1.564035 | 42.82492 | 2.057961 | 0.03971576 | 0.4965714 | 0.2586538 | -- | 8.593781 | 6.42897528 | 4.759358505 | 19.04435 | 224
2024-01-12 | 2024-01-12 17:03 | Aus_RM361 | 2006517 | -- | 12.31567 | 2.917396 | 1.385901 | 43.65733 | 1.94284 | 0.02396036 | 0.4220235 | 0.2501486 | -- | -8.806773 | 5.386154908 | 4.217296743 | 28.46123 | 224
2024-01-12 | 2024-01-12 18:01 | Aus_RM323 | 2006525 | -- | 13.1459 | 3.224402 | 1.492283 | 43.26728 | 1.997779 | 0.03613328 | 0.47489 | 0.2546273 | -- | 1.202166 | 6.019722464 | 4.541017169 | 20.27807 | 224
2024-01-12 | 2024-01-12 18:03 | Aus_RM361 | 2006526 | -- | 13.11775 | 3.186057 | 1.475981 | 43.45639 | 1.998976 | 0.03096797 | 0.4608932 | 0.2441306 | -- | 0.1673552 | 5.945691198 | 4.491410183 | 22.83833 | 224
2024-01-12 | 2024-01-12 18:35 | Man_CLK461 | 2006541 | 1.677245 | 20.49495 | 5.414756 | 2.514275 | 66.03944 | 3.083594 | 1.584797 | 0.6954268 | 0.4178672 | 66.28513 | 3.602734 | 10.0949501 | 7.650938825 | 0.7136788 | 224
2024-01-12 | 2024-01-12 18:38 | Man_CLK462 | 2006542 | 1.499153 | 20.58047 | 5.335732 | 2.456202 | 66.01258 | 3.169945 | 1.589314 | 0.7580101 | 0.4272653 | 66.86477 | 3.957588 | 9.983796016 | 7.474222686 | 0.7527934 | 224
2024-01-12 | 2024-01-12 18:41 | Aus_CLK463 | 2006543 | 1.840777 | 20.74155 | 5.076678 | 2.425007 | 65.9238 | 2.943084 | 1.495907 | 0.6854945 | 0.3862991 | 65.67332 | 4.26905 | 9.350084856 | 7.379296301 | 0.7232067 | 224
2024-01-12 | 2024-01-12 19:01 | Aus_RM361 | 2006546 | -- | 13.18038 | 3.214207 | 1.49768 | 43.08733 | 1.993449 | 0.02946752 | 0.4686654 | 0.2590357 | -- | 2.005519 | 5.98357399 | 4.55744024 | 24.87837 | 224
2024-01-12 | 2024-01-12 19:03 | Aus_KF461 | 2006549 | -- | 13.21465 | 3.334934 | 1.572145 | 42.48106 | 2.001843 | 0.1659789 | 0.5055463 | 0.2816261 | -- | 4.854393 | 6.17750576 | 4.784037235 | 4.781576 | 224
2024-01-12 | 2024-01-12 19:05 | Aus_KF462 | 2006552 | -- | 13.24639 | 3.391082 | 1.569371 | 42.797 | 1.987395 | 0.07263629 | 0.513948 | 0.270741 | -- | 4.438637 | 6.330991568 | 4.775595953 | 10.8313 | 224
2024-01-12 | 2024-01-12 19:12 | Aus_KF463 | 2006553 | -- | 13.4217 | 3.341781 | 1.550892 | 42.93355 | 2.025866 | 0.05617437 | 0.4878146 | 0.2601079 | -- | 5.257217 | 6.231610386 | 4.719364356 | 13.36525 | 224
2024-01-12 | 2024-01-12 20:01 | Aus_RM361 | 2006565 | -- | 13.45732 | 3.311987 | 1.521218 | 42.97884 | 2.011517 | 0.03225683 | 0.4747202 | 0.2547092 | -- | 5.241462 | 6.202864694 | 4.629066374 | 22.71377 | 224
2024-01-12 | 2024-01-12 20:29 | Man_CLK461 | 2006566 | 1.322902 | 20.64155 | 5.572492 | 2.558065 | 65.00328 | 3.338357 | 1.619156 | 0.6733844 | 0.4294967 | 61.273 | 8.892429 | 10.43885782 | 7.784191795 | 0.6962161 | 224
2024-01-12 | 2024-01-12 20:36 | Man_CLK462 | 2006567 | 1.504318 | 20.55965 | 5.211683 | 2.437449 | 65.64232 | 2.963084 | 1.967861 | 0.8041015 | 0.440955 | 66.35483 | 4.266737 | 9.686796242 | 7.417157307 | 0.6368925 | 224
2024-01-12 | 2024-01-12 20:41 | Aus_CLK463 | 2006569 | 1.906158 | 20.7233 | 5.023356 | 2.407008 | 66.39195 | 2.945733 | 1.469226 | 0.6821304 | 0.3861968 | 67.83565 | 2.384671 | 9.239235864 | 7.324525344 | 0.7343016 | 224
2024-01-12 | 2024-01-12 21:01 | Aus_RM361 | 2006571 | -- | 13.73832 | 3.348172 | 1.54809 | 43.11517 | 2.009301 | 0.02945743 | 0.4790347 | 0.2686252 | -- | 7.451871 | 6.25328752 | 4.71083787 | 25.60652 | 224
2024-01-12 | 2024-01-12 22:01 | Aus_RM361 | 2006581 | -- | 13.96568 | 3.446592 | 1.606005 | 42.81992 | 2.025458 | 0.03860692 | 0.494408 | 0.2642555 | -- | 10.8753 | 6.41610834 | 4.887073215 | 19.73086 | 224
2024-01-12 | 2024-01-12 22:32 | Man_CLK461 | 2006586 | 1.524652 | 20.48385 | 5.389606 | 2.508682 | 65.86931 | 3.019876 | 1.612134 | 0.6981285 | 0.4058457 | 66.47505435 | 3.89627 | 10.03777 | 7.633919326 | 0.6933814 | 224
2024-01-12 | 2024-01-12 22:32 | Man_CLK462 | 2006587 | 1.601469 | 20.60114 | 5.247018 | 2.445617 | 65.92019 | 2.99734 | 1.756816 | 0.7174239 | 0.4153275 | 66.52615 | 3.958077 | 9.766613736 | 7.442012531 | 0.6525897 | 224
2024-01-12 | 2024-01-12 22:41 | Aus_CLK463 | 2006589 | 1.947445 | 20.69588 | 5.08161 | 2.423954 | 66.17528 | 2.939538 | 1.57498 | 0.7108291 | 0.3979685 | 66.57832 | 3.127792 | 9.364936332 | 7.376092022 | 0.7101479 | 224
2024-01-12 | 2024-01-12 23:01 | Aus_RM361 | 2006593 | -- | 15.53143 | 4.100349 | 1.940539 | 41.44258 | 2.204222 | 0.06536999 | 0.5116921 | 0.3549295 | -- | 32.24565 | 7.582532862 | 5.905060177 | 13.66768 | 224
2024-01-12 | 2024-01-12 23:03 | Aus_KF461 | 2006595 | -- | 13.31931 | 3.423889 | 1.591859 | 42.73121 | 2.018187 | 0.1721253 | 0.5264984 | 0.2742065 | -- | 5.45836 | 6.379880422 | 4.844026937 | 4.658807 | 224
2024-01-12 | 2024-01-12 23:05 | Aus_KF462 | 2006596 | -- | 13.41212 | 3.377722 | 1.568709 | 42.99185 | 2.017889 | 0.07022751 | 0.5208543 | 0.2646632 | -- | 5.197148 | 6.296707672 | 4.773581487 | 11.17484 | 224
2024-01-12 | 2024-01-12 23:12 | Aus_KF463 | 2006599 | -- | 13.12195 | 3.28685 | 1.544704 | 42.97367 | 2.017115 | 0.053513 | 0.4823261 | 0.2596894 | -- | 2.270951 | 6.096513332 | 4.700534272 | 13.93257 | 224
2024-01-12 | 2024-01-12 23:13 | Aus_HM463 | 2006600 | -- | -- | -- | -- | -- | -- | 1.85 | -- | -- | -- | -- | -- | -- | #VALUE! | 224
2024-01-13 | 2024-01-13 00:01 | Aus_RM361 | 2006606 | -- | 14.02519 | 3.526691 | 1.606743 | 42.63986 | 2.04243 | 0.03587419 | 0.4876883 | 0.2716992 | -- | 12.34685 | 6.627121994 | 4.889318949 | 21.34218 | 224
2024-01-13 | 2024-01-13 00:03 | Aus_RM362 | 2006607 | -- | 14.01979 | 3.49781 | 1.623202 | 42.52668 | 2.056248 | 0.04278933 | 0.512203 | 0.2732688 | -- | 12.51939 | 6.522738716 | 4.939403686 | 18.42801 | 224
2024-01-13 | 2024-01-13 00:03 | Aus_HM461 | 2006608 | -- | -- | -- | -- | -- | -- | 1.46 | -- | -- | -- | -- | -- | -- | #VALUE! | 224
2024-01-13 | 2024-01-13 00:05 | Aus_HM462 | 2006609 | -- | -- | -- | -- | -- | -- | 2.9 | -- | -- | -- | -- | -- | -- | #VALUE! | 224
2024-01-13 | 2024-01-13 00:28 | Man_CLK461 | 2006620 | 1.647752 | 20.47817 | 5.390426 | 2.475002 | 65.8485 | 3.002828 | 1.79993 | 0.7446764 | 0.4364123 | 65.97501838 | 3.879153 | 10.09693 | 7.531431086 | 0.6649591 | 224
2024-01-13 | 2024-01-13 00:28 | Man_CLK462 | 2006621 | 1.836116 | 20.66597 | 5.191834 | 2.430654 | 66.05215 | 2.987501 | 1.613395 | 0.7244701 | 0.413143 | 66.00753 | 3.814555 | 9.645693532 | 7.396480122 | 0.7125707 | 224
2024-01-13 | 2024-01-13 00:41 | Aus_CLK463 | 2006622 | 1.966189 | 20.75 | 5.03 | 2.42 | 66.42 | 2.94 | 1.48 | 0.7 | 0.4 | 67.43932 | 2.575537808 | 9.23486 | 7.36406 | 0.751266 | 224
2024-01-13 | 2024-01-13 01:01 | Aus_RM361 | 2006624 | -- | 13.7539 | 3.440536 | 1.570471 | 42.87997 | 2.037529 | 0.0345542 | 0.5015317 | 0.2654798 | -- | 8.800454 | 6.460183468 | 4.778943253 | 22.26618 | 224
2024-01-13 | 2024-01-13 01:03 | Aus_RM362 | 2006626 | -- | 12.74166 | 3.076346 | 1.430464 | 43.53026 | 1.984646 | 0.02788807 | 0.4535267 | 0.2531841 | -- | -3.899176 | 5.731971812 | 4.352901952 | 25.55463 | 224
2024-01-13 | 2024-01-13 02:01 | Aus_RM361 | 2006634 | -- | 14.24985 | 3.50201 | 1.627082 | 42.46185 | 2.038223 | 0.03377537 | 0.5044624 | 0.2711788 | -- | 14.72258 | 6.527303756 | 4.951210526 | 23.07119 | 224
2024-01-13 | 2024-01-13 02:03 | Aus_RM362 | 2006635 | -- | 13.2883 | 3.197986 | 1.511978 | 43.10151 | 2.006255 | 0.02277802 | 0.4669632 | 0.2529472 | -- | 2.823344 | 5.916396124 | 4.600949054 | 31.7762 | 224
2024-01-13 | 2024-01-13 02:26 | Man_CLK461 | 2006638 | 1.495603 | 20.55695 | 5.415312 | 2.484732 | 65.82238 | 3.033951 | 1.667918 | 0.714573 | 0.4284991 | 65.70826 | 4.773534 | 10.14641 | 7.561039476 | 0.6961069 | 224
2024-01-13 | 2024-01-13 02:27 | Man_CLK462 | 2006639 | 1.79448 | 20.71856 | 5.173759 | 2.41942 | 66.54672 | 3.07834 | 1.395533 | 0.6347696 | 0.383122 | 67.92823 | 2.644223 | 9.61680271 | 7.36229506 | 0.7413515 | 224
2024-01-13 | 2024-01-13 02:41 | Aus_CLK463 | 2006640 | 1.763817 | 20.67 | 5.1 | 2.43 | 66.1 | 2.93 | 1.59 | 0.7 | 0.39 | 67.0839 | 3.235827 | 9.40344 | 7.39449 | 0.6911764 | 224
2024-01-13 | 2024-01-13 03:01 | Aus_RM361 | 2006643 | -- | 13.35887 | 3.248079 | 1.527182 | 43.10386 | 2.029944 | 0.03728688 | 0.4805434 | 0.2601162 | -- | 3.693337 | 6.023417406 | 4.647214826 | 19.96968 | 224
2024-01-13 | 2024-01-13 03:03 | Aus_RM362 | 2006645 | -- | 13.45611 | 3.267586 | 1.523854 | 43.16482 | 2.016115 | 0.02095659 | 0.4657739 | 0.2666932 | -- | 4.437698 | 6.080741932 | 4.637087722 | 35.33607 | 224
2024-01-13 | 2024-01-13 03:07 | Aus_KF461 | 2006648 | -- | 13.58891 | 3.455661 | 1.603698 | 42.99941 | 2.023683 | 0.1361549 | 0.5207101 | 0.2794611 | -- | 7.127147 | 6.444044634 | 4.880053014 | 5.903221 | 224
2024-01-13 | 2024-01-13 03:10 | Aus_KF462 | 2006649 | -- | 13.45198 | 3.379883 | 1.584981 | 43.05157 | 2.016373 | 0.0611705 | 0.5148973 | 0.2698659 | -- | 5.385058 | 6.274902098 | 4.823097183 | 12.85627 | 224
2024-01-13 | 2024-01-13 03:12 | Aus_KF463 | 2006652 | -- | 13.33637 | 3.359858 | 1.563707 | 43.12674 | 2.043077 | 0.06397251 | 0.496005 | 0.2586253 | -- | 4.035464 | 6.257831456 | 4.758360401 | 11.81511 | 224
2024-01-13 | 2024-01-13 04:01 | Aus_RM361 | 2006661 | -- | 12.45509 | 2.981974 | 1.399296 | 43.86497 | 1.979787 | 0.04154003 | 0.4436834 | 0.2436682 | -- | -7.90366 | 5.534622268 | 4.258057728 | 16.65895 | 224
2024-01-13 | 2024-01-13 04:03 | Aus_RM362 | 2006662 | -- | 13.28888 | 3.229697 | 1.505903 | 43.14369 | 2.005225 | 0.01975735 | 0.4733405 | 0.2596126 | -- | 2.852951 | 6.010709174 | 4.582462829 | 37.34443 | 224
2024-01-13 | 2024-01-13 04:32 | Man_CLK461 | 2006670 | 1.670217 | 20.53077 | 5.251121 | 2.441986 | 65.97879 | 2.974809 | 1.602074 | 0.7031732 | 0.404013 | 66.99728 | 3.189771 | 9.783630338 | 7.430963398 | 0.6989392 | 224
2024-01-13 | 2024-01-13 04:32 | Man_CLK462 | 2006671 | 1.709594 | 20.77313 | 5.217769 | 2.4364 | 66.4821 | 3.102301 | 1.370442 | 0.6536682 | 0.3915058 | 67.27606 | 3.553371 | 9.70469905 | 7.4139652 | 0.7745546 | 224
2024-01-13 | 2024-01-13 04:41 | Aus_CLK463 | 2006673 | 1.931008 | 20.54869 | 5.083114 | 2.420144 | 65.89944 | 2.92872 | 1.579607 | 0.7183461 | 0.3917418 | 66.6362769 | 2.712555 | 9.375368452 | 7.364498192 | 0.7070314 | 224
2024-01-13 | 2024-01-13 05:01 | Aus_RM361 | 2006680 | -- | 13.06453 | 3.152641 | 1.464566 | 43.55995 | 1.992726 | 0.02912592 | 0.4557233 | 0.256814 | -- | -0.7900785 | 5.876452978 | 4.456674338 | 24.69356 | 224
2024-01-13 | 2024-01-13 05:03 | Aus_RM362 | 2006681 | -- | 13.39657 | 3.228571 | 1.509637 | 43.12922 | 2.007024 | 0.03036516 | 0.4709661 | 0.2646861 | -- | 3.821893 | 6.001407346 | 4.593825391 | 24.44751 | 224
2024-01-13 | 2024-01-13 06:01 | Aus_RM361 | 2006693 | -- | 12.89025 | 3.236179 | 1.586932 | 43.37353 | 2.07501 | 0.05280378 | 0.4089794 | 0.2961903 | -- | -1.161054 | 5.890785406 | 4.829034076 | 13.82948 | 224
2024-01-13 | 2024-01-13 06:03 | Aus_RM362 | 2006697 | -- | 13.38764 | 3.266368 | 1.509503 | 42.99397 | 2.004697 | 0.0178427 | 0.4677523 | 0.2559769 | -- | 4.351879 | 6.101796124 | 4.593417629 | 40.82229 | 224
2024-01-13 | 2024-01-13 06:25 | Man_CLK461 | 2006700 | 1.749616 | 20.46425 | 5.32012 | 2.454662 | 66.12799 | 2.974895 | 1.613442 | 0.7184811 | 0.4146513 | 67.30533 | 2.522818 | 9.945029896 | 7.469536466 | 0.7105971 | 224
2024-01-13 | 2024-01-13 06:26 | Man_CLK462 | 2006701 | 1.703171 | 20.76963 | 5.135934 | 2.41244 | 66.4939 | 3.015464 | 1.386888 | 0.6592034 | 0.3827235 | 67.96088 | 3.046437 | 9.52837662 | 7.34105492 | 0.7605956 | 224
2024-01-13 | 2024-01-13 06:41 | Aus_CLK463 | 2006702 | 1.980713 | 20.5162 | 5.150159 | 2.441225 | 66.2776 | 2.940367 | 1.558142 | 0.7147323 | 0.3917835 | 67.73979 | 1.634266 | 9.51736865 | 7.428647675 | 0.7148321 | 224
2024-01-13 | 2024-01-13 07:01 | Aus_RM361 | 2006703 | -- | 12.24751 | 3.007751 | 1.456351 | 44.02462 | 2.020002 | 0.05223095 | 0.3956648 | 0.280069 | -- | -9.98706 | 5.506394258 | 4.431676093 | 13.36593 | 224
2024-01-13 | 2024-01-13 07:03 | Aus_RM362 | 2006705 | -- | 13.14703 | 3.156872 | 1.478217 | 43.24564 | 1.999843 | 0.01601124 | 0.4597953 | 0.2441567 | -- | 0.9209244 | 5.864567636 | 4.498214331 | 44.11626 | 224
2024-01-13 | 2024-01-13 07:05 | Aus_KF461 | 2006706 | -- | 13.43674 | 3.388891 | 1.58877 | 42.98289 | 2.027037 | 0.1402348 | 0.5172468 | 0.2763733 | -- | 5.514656 | 6.29236231 | 4.83462711 | 5.682047 | 224
2024-01-13 | 2024-01-13 07:10 | Aus_KF462 | 2006708 | -- | 13.4598 | 3.380339 | 1.583348 | 43.02361 | 2.010516 | 0.06499873 | 0.5165742 | 0.2633467 | -- | 5.538733 | 6.278873534 | 4.818127964 | 11.99162 | 224
2024-01-13 | 2024-01-13 07:12 | Aus_KF463 | 2006709 | -- | 13.2803 | 3.39659 | 1.584144 | 42.99808 | 2.044128 | 0.06313447 | 0.4959965 | 0.254959 | -- | 4.15658 | 6.320591852 | 4.820550192 | 11.89689 | 224
2024-01-13 | 2024-01-13 07:13 | Aus_HM463 | 2006711 | -- | -- | -- | -- | -- | -- | 1.77 | -- | -- | -- | -- | -- | -- | #VALUE! | 224
2024-01-13 | 2024-01-13 07:48 | Aus_HM461 | 2006721 | -- | -- | -- | -- | -- | -- | 1.46 | -- | -- | -- | -- | -- | -- | #VALUE! | 224
2024-01-13 | 2024-01-13 07:48 | Aus_HM462 | 2006722 | -- | -- | -- | -- | -- | -- | 2.55 | -- | -- | -- | -- | -- | -- | #VALUE! | 224
2024-01-13 | 2024-01-13 08:01 | Aus_RM361 | 2006723 | -- | 11.46261 | 2.680872 | 1.288877 | 44.63064 | 1.945826 | 0.04258195 | 0.3897604 | 0.2383568 | -- | -20.43604 | 4.923530916 | 3.922052711 | 15.01266 | 224
2024-01-13 | 2024-01-13 08:03 | Aus_RM362 | 2006724 | -- | 12.70784 | 3.000995 | 1.431706 | 43.49703 | 1.97763 | 0.01861101 | 0.4350884 | 0.25284 | -- | -4.468532 | 5.530190198 | 4.356681358 | 37.42587 | 224
2024-01-13 | 2024-01-13 08:28 | Man_CLK461 | 2006727 | 1.723441 | 20.59756 | 5.241839 | 2.426731 | 66.53635 | 3.001706 | 1.47334 | 0.6813053 | 0.4081376 | 68.627 | 1.988338 | 9.784844498 | 7.384542433 | 0.7509899 | 224
2024-01-13 | 2024-01-13 08:28 | Man_CLK462 | 2006728 | 1.773178 | 20.71808 | 5.154709 | 2.416292 | 66.18745 | 3.001912 | 1.656262 | 0.7513424 | 0.4100527 | 66.68846069 | 3.64355 | 9.571612786 | 7.352776556 | 0.7055288 | 224
2024-01-13 | 2024-01-13 08:41 | Aus_CLK463 | 2006729 | 1.768978 | 20.72703 | 5.04568 | 2.404481 | 66.48209 | 2.941637 | 1.492457 | 0.6904335 | 0.383488 | 68.58636 | 2.25033 | 9.302670148 | 7.316835683 | 0.7252646 | 224
2024-01-13 | 2024-01-13 09:03 | Aus_RM362 | 2006739 | -- | 11.69678 | 2.727495 | 1.29991 | 44.43256 | 1.94026 | 0.01020099 | 0.3958126 | 0.2292543 | -- | -17.56555 | 5.02841403 | 3.95562613 | 62.02082 | 224
2024-01-13 | 2024-01-13 10:03 | Aus_RM362 | 2006746 | -- | 11.61859 | 2.716905 | 1.301004 | 44.41676 | 1.925319 | 0.01573951 | 0.3948313 | 0.2360492 | -- | -18.24199 | 4.998499482 | 3.958955172 | 40.70052 | 224
2024-01-13 | 2024-01-13 10:28 | Man_CLK461 | 2006751 | 2.837671 | 20.33739 | 5.124686 | 2.373005 | 66.30573 | 2.919494 | 1.679491 | 0.7205231 | 0.4014078 | 65.99327 | -0.1926645 | 9.56529344 | 7.221054215 | 0.6735116 | 224
2024-01-13 | 2024-01-13 10:29 | Man_CLK462 | 2006752 | 1.967449 | 20.60335 | 5.055192 | 2.379395 | 66.11971 | 2.965153 | 1.760895 | 0.7430865 | 0.403368 | 67.21508 | 2.3207 | 9.37032246 | 7.240498985 | 0.6547176 | 224
2024-01-13 | 2024-01-13 11:01 | Aus_RM362 | 2006757 | -- | 15.06903 | 3.746963 | 1.779992 | 41.85959 | 2.126564 | 0.03395002 | 0.5071932 | 0.3268154 | -- | 25.02392 | 6.917705486 | 5.416515656 | 25.13551 | 224
2024-01-13 | 2024-01-13 11:03 | Aus_KF461 | 2006758 | -- | 13.38979 | 3.400029 | 1.586089 | 42.82436 | 2.019788 | 0.1324046 | 0.512979 | 0.2709513 | -- | 5.651292 | 6.326414262 | 4.826468827 | 5.937803 | 224
2024-01-13 | 2024-01-13 11:05 | Aus_KF462 | 2006759 | -- | 13.40417 | 3.38457 | 1.564033 | 42.87404 | 2.010217 | 0.07264425 | 0.5178473 | 0.2631965 | -- | 5.52025 | 6.322766664 | 4.759352419 | 10.74179 | 224
2024-01-13 | 2024-01-13 11:32 | Aus_RM362 | 2006765 | -- | 15.38627 | 3.917691 | 1.836023 | 41.44113 | 2.12128 | 0.03223155 | 0.5296591 | 0.3411531 | -- | 29.96319 | 7.275330234 | 5.587017989 | 27.64283 | 224
2024-01-13 | 2024-01-13 11:50 | Man_CLK461 | 2006767 | 2.960939 | 20.56943 | 5.190375 | 2.384473 | 66.18402 | 2.932814 | 1.629356 | 0.7154713 | 0.4096784 | 62.77476 | 2.52206 | 9.719965434 | 7.255951339 | 0.6981464 | 224
2024-01-13 | 2024-01-13 12:01 | Aus_RM362 | 2006769 | -- | 15.32543 | 3.864982 | 1.815097 | 41.62992 | 2.10917 | 0.0288043 | 0.534173 | 0.3314031 | -- | 28.57043 | 7.171058176 | 5.523340171 | 30.62849 | 224
2024-01-13 | 2024-01-13 12:18 | Aus_KF463 | 2006771 | -- | 13.3 | 3.41 | 1.59 | 43.05 | 2.03 | 0.05 | 0.48 | 0.24 | -- | 4.240834232 | 6.34622 | 4.83837 | 14.36376 | 224
2024-01-13 | 2024-01-13 12:29 | Aus_RM362 | 2006778 | -- | 13.68856 | 3.227232 | 1.536542 | 42.95632 | 2.028229 | 0.02323705 | 0.4652597 | 0.2728068 | -- | 6.886379 | 5.952335736 | 4.675697306 | 32.18887 | 224
2024-01-13 | 2024-01-13 12:37 | Man_CLK461 | 2006784 | 2.8 | 20.40163 | 5.164135 | 2.384771 | 66.42073 | 2.938157 | 1.600707 | 0.7073491 | 0.3994032 | 65.84472237 | 0.2192671 | 9.649925218 | 7.256858153 | 0.6980404 | 224
2024-01-13 | 2024-01-13 12:38 | Man_CLK462 | 2006785 | 1.55 | 20.67 | 5.26 | 2.45 | 66.09 | 3.04 | 1.46 | 0.68 | 0.4 | 66.81016 | 4.099003576 | 9.7936 | 7.45535 | 0.7498989 | 224
2024-01-13 | 2024-01-13 12:41 | Aus_CLK463 | 2006786 | 1.99 | 20.41604 | 5.053236 | 2.406527 | 65.86715 | 2.902831 | 1.994423 | 0.7017061 | 0.3944486 | 67.493 | 1.504761 | 9.319231716 | 7.323061661 | 0.5546279 | 224
2024-01-13 | 2024-01-13 13:01 | Aus_RM323 | 2006787 | -- | 13.23974 | 3.45913 | 1.592492 | 42.81324 | 2.125169 | 0.05105889 | 0.5014101 | 0.2627967 | -- | 4.701382 | 6.472198036 | 4.845953156 | 14.99885 | 224
2024-01-13 | 2024-01-13 13:03 | Aus_RM362 | 2006788 | -- | 13.44543 | 3.259308 | 1.511747 | 43.04746 | 2.022223 | 0.02365207 | 0.4677884 | 0.2735128 | -- | 4.651262 | 6.079290276 | 4.600246121 | 31.75356 | 224
2024-01-13 | 2024-01-13 13:34 | Man_CLK461 | 2006796 | 2.964716 | 20.47986 | 5.176087 | 2.38337 | 66.23234 | 2.931949 | 1.692367 | 0.7241129 | 0.4125496 | 63.73439 | 1.529718 | 9.68396851 | 7.25259491 | 0.6786875 | 224
2024-01-13 | 2024-01-13 14:01 | Aus_RM323 | 2006800 | -- | 14.07398 | 3.507792 | 1.63437 | 42.7453 | 2.067188 | 0.05928231 | 0.5215887 | 0.2616506 | -- | 12.37667 | 6.53029476 | 4.97338791 | 13.183 | 224
2024-01-13 | 2024-01-13 14:03 | Aus_RM361 | 2006801 | -- | 12.12636 | 2.922631 | 1.376974 | 44.37237 | 1.964896 | 0.03150986 | 0.4178121 | 0.2397143 | -- | -12.61402 | 5.415132142 | 4.190131882 | 21.10113 | 224
2024-01-13 | 2024-01-13 14:05 | Aus_RM362 | 2006802 | -- | 12.99275 | 3.096524 | 1.468553 | 43.13539 | 1.97262 | 0.02689416 | 0.4506982 | 0.2562813 | -- | -0.3836285 | 5.720996924 | 4.468806779 | 26.55813 | 224
2024-01-13 | 2024-01-13 14:41 | Aus_CLK463 | 2006811 | 1.270316 | 21.02886 | 5.01383 | 2.442634 | 65.83103 | 2.897104 | 1.595178 | 0.6173664 | 0.382605 | 65.83145 | 6.725453 | 9.153712772 | 7.432935262 | 0.6388642 | 224
2024-01-13 | 2024-01-13 14:41 | Man_CLK461 | 2006812 | 2.032678 | 20.59 | 5.12 | 2.36 | 66.18 | 2.94 | 1.6 | 0.72 | 0.42 | 66.88879 | 2.327944 | 9.57488 | 7.18148 | 0.7216884 | 224
2024-01-13 | 2024-01-13 14:42 | Man_CLK462 | 2006813 | 1.516582 | 20.75008 | 5.3585 | 2.501002 | 66.10002 | 3.075943 | 1.345849 | 0.6682514 | 0.3927421 | 65.64373 | 5.311485 | 9.968329616 | 7.610549086 | 0.7991154 | 224
2024-01-13 | 2024-01-13 15:01 | Aus_RM323 | 2006814 | -- | 13.03553 | 3.22778 | 1.516829 | 42.9044 | 2.034849 | 0.09045914 | 0.4700637 | 0.2439424 | -- | 1.410999 | 5.987142332 | 4.615710647 | 7.902116 | 224
2024-01-13 | 2024-01-13 15:03 | Aus_RM361 | 2006815 | -- | 12.1572 | 2.884468 | 1.386619 | 43.88229 | 1.968247 | 0.04519362 | 0.4081286 | 0.2513291 | -- | -11.02668 | 5.297680852 | 4.219481617 | 14.86137 | 224
2024-01-13 | 2024-01-13 15:05 | Aus_RM362 | 2006816 | -- | 12.742 | 2.996339 | 1.437822 | 43.22485 | 1.986425 | 0.02819661 | 0.4289884 | 0.2491293 | -- | -3.355831 | 5.507503526 | 4.375292346 | 24.3488 | 224
2024-01-13 | 2024-01-13 15:08 | Aus_KF461 | 2006817 | -- | 13.38438 | 3.352068 | 1.601423 | 42.87584 | 2.025663 | 0.1298605 | 0.5086126 | 0.2663684 | -- | 5.220133 | 6.173372484 | 4.873130189 | 5.979978 | 224
2024-01-13 | 2024-01-13 15:10 | Aus_KF462 | 2006820 | -- | 13.33627 | 3.390383 | 1.577142 | 42.75182 | 2.001307 | 0.09436888 | 0.5150412 | 0.2635928 | -- | 5.35524 | 6.315990686 | 4.799243106 | 8.24904 | 224
2024-01-13 | 2024-01-13 15:12 | Aus_KF463 | 2006821 | -- | 13.26142 | 3.391143 | 1.593415 | 42.93588 | 2.031707 | 0.07582524 | 0.5015918 | 0.258785 | -- | 4.167626 | 6.29047077 | 4.848761845 | 10.03363 | 224
2024-01-13 | 2024-01-13 15:13 | Aus_HM463 | 2006822 | -- | -- | -- | -- | -- | -- | 2.26 | -- | -- | -- | -- | -- | -- | #VALUE! | 224
2024-01-13 | 2024-01-13 15:14 | Aus_HM461 | 2006823 | -- | -- | -- | -- | -- | -- | 1.44 | -- | -- | -- | -- | -- | -- | #VALUE! | 224
2024-01-13 | 2024-01-13 15:14 | Aus_HM462 | 2006824 | -- | -- | -- | -- | -- | -- | 2.65 | -- | -- | -- | -- | -- | -- | #VALUE! | 224
2024-01-13 | 2024-01-13 16:00 | Man_CLK461 | 2006831 | 1.809025 | 20.38597 | 5.348137 | 2.457509 | 65.98756 | 3.000926 | 1.72045 | 0.7207409 | 0.4109399 | 66.89442 | 2.425922 | 10.01446 | 7.478199887 | 0.664734 | 224
2024-01-13 | 2024-01-13 16:01 | Aus_RM323 | 2006832 | -- | 12.93367 | 3.248839 | 1.487998 | 43.11118 | 2.048569 | 0.06779042 | 0.4701068 | 0.2388207 | -- | -0.0244711 | 6.091730734 | 4.527977914 | 10.44759 | 224
2024-01-13 | 2024-01-13 16:03 | Aus_RM362 | 2006833 | -- | 12.81497 | 3.123639 | 1.50868 | 43.52266 | 2.051826 | 0.03192633 | 0.396413 | 0.2854539 | -- | -2.921275 | 5.72495679 | 4.59091324 | 22.10402 | 224
2024-01-13 | 2024-01-13 16:03 | Aus_RM361 | 2006834 | -- | 12.65871 | 3.157267 | 1.567188 | 43.04374 | 2.050481 | 0.07082494 | 0.3857623 | 0.3135192 | -- | -2.560792 | 5.715075454 | 4.768953084 | 10.34733 | 224
2024-01-13 | 2024-01-13 16:34 | Man_CLK462 | 2006835 | 1.643428 | 20.85351 | 5.279518 | 2.472097 | 66.41398 | 3.042657 | 1.215611 | 0.6118932 | 0.3720928 | 66.19134 | 4.805339 | 9.807934576 | 7.522591171 | 0.8233554 | 224
2024-01-13 | 2024-01-13 16:38 | Man_CLK461 | 2006836 | 1.653433 | 20.46876 | 5.394877 | 2.495338 | 66.27119 | 3.078265 | 1.495114 | 0.6694747 | 0.4016218 | 67.6852 | 2.544569 | 10.07431 | 7.593313534 | 0.7276953 | 224
2024-01-13 | 2024-01-13 16:41 | Aus_CLK463 | 2006837 | 1.607601 | 20.66088 | 5.045559 | 2.419536 | 66.17882 | 2.939686 | 1.752633 | 0.6915511 | 0.3957168 | 68.49074 | 2.62843 | 9.276876438 | 7.362648048 | 0.6271458 | 224
2024-01-13 | 2024-01-13 17:01 | Aus_RM323 | 2006842 | -- | 13.54381 | 3.357332 | 1.573262 | 43.13496 | 2.060866 | 0.04254702 | 0.4913451 | 0.2605701 | -- | 5.7918 | 6.234970496 | 4.787436266 | 17.73063 | 224
2024-01-13 | 2024-01-13 17:03 | Aus_RM361 | 2006843 | -- | 12.29476 | 2.951724 | 1.408021 | 43.60138 | 1.951367 | 0.03816561 | 0.4144894 | 0.2481351 | -- | -8.616937 | 5.439697068 | 4.284607903 | 17.63187 | 224
2024-01-13 | 2024-01-13 17:05 | Aus_RM362 | 2006845 | -- | 12.94433 | 3.141655 | 1.525598 | 42.88898 | 2.047386 | 0.05618752 | 0.420221 | 0.2805924 | -- | 0.2469696 | 5.744073934 | 4.642394714 | 12.80871 | 224
2024-01-13 | 2024-01-13 17:58 | Aus_RM362 | 2006855 | -- | 14.36884 | 3.592212 | 1.743386 | 42.29776 | 2.141405 | 0.06972843 | 0.4650454 | 0.32347 | -- | 16.83251 | 6.569552688 | 5.305123598 | 11.66187 | 224
2024-01-13 | 2024-01-13 18:01 | Aus_RM323 | 2006856 | -- | 13.71107 | 3.405142 | 1.595224 | 42.78193 | 2.069905 | 0.04454568 | 0.4934353 | 0.2629252 | -- | 8.580519 | 6.324507292 | 4.854266632 | 17.04325 | 224
2024-01-13 | 2024-01-13 18:03 | Aus_RM361 | 2006857 | -- | 13.09702 | 3.184779 | 1.516517 | 42.90561 | 1.997864 | 0.04110785 | 0.4464844 | 0.2617816 | -- | 1.717856 | 5.873717586 | 4.614761231 | 17.46064 | 224
2024-01-13 | 2024-01-13 18:41 | Aus_CLK463 | 2006860 | 1.535625 | 20.79355 | 5.062273 | 2.433882 | 66.03407 | 2.956984 | 1.56994 | 0.6668637 | 0.386922 | 67.05339 | 4.314185 | 9.296895106 | 7.406302926 | 0.679515 | 224
2024-01-13 | 2024-01-13 18:45 | Man_CLK461 | 2006861 | 1.555959 | 20.44896 | 5.327103 | 2.470402 | 65.92162 | 3.032821 | 1.644222 | 0.696051 | 0.3996956 | 67.30036 | 3.077483 | 9.936902766 | 7.517433286 | 0.673948 | 224
2024-01-13 | 2024-01-13 18:45 | Man_CLK462 | 2006862 | 2.534917 | 20.48118 | 5.298178 | 2.409477 | 64.66717 | 2.949392 | 2.484385 | 0.8624222 | 0.4160521 | 58.24472 | 6.99489 | 9.963336616 | 7.332038511 | 0.5115221 | 224
2024-01-13 | 2024-01-13 19:01 | Aus_RM323 | 2006863 | -- | 13.77575 | 3.402647 | 1.593529 | 42.85501 | 2.072204 | 0.04286752 | 0.4974493 | 0.2546277 | -- | 8.897881 | 6.320763482 | 4.849108747 | 17.54039 | 224
2024-01-13 | 2024-01-13 19:03 | Aus_RM361 | 2006864 | -- | 15.74697 | 4.154975 | 1.990441 | 41.20947 | 2.215188 | 0.1006094 | 0.5225931 | 0.3525011 | -- | 35.14599 | 7.642857578 | 6.056911963 | 8.941513 | 224
2024-01-13 | 2024-01-13 19:05 | Aus_KF461 | 2006865 | -- | 13.33114 | 3.356663 | 1.583172 | 42.86704 | 2.032125 | 0.1189697 | 0.4904085 | 0.2634907 | -- | 4.792871 | 6.216429926 | 4.817592396 | 6.365965 | 224
2024-01-13 | 2024-01-13 19:10 | Aus_KF462 | 2006866 | -- | 13.30327 | 3.374649 | 1.589 | 42.70568 | 2.023038 | 0.1064784 | 0.5291088 | 0.2673005 | -- | 5.146181 | 6.25423185 | 4.835327 | 7.468268 | 224
2024-01-13 | 2024-01-13 19:12 | Aus_KF463 | 2006867 | -- | 13.42386 | 3.395313 | 1.574978 | 43.11067 | 2.053571 | 0.1200765 | 0.4985456 | 0.2605861 | -- | 5.029117 | 6.332716674 | 4.792658054 | 6.333748 | 224
2024-01-13 | 2024-01-13 19:58 | Man_CLK462 | 2006874 | 2.768573 | 20.99648 | 5.341837 | 2.417862 | 66.47874 | 3.057356 | 1.273711 | 0.4938809 | 0.3054312 | 60.44684 | 6.093383 | 10.06485 | 7.357554066 | 0.6394142 | 224
2024-01-13 | 2024-01-13 20:01 | Aus_RM323 | 2006878 | -- | 13.79689 | 3.434875 | 1.597792 | 42.84428 | 2.051406 | 0.05690544 | 0.5042458 | 0.2568703 | -- | 9.28058 | 6.398954686 | 4.862081056 | 13.36587 | 224
2024-01-13 | 2024-01-13 20:03 | Aus_RM361 | 2006879 | -- | 15.74653 | 4.016841 | 1.849001 | 41.50603 | 2.119651 | 0.04618077 | 0.5672417 | 0.2881093 | -- | 33.37877 | 7.516118958 | 5.626510043 | 18.50365 | 224
2024-01-13 | 2024-01-13 20:40 | Man_CLK461 | 2006880 | 1.693456 | 20.40765 | 5.359489 | 2.504159 | 66.15633 | 3.117098 | 1.476858 | 0.6432847 | 0.3858789 | 67.74423 | 2.201917 | 9.965608822 | 7.620155837 | 0.7078437 | 224
2024-01-13 | 2024-01-13 20:41 | Aus_CLK463 | 2006881 | 1.271607 | 21.24382 | 5.098577 | 2.446021 | 65.22504 | 2.877463 | 1.562676 | 0.6924695 | 0.3932795 | 61.15134 | 10.86845 | 9.372561518 | 7.443241903 | 0.7018686 | 224
2024-01-13 | 2024-01-13 20:41 | Man_CLK462 | 2006882 | 1.715726 | 20.5125 | 5.183085 | 2.428805 | 65.7832 | 3.023739 | 1.854816 | 0.7495012 | 0.4161765 | 66.63053 | 3.274299 | 9.62563719 | 7.390853615 | 0.6334188 | 224
2024-01-13 | 2024-01-13 21:01 | Aus_RM323 | 2006890 | -- | 13.78998 | 3.453104 | 1.585578 | 42.76447 | 2.030678 | 0.07430414 | 0.5045328 | 0.2644172 | -- | 9.54547 | 6.467927624 | 4.824913854 | 10.37053 | 224
2024-01-13 | 2024-01-13 21:03 | Aus_RM361 | 2006891 | -- | 15.62859 | 4.004425 | 1.820611 | 41.26344 | 2.103074 | 0.03191718 | 0.577494 | 0.2818291 | -- | 33.01591 | 7.531252438 | 5.540119273 | 26.7923 | 224
2024-01-13 | 2024-01-13 22:01 | Aus_RM323 | 2006898 | -- | 13.04044 | 3.208455 | 1.492447 | 43.4075 | 2.012976 | 0.06103452 | 0.4657588 | 0.2507056 | -- | -0.2161179 | 5.977185426 | 4.541516221 | 11.79466 | 224
2024-01-13 | 2024-01-13 22:03 | Aus_RM361 | 2006899 | -- | 14.17398 | 3.520513 | 1.611686 | 42.47239 | 2.057629 | 0.05616456 | 0.518799 | 0.2573503 | -- | 14.11486 | 6.602386738 | 4.904360498 | 13.77374 | 224
2024-01-13 | 2024-01-13 22:32 | Man_CLK461 | 2006905 | 1.575971 | 20.44698 | 5.29836 | 2.447461 | 65.90472 | 3.008363 | 1.712867 | 0.7204368 | 0.4153031 | 67.39104 | 2.941937 | 9.899549988 | 7.447623823 | 0.6708125 | 224
2024-01-13 | 2024-01-13 22:32 | Man_CLK462 | 2006906 | 1.669702 | 20.49237 | 5.253716 | 2.456191 | 65.74876 | 3.021387 | 1.881342 | 0.7429066 | 0.4097416 | 66.3170159 | 3.594449 | 9.766472228 | 7.474189213 | 0.6170913 | 224
2024-01-13 | 2024-01-13 22:41 | Aus_CLK463 | 2006907 | 1.270961 | 21.11337 | 5.020764 | 2.423152 | 65.24299 | 2.875844 | 1.730379 | 0.7453416 | 0.4095317 | 62.77392 | 9.272367 | 9.205051416 | 7.373651536 | 0.6719691 | 224
2024-01-13 | 2024-01-13 23:01 | Aus_RM323 | 2006909 | -- | 13.20493 | 3.229819 | 1.506998 | 43.4683 | 2.006132 | 0.05515493 | 0.4753821 | 0.2501216 | -- | 1.135813 | 6.009179734 | 4.585794914 | 13.18682 | 224
2024-01-13 | 2024-01-13 23:03 | Aus_RM361 | 2006911 | -- | 11.76878 | 2.863621 | 1.318302 | 44.28596 | 1.988636 | 0.05210851 | 0.4275323 | 0.2225325 | -- | -15.78635 | 5.358028666 | 4.011592986 | 12.49308 | 224
2024-01-13 | 2024-01-13 23:05 | Aus_RM362 | 2006912 | -- | 14.21575 | 3.450335 | 1.668522 | 42.55001 | 2.128428 | 0.06506452 | 0.4784641 | 0.306516 | -- | 13.94137 | 6.320248526 | 5.077312446 | 12.33711 | 224
2024-01-13 | 2024-01-13 23:08 | Aus_KF461 | 2006913 | -- | 13.39041 | 3.374953 | 1.580344 | 42.94727 | 2.020396 | 0.1146995 | 0.5057473 | 0.2747751 | -- | 5.145863 | 6.269683402 | 4.808986792 | 6.843724 | 224
2024-01-13 | 2024-01-13 23:10 | Aus_KF462 | 2006915 | -- | 13.44629 | 3.391752 | 1.585983 | 42.98458 | 2.023452 | 0.0935706 | 0.5251338 | 0.2568156 | -- | 5.603093 | 6.304659564 | 4.826146269 | 8.317755 | 224
2024-01-13 | 2024-01-13 23:12 | Aus_KF463 | 2006916 | -- | 13.65554 | 3.44224 | 1.59093 | 42.64515 | 2.050095 | 0.07931077 | 0.4920743 | 0.2606756 | -- | 8.706392 | 6.43008244 | 4.84119999 | 9.521308 | 224
2024-01-13 | 2024-01-13 23:13 | Aus_HM463 | 2006917 | -- | -- | -- | -- | -- | -- | 2.15 | -- | -- | -- | -- | -- | -- | #VALUE! | 224
2024-01-14 | 2024-01-14 00:01 | Aus_RM323 | 2006924 | -- | 13.73059 | 3.445952 | 1.58258 | 42.74873 | 2.02841 | 0.06041419 | 0.4972154 | 0.261654 | -- | 9.043549 | 6.45404744 | 4.81579094 | 12.59274 | 224
2024-01-14 | 2024-01-14 00:03 | Aus_RM361 | 2006925 | -- | 12.76196 | 3.115087 | 1.442429 | 43.55231 | 2.005895 | 0.04427369 | 0.4671899 | 0.2320316 | -- | -3.583057 | 5.814390682 | 4.389311447 | 15.74308 | 224
2024-01-14 | 2024-01-14 00:04 | Aus_HM461 | 2006926 | -- | -- | -- | -- | -- | -- | 1.59 | -- | -- | -- | -- | -- | -- | #VALUE! | 224
2024-01-14 | 2024-01-14 00:04 | Aus_HM462 | 2006927 | -- | -- | -- | -- | -- | -- | 2.87 | -- | -- | -- | -- | -- | -- | #VALUE! | 224
2024-01-14 | 2024-01-14 00:05 | Aus_RM362 | 2006928 | -- | 12.04287 | 2.778866 | 1.342034 | 44.24608 | 1.956696 | 0.03579882 | 0.4033656 | 0.2381919 | -- | -13.71052 | 5.093273372 | 4.083809462 | 18.17474 | 224
2024-01-14 | 2024-01-14 00:34 | Man_CLK461 | 2006934 | 1.547567 | 20.44151 | 5.28717 | 2.484118 | 66.25298 | 3.083065 | 1.457052 | 0.658329 | 0.3928518 | 68.98876 | 1.808164 | 9.807872844 | 7.559171074 | 0.7324279 | 224
2024-01-14 | 2024-01-14 00:34 | Man_CLK462 | 2006935 | 1.538639 | 20.61546 | 5.179112 | 2.448766 | 66.24474 | 3.052481 | 1.576222 | 0.7096694 | 0.4015091 | 68.44603 | 2.743735 | 9.581334728 | 7.451594938 | 0.7118605 | 224
2024-01-14 | 2024-01-14 00:41 | Aus_CLK463 | 2006936 | 1.518842 | 21.05715 | 5.056099 | 2.395989 | 65.03738 | 2.862389 | 1.939063 | 0.7660024 | 0.4068727 | 61.15649 | 9.570089 | 9.344648962 | 7.290994527 | 0.6069498 | 224
2024-01-14 | 2024-01-14 01:01 | Aus_RM323 | 2006938 | -- | 13.41609 | 3.376536 | 1.551696 | 42.85019 | 2.022697 | 0.08473504 | 0.486685 | 0.261514 | -- | 5.641989 | 6.322350768 | 4.721810928 | 8.870444 | 224
2024-01-14 | 2024-01-14 01:03 | Aus_RM361 | 2006939 | -- | 15.07982 | 3.76994 | 1.745468 | 41.67004 | 2.090507 | 0.04291033 | 0.5447478 | 0.2722516 | -- | 25.77807 | 7.037009144 | 5.311459124 | 18.99094 | 224
2024-01-14 | 2024-01-14 01:05 | Aus_RM362 | 2006940 | -- | 12.90518 | 3.042049 | 1.446062 | 43.72874 | 2.001831 | 0.0361078 | 0.4512126 | 0.2589376 | -- | -3.259389 | 5.614692946 | 4.400366666 | 19.88833 | 224
2024-01-14 | 2024-01-14 02:01 | Aus_RM323 | 2006952 | -- | 13.47227 | 3.414424 | 1.565544 | 42.84117 | 2.035001 | 0.08817561 | 0.4796178 | 0.257809 | -- | 6.359821 | 6.399323152 | 4.763950392 | 8.401894 | 224
2024-01-14 | 2024-01-14 02:03 | Aus_RM361 | 2006953 | -- | 14.38026 | 3.602986 | 1.645375 | 42.41839 | 2.093197 | 0.04038924 | 0.5228391 | 0.2632052 | -- | 16.50913 | 6.7639384 | 5.006876125 | 19.4257 | 224
2024-01-14 | 2024-01-14 02:05 | Aus_RM362 | 2006954 | -- | 13.10478 | 3.190621 | 1.48041 | 43.36443 | 2.009147 | 0.02616921 | 0.4614747 | 0.2551112 | -- | 0.3661402 | 5.95029193 | 4.50488763 | 27.58662 | 224
2024-01-14 | 2024-01-14 02:30 | Man_CLK461 | 2006956 | 1.74322 | 20.47951 | 5.253099 | 2.470538 | 66.13089 | 3.07573 | 1.635742 | 0.6913157 | 0.4062107 | 67.65474 | 2.322615 | 9.740562054 | 7.517847134 | 0.6801174 | 224
2024-01-14 | 2024-01-14 02:30 | Man_CLK462 | 2006957 | 1.777994 | 20.54532 | 5.214776 | 2.439516 | 66.97159 | 3.100515 | 1.23019 | 0.6131163 | 0.3797427 | 70.73732 | 0.07899381 | 9.691495328 | 7.423447188 | 0.8224678 | 224
2024-01-14 | 2024-01-14 02:41 | Aus_CLK463 | 2006958 | 1.656992 | 20.97585 | 5.060776 | 2.410839 | 65.54169 | 2.912672 | 1.597059 | 0.6967491 | 0.391672 | 63.21235262 | 7.361779 | 9.331916812 | 7.336183077 | 0.6877399 | 224
2024-01-14 | 2024-01-14 03:01 | Aus_RM323 | 2006962 | -- | 13.49593 | 3.39306 | 1.564812 | 42.95028 | 2.011149 | 0.05904288 | 0.480577 | 0.2523369 | -- | 6.119149 | 6.343947096 | 4.761722916 | 12.44177 | 224
2024-01-14 | 2024-01-14 03:03 | Aus_RM361 | 2006963 | -- | 12.65271 | 3.097467 | 1.422675 | 43.7004 | 2.032303 | 0.04363695 | 0.4617263 | 0.2343292 | -- | -5.088073 | 5.80112145 | 4.329200025 | 15.93418 | 224
2024-01-14 | 2024-01-14 03:05 | Aus_RM362 | 2006964 | -- | 13.8735 | 3.413085 | 1.590852 | 42.81808 | 2.045542 | 0.01815243 | 0.4876574 | 0.2644277 | -- | 9.902005 | 6.352953666 | 4.840962636 | 41.65969 | 224
2024-01-14 | 2024-01-14 03:08 | Aus_KF461 | 2006966 | -- | 13.44192 | 3.35012 | 1.593963 | 43.12531 | 2.036906 | 0.1180652 | 0.5132008 | 0.2700033 | -- | 4.930919 | 6.180832604 | 4.850429409 | 6.650207 | 224
2024-01-14 | 2024-01-14 03:10 | Aus_KF462 | 2006970 | -- | 13.36423 | 3.364362 | 1.573034 | 43.14449 | 2.017371 | 0.09629776 | 0.5177741 | 0.268057 | -- | 4.253447 | 6.253985772 | 4.786742462 | 8.167779 | 224
2024-01-14 | 2024-01-14 03:12 | Aus_KF463 | 2006971 | -- | 13.59417 | 3.367558 | 1.575636 | 43.07324 | 2.051792 | 0.06655257 | 0.4910203 | 0.2645637 | -- | 6.468858 | 6.258052588 | 4.794660348 | 11.40846 | 224
2024-01-14 | 2024-01-14 04:01 | Aus_RM323 | 2006977 | -- | 13.19287 | 3.259734 | 1.525971 | 43.18344 | 2.028788 | 0.05773693 | 0.4725088 | 0.2495585 | -- | 2.079022 | 6.056352168 | 4.643529753 | 12.54217 | 224
2024-01-14 | 2024-01-14 04:03 | Aus_RM361 | 2006978 | -- | 12.52095 | 3.112653 | 1.414517 | 43.93056 | 2.011698 | 0.04545978 | 0.462023 | 0.2338185 | -- | -6.859963 | 5.855167686 | 4.304375231 | 15.28631 | 224
2024-01-14 | 2024-01-14 04:05 | Aus_RM362 | 2006979 | -- | 14.4591 | 3.613272 | 1.683762 | 42.31441 | 2.074472 | 0.0368927 | 0.4985037 | 0.2799971 | -- | 17.60006 | 6.726245496 | 5.123687766 | 21.2927 | 224
2024-01-14 | 2024-01-14 04:32 | Man_CLK461 | 2006981 | 1.520778 | 20.37405 | 5.265492 | 2.463373 | 65.93203 | 3.066594 | 1.676537 | 0.6963713 | 0.4049094 | 68.47923 | 2.081422 | 9.785526684 | 7.496044039 | 0.665133 | 224
2024-01-14 | 2024-01-14 04:32 | Man_CLK462 | 2006982 | 1.74542 | 20.4391 | 5.189819 | 2.440963 | 65.99765 | 3.050422 | 1.674071 | 0.723747 | 0.4041173 | 67.87789 | 2.03166 | 9.622910954 | 7.427850409 | 0.6794196 | 224
2024-01-14 | 2024-01-14 04:41 | Aus_CLK463 | 2006983 | 1.614717 | 20.9927 | 5.058179 | 2.403241 | 65.56355 | 2.911462 | 1.605622 | 0.699766 | 0.3916304 | 63.3737 | 7.418202 | 9.337890578 | 7.313062363 | 0.6856378 | 224
2024-01-14 | 2024-01-14 05:01 | Aus_RM323 | 2006990 | -- | 13.57044 | 3.371514 | 1.5497 | 43.10575 | 2.070677 | 0.05259307 | 0.4847759 | 0.2625519 | -- | 6.156995 | 6.3124197 | 4.7157371 | 14.28614 | 224
2024-01-14 | 2024-01-14 05:03 | Aus_RM361 | 2006991 | -- | 13.93172 | 3.436975 | 1.56763 | 42.76305 | 2.055571 | 0.05325905 | 0.4983162 | 0.252179 | -- | 10.66775 | 6.45555379 | 4.77029809 | 14.07256 | 224
2024-01-14 | 2024-01-14 05:05 | Aus_RM362 | 2006992 | -- | 14.79476 | 3.669664 | 1.715239 | 41.97729 | 2.069886 | 0.02231306 | 0.521615 | 0.27741 | -- | 21.84199 | 6.822425212 | 5.219472277 | 35.93752 | 224
2024-01-14 | 2024-01-14 06:01 | Aus_RM323 | 2006997 | -- | 13.37692 | 3.307818 | 1.535658 | 42.74436 | 2.030246 | 0.03154311 | 0.4770034 | 0.257459 | -- | 5.264562 | 6.167384364 | 4.673007294 | 23.4018 | 224
2024-01-14 | 2024-01-14 06:03 | Aus_RM361 | 2006998 | -- | 13.48378 | 3.328147 | 1.547143 | 42.81467 | 2.021022 | 0.03160258 | 0.4863073 | 0.2522915 | -- | 6.08309 | 6.201823594 | 4.707956149 | 23.39733 | 224
2024-01-14 | 2024-01-14 06:05 | Aus_RM362 | 2006999 | -- | 14.79723 | 3.693188 | 1.71831 | 41.81392 | 2.069763 | 0.02150737 | 0.5284914 | 0.277334 | -- | 22.48751 | 6.87956768 | 5.22881733 | 37.55132 | 224
2024-01-14 | 2024-01-14 06:22 | Man_CLK461 | 2007001 | 1.690551 | 20.38237 | 5.29264 | 2.453658 | 66.37865 | 3.039648 | 1.68475 | 0.6918676 | 0.4092497 | 69.37455 | 0.9084428 | 9.873906664 | 7.466481294 | 0.6629397 | 224
2024-01-14 | 2024-01-14 06:23 | Man_CLK462 | 2007002 | 1.809004 | 20.42116 | 5.189838 | 2.427632 | 66.54951 | 3.072682 | 1.631067 | 0.6997285 | 0.4097655 | 70.02094 | 0.1682318 | 9.645517356 | 7.387284176 | 0.6892686 | 224
2024-01-14 | 2024-01-14 06:41 | Aus_CLK463 | 2007003 | 1.448803 | 20.95552 | 5.096943 | 2.43624 | 65.62823 | 2.9311 | 1.56077 | 0.6903825 | 0.3928773 | 64.28741 | 7.131852 | 9.38478087 | 7.41347832 | 0.7012552 | 224
2024-01-14 | 2024-01-14 07:01 | Aus_RM323 | 2007006 | -- | 13.45773 | 3.399451 | 1.56571 | 42.76926 | 2.071149 | 0.03246329 | 0.4908832 | 0.2511531 | -- | 6.379913 | 6.35936383 | 4.76445553 | 22.8517 | 224
2024-01-14 | 2024-01-14 07:03 | Aus_RM361 | 2007007 | -- | 11.65461 | 2.829962 | 1.322474 | 44.34211 | 1.960708 | 0.0309567 | 0.411795 | 0.2277614 | -- | -17.1068 | 5.261773292 | 4.024288382 | 20.81454 | 224
2024-01-14 | 2024-01-14 07:05 | Aus_RM362 | 2007008 | -- | 13.92709 | 3.461047 | 1.604316 | 42.59463 | 2.041111 | 0.02722467 | 0.4967911 | 0.2635635 | -- | 11.30675 | 6.457271878 | 4.881933588 | 28.02175 | 224
2024-01-14 | 2024-01-14 07:08 | Aus_KF461 | 2007009 | -- | 13.29657 | 3.395799 | 1.58587 | 42.94882 | 2.025515 | 0.1140951 | 0.496205 | 0.2655844 | -- | 4.445648 | 6.31557531 | 4.82580241 | 6.70486 | 224
2024-01-14 | 2024-01-14 07:10 | Aus_KF462 | 2007012 | -- | 13.24749 | 3.375561 | 1.571664 | 43.07357 | 2.013154 | 0.07359416 | 0.5072367 | 0.2699709 | -- | 3.522518 | 6.285981162 | 4.782573552 | 10.59922 | 224
2024-01-14 | 2024-01-14 07:12 | Aus_KF463 | 2007013 | -- | 13.59593 | 3.41905 | 1.562706 | 42.80545 | 2.033983 | 0.06929563 | 0.4842477 | 0.257168 | -- | 7.553437 | 6.416383948 | 4.755314358 | 10.73596 | 224
2024-01-14 | 2024-01-14 07:13 | Aus_HM463 | 2007014 | -- | -- | -- | -- | -- | -- | 1.67 | -- | -- | -- | -- | -- | -- | #VALUE! | 224
2024-01-14 | 2024-01-14 07:28 | Aus_HM461 | 2007015 | -- | -- | -- | -- | -- | -- | 0.91 | -- | -- | -- | -- | -- | -- | #VALUE! | 224
2024-01-14 | 2024-01-14 07:28 | Aus_HM462 | 2007016 | -- | -- | -- | -- | -- | -- | 2.44 | -- | -- | -- | -- | -- | -- | #VALUE! | 224
2024-01-14 | 2024-01-14 08:01 | Aus_RM323 | 2007022 | -- | 13.53104 | 3.397047 | 1.554274 | 42.82931 | 2.063144 | 0.0938417 | 0.4900651 | 0.262341 | -- | 6.801467 | 6.372342942 | 4.729655782 | 8.051657 | 224
2024-01-14 | 2024-01-14 08:03 | Aus_RM361 | 2007023 | -- | 13.09819 | 3.254682 | 1.507418 | 43.15295 | 2.027443 | 0.03988171 | 0.4611841 | 0.2508724 | -- | 1.312754 | 6.074356044 | 4.587072974 | 17.95819 | 224
2024-01-14 | 2024-01-14 08:05 | Aus_RM362 | 2007024 | -- | 12.55565 | 3.037818 | 1.421454 | 43.59411 | 1.967922 | 0.02585855 | 0.4451216 | 0.2380628 | -- | -5.90002 | 5.645117532 | 4.325484522 | 26.52912 | 224
2024-01-14 | 2024-01-14 08:34 | Man_CLK461 | 2007026 | 1.850683 | 20.40986 | 5.233808 | 2.422739 | 66.35452 | 3.002562 | 1.691498 | 0.7034154 | 0.4114476 | 68.85495 | 0.8874568 | 9.770316812 | 7.372394777 | 0.6677818 | 224
2024-01-14 | 2024-01-14 08:36 | Man_CLK462 | 2007027 | 2.23329 | 20.39876 | 5.150367 | 2.418438 | 66.67062 | 3.039407 | 1.640578 | 0.6986609 | 0.404163 | 69.23526 | -0.6063263 | 9.556475454 | 7.359306834 | 0.6803125 | 224
2024-01-14 | 2024-01-14 08:41 | Aus_CLK463 | 2007028 | 1.6013 | 20.94475 | 5.070389 | 2.422888 | 65.52451 | 2.93208 | 1.550351 | 0.6893138 | 0.3888205 | 63.52368 | 7.208785 | 9.337004354 | 7.372848184 | 0.7020048 | 224
2024-01-14 | 2024-01-14 09:01 | Aus_RM323 | 2007029 | -- | 13.11806 | 3.237427 | 1.506534 | 43.15739 | 2.108803 | 0.1265202 | 0.4685659 | 0.2504098 | -- | 1.381605 | 6.030126022 | 4.584382962 | 5.705721 | 224
2024-01-14 | 2024-01-14 09:03 | Aus_RM361 | 2007033 | -- | 14.5669 | 3.658982 | 1.680155 | 42.16988 | 2.086084 | 0.02686561 | 0.5167994 | 0.2756043 | -- | 19.19884 | 6.85348004 | 5.112711665 | 29.6084 | 224
2024-01-14 | 2024-01-14 09:05 | Aus_RM362 | 2007036 | -- | 12.77612 | 3.053278 | 1.449289 | 43.53884 | 1.982381 | 0.02601543 | 0.453705 | 0.2407621 | -- | -3.725757 | 5.638989712 | 4.410186427 | 26.78382 | 224
2024-01-14 | 2024-01-14 09:43 | Man_CLK462 | 2007046 | 2 | 20.27577 | 5.16659 | 2.424414 | 66.00756 | 3.017688 | 1.663788 | 0.7425617 | 0.4193615 | 68.30286112 | 0.4609365 | 9.589355012 | 7.377491802 | 0.7050652 | 224
2024-01-14 | 2024-01-14 10:01 | Aus_RM323 | 2007052 | -- | 12.69623 | 3.142599 | 1.468491 | 43.30082 | 2.102107 | 0.06643438 | 0.4532958 | 0.2557845 | -- | -3.208449 | 5.843200578 | 4.468618113 | 10.77497 | 224
2024-01-14 | 2024-01-14 10:03 | Aus_RM361 | 2007053 | -- | 14.04967 | 3.469903 | 1.60735 | 42.46723 | 2.063871 | 0.02492617 | 0.4961726 | 0.2613343 | -- | 12.80042 | 6.47560675 | 4.89116605 | 30.46919 | 224
2024-01-14 | 2024-01-14 10:05 | Aus_RM362 | 2007054 | -- | 13.39354 | 3.259765 | 1.522202 | 42.93952 | 2.011438 | 0.02171989 | 0.4689997 | 0.2476241 | -- | 4.550082 | 6.062811466 | 4.632060686 | 33.08781 | 224
2024-01-14 | 2024-01-14 10:36 | Man_CLK461 | 2007058 | 2.399869 | 20.31374 | 5.153744 | 2.384394 | 66.22276 | 2.950471 | 1.892935 | 0.7052045 | 0.4072329 | 67.40603 | 0.01830349 | 9.623026952 | 7.255710942 | 0.5946511 | 224
2024-01-14 | 2024-01-14 10:40 | Man_CLK462 | 2007059 | 2.105599 | 20.42993 | 5.269976 | 2.482662 | 67.15997 | 3.131661 | 1.179725 | 0.5816342 | 0.3832307 | 70.61497 | -1.165654 | 9.764772296 | 7.554740466 | 0.838754 | 224
2024-01-14 | 2024-01-14 10:41 | Aus_CLK463 | 2007060 | 1.574357 | 20.84124 | 5.040656 | 2.403834 | 65.77115 | 2.946926 | 1.62053 | 0.7126343 | 0.3989249 | 65.65111 | 5.389838 | 9.290451272 | 7.314866862 | 0.6918965 | 224
2024-01-14 | 2024-01-14 11:01 | Aus_RM323 | 2007062 | -- | 13.30112 | 3.290776 | 1.535264 | 43.61901 | 2.119712 | 0.04468733 | 0.4788218 | 0.2600487 | -- | 1.839662 | 6.122889712 | 4.671808352 | 16.62786 | 224
2024-01-14 | 2024-01-14 11:03 | Aus_RM361 | 2007064 | -- | 12.38574 | 3.043053 | 1.411546 | 42.79015 | 2.01616 | 1.166438 | 0.4403322 | 0.2366668 | -- | -4.876386 | 5.675754618 | 4.295334478 | 0.5830806 | 224
2024-01-14 | 2024-01-14 11:05 | Aus_RM362 | 2007066 | -- | 13.05304 | 3.216216 | 1.496217 | 43.19674 | 2.008945 | 0.02356901 | 0.4686575 | 0.2540935 | -- | 0.5829261 | 5.991373236 | 4.552988331 | 30.83371 | 224
2024-01-14 | 2024-01-14 11:08 | Aus_KF461 | 2007067 | -- | 13.36616 | 3.388526 | 1.579847 | 42.97348 | 2.034131 | 0.09657795 | 0.4939463 | 0.2624155 | -- | 4.92506 | 6.306492776 | 4.807474421 | 7.858735 | 224
2024-01-14 | 2024-01-14 11:10 | Aus_KF462 | 2007068 | -- | 13.26905 | 3.341811 | 1.571146 | 43.08595 | 2.021618 | 0.081319 | 0.498712 | 0.2695133 | -- | 3.498317 | 6.197420118 | 4.780997278 | 9.495872 | 224
2024-01-14 | 2024-01-14 11:12 | Aus_KF463 | 2007069 | -- | 13.57811 | 3.376353 | 1.563635 | 42.80719 | 2.039951 | 0.0617686 | 0.485004 | 0.2568973 | -- | 7.179444 | 6.30166503 | 4.758141305 | 12.049 | 224
2024-01-14 | 2024-01-14 11:32 | Aus_RM323 | 2007077 | -- | 13.25 | 3.28 | 1.55 | 43.59 | 2.11 | 0.03 | 0.46 | 0.27 | -- | 1.450385 | 6.0694 | 4.71665 | 24.66255 | 324
2024-01-14 | 2024-01-14 12:01 | Aus_RM323 | 2007080 | -- | 11.97621 | 2.862313 | 1.373018 | 43.97185 | 2.106653 | 0.02300413 | 0.3966963 | 0.2460674 | -- | -12.98528 | 5.261982994 | 4.178093774 | 28.47837 | 324
2024-01-14 | 2024-01-14 12:03 | Aus_RM361 | 2007081 | -- | 11.6 | 2.86 | 1.23 | 44.14 | 1.84 | 0.63 | 0.37 | 0.22 | -- | -16.90328 | 5.49784 | 3.74289 | 0.95042 | 324
2024-01-14 | 2024-01-14 12:05 | Aus_RM362 | 2007082 | -- | 13.32664 | 3.221115 | 1.512707 | 43.21312 | 2.032402 | 0.0242848 | 0.4745118 | 0.253234 | -- | 2.928319 | 5.976454506 | 4.603167401 | 30.08439 | 324
2024-01-14 | 2024-01-14 12:06 | Man_CLK461 | 2007083 | 1.817719 | -- | -- | -- | -- | -- | -- | -- | -- | -- | -- | -- | -- | #VALUE! | 324
2024-01-14 | 2024-01-14 12:12 | Man_CLK462 | 2007084 | 1.961347 | -- | -- | -- | -- | -- | -- | -- | -- | -- | -- | -- | -- | #VALUE! | 324
2024-01-14 | 2024-01-14 12:34 | Aus_RM323 | 2007085 | -- | 12.71101 | 3.107358 | 1.371956 | 43.48746 | 2.000046 | 0.1057471 | 0.4541339 | 0.2522044 | -- | -3.937281 | 5.913149148 | 4.174862108 | 6.732307 | 324
2024-01-14 | 2024-01-14 12:41 | Aus_CLK463 | 2007092 | 1.792221 | 20.79129 | 5.04002 | 2.386325 | 65.80212 | 2.992938 | 1.663466 | 0.7163855 | 0.4028709 | 65.2992 | 4.843021 | 9.3183911 | 7.261586975 | 0.6790179 | 324
2024-01-14 | 2024-01-14 12:53 | Man_CLK461 | 2007093 | 1.66894 | 20.42962 | 5.389745 | 2.512713 | 65.9639 | 3.073261 | 1.559279 | 0.6485736 | 0.3973979 | 66.67818366 | 3.14442 | 10.03131 | 7.646185659 | 0.682847 | 324
2024-01-14 | 2024-01-14 12:57 | Man_CLK462 | 2007095 | 2 | 19.97799 | 5.113921 | 2.352113 | 64.86179 | 2.917823 | 2.818166 | 0.9843138 | 0.4695553 | 66.35878 | 1.073816 | 9.572115454 | 7.157479859 | 0.5122451 | 324
2024-01-14 | 2024-01-14 13:01 | Aus_RM323 | 2007096 | -- | 11.55503 | 2.768762 | 1.341235 | 44.44866 | 2.030708 | 0.02828418 | 0.403236 | 0.2431689 | -- | -18.58039 | 5.06784968 | 4.081378105 | 23.22662 | 324
2024-01-14 | 2024-01-14 13:03 | Aus_RM361 | 2007097 | -- | 13.70072 | 3.502132 | 1.670695 | 42.7178 | 2.136631 | 0.1400319 | 0.4507418 | 0.2917807 | -- | 9.261426 | 6.45383386 | 5.083924885 | 5.428058 | 324
2024-01-14 | 2024-01-14 13:05 | Aus_RM362 | 2007098 | -- | 14.13835 | 3.463269 | 1.601312 | 42.59149 | 2.062834 | 0.02923009 | 0.4991637 | 0.2655631 | -- | 13.14135 | 6.468242946 | 4.872792416 | 26.25658 | 324
2024-01-14 | 2024-01-14 13:31 | Aus_RM323 | 2007107 | -- | 15.06102 | 3.903266 | 1.794168 | 41.44238 | 2.16248 | 0.02441331 | 0.5788366 | 0.2811825 | -- | 27.0438 | 7.307922644 | 5.459653224 | 35.04003 | 324
2024-01-14 | 2024-01-14 14:01 | Aus_RM323 | 2007108 | -- | 15.01308 | 3.892036 | 1.769462 | 41.54816 | 2.112363 | 0.01276002 | 0.5759546 | 0.2833962 | -- | 26.22306 | 7.319965696 | 5.384472866 | 67.07252 | 324
2024-01-14 | 2024-01-14 14:03 | Aus_RM361 | 2007112 | -- | 14.63463 | 3.720091 | 1.747412 | 41.59237 | 2.118845 | 0.07720919 | 0.5092392 | 0.3024959 | -- | 21.93723 | 6.901620046 | 5.317374716 | 10.66858 | 324
2024-01-14 | 2024-01-14 14:05 | Aus_RM362 | 2007114 | -- | 13.80122 | 3.379579 | 1.583004 | 42.5315 | 2.042414 | 0.0292863 | 0.4913015 | 0.2643477 | -- | 9.982222 | 6.277441582 | 4.817081172 | 25.92416 | 324
2024-01-14 | 2024-01-14 14:34 | Man_CLK461 | 2007116 | 1.666666 | 20.47367 | 5.278232 | 2.49429 | 66.31894 | 3.079162 | 1.498635 | 0.6380011 | 0.3930146 | 68.57352 | 1.847855 | 9.76697612 | 7.59012447 | 0.7007012 | 324
2024-01-14 | 2024-01-14 14:34 | Man_CLK462 | 2007117 | 1.784797 | 20.84607 | 5.377018 | 2.513219 | 66.73173 | 3.125073 | 0.9542954 | 0.518222 | 0.3678561 | 66.25212 | 4.303987 | 9.996731152 | 7.647725417 | 0.9595488 | 324
2024-01-14 | 2024-01-14 14:41 | Aus_CLK463 | 2007118 | 2.254737 | 20.25311 | 5.009336 | 2.375926 | 66.84779 | 3.020362 | 1.631601 | 0.6863461 | 0.3922662 | 71.98439 | -3.163713 | 9.254673608 | 7.229942818 | 0.6682236 | 324
2024-01-14 | 2024-01-14 15:01 | Aus_RM323 | 2007120 | -- | 13.48886 | 3.360619 | 1.558983 | 42.58096 | 2.084467 | 0.03101479 | 0.5071339 | 0.2512327 | -- | 7.021885 | 6.267841114 | 4.743985269 | 24.3682 | 324
2024-01-14 | 2024-01-14 15:03 | Aus_RM361 | 2007121 | -- | 14.36002 | 3.612785 | 1.676562 | 41.84502 | 2.075205 | 0.04674258 | 0.5148629 | 0.281742 | -- | 18.17927 | 6.737137346 | 5.101778166 | 17.1518 | 324
2024-01-14 | 2024-01-14 15:05 | Aus_RM362 | 2007122 | -- | 13.30365 | 3.262748 | 1.516088 | 43.51633 | 2.049826 | 0.03019082 | 0.4755058 | 0.257878 | -- | 2.014033 | 6.081061304 | 4.613455784 | 24.42569 | 324
2024-01-14 | 2024-01-14 15:08 | Aus_KF461 | 2007123 | -- | 13.36117 | 3.413603 | 1.591603 | 43.09531 | 2.042825 | 0.1066808 | 0.4982278 | 0.2662877 | -- | 4.647758 | 6.353055674 | 4.843247929 | 7.195491 | 324
2024-01-14 | 2024-01-14 15:10 | Aus_KF462 | 2007125 | -- | 13.12564 | 3.328695 | 1.561793 | 42.81684 | 2.017457 | 0.07816331 | 0.4914873 | 0.2699494 | -- | 3.014846 | 6.178487994 | 4.752536099 | 9.807784 | 324
2024-01-14 | 2024-01-14 15:12 | Aus_KF463 | 2007126 | -- | 13.27585 | 3.254226 | 1.53183 | 43.1192 | 2.066992 | 0.06128334 | 0.4647421 | 0.2613658 | -- | 2.968384 | 6.03184254 | 4.66135869 | 11.95711 | 324
2024-01-14 | 2024-01-14 15:13 | Aus_HM463 | 2007127 | -- | -- | -- | -- | -- | -- | 1.54 | -- | -- | -- | -- | -- | -- | #VALUE! | 324
2024-01-14 | 2024-01-14 15:14 | Aus_HM461 | 2007129 | -- | -- | -- | -- | -- | -- | 1.11 | -- | -- | -- | -- | -- | -- | #VALUE! | 324
2024-01-14 | 2024-01-14 15:14 | Aus_HM462 | 2007130 | -- | -- | -- | -- | -- | -- | 2.31 | -- | -- | -- | -- | -- | -- | #VALUE! | 324
2024-01-14 | 2024-01-14 15:41 | Aus_CLK463 | 2007135 | 1.876016 | 20.52828 | 5.044972 | 2.397868 | 65.98154 | 2.994418 | 1.635792 | 0.6984534 | 0.3911294 | 67.63759 | 2.06754 | 9.311983144 | 7.296712324 | 0.671914 | 324
2024-01-14 | 2024-01-14 16:01 | Aus_RM323 | 2007137 | -- | 12.44976 | 3.042505 | 1.4154 | 43.64343 | 2.091063 | 0.08418468 | 0.4710936 | 0.2323062 | -- | -6.944967 | 5.66778145 | 4.3070622 | 8.323137 | 324
2024-01-14 | 2024-01-14 16:03 | Aus_RM361 | 2007138 | -- | 14.37996 | 3.606394 | 1.662712 | 42.25335 | 2.096447 | 0.03303798 | 0.5077968 | 0.2742934 | -- | 17.04938 | 6.743635396 | 5.059632616 | 23.79366 | 324
2024-01-14 | 2024-01-14 16:05 | Aus_RM362 | 2007139 | -- | 12.92697 | 3.008542 | 1.449718 | 43.35766 | 2.023078 | 0.0245708 | 0.4503048 | 0.2479639 | -- | -2.09821 | 5.519713444 | 4.411491874 | 28.61899 | 324
2024-01-14 | 2024-01-14 16:32 | Man_CLK461 | 2007143 | 1.477568 | 20.5001 | 5.1595 | 2.434906 | 66.01152 | 3.014533 | 1.561979 | 0.6644863 | 0.390915 | 68.77352 | 2.353498 | 9.552814048 | 7.409418958 | 0.6849815 | 324
2024-01-14 | 2024-01-14 16:40 | Man_CLK462 | 2007146 | 1.75123 | 20.8 | 5.34 | 2.5 | 66.71 | 3.14 | 0.98 | 0.52 | 0.41 | 66.91803267 | 3.772324424 | 9.921 | 7.6075 | 0.9914137 | 324
2024-01-14 | 2024-01-14 16:41 | Aus_CLK463 | 2007147 | 1.63475 | 20.84849 | 5.103923 | 2.424381 | 65.74388 | 2.98845 | 1.58711 | 0.706811 | 0.3916534 | 64.78472 | 5.878749 | 9.423343298 | 7.377391383 | 0.6974315 | 324
2024-01-14 | 2024-01-14 17:01 | Aus_RM323 | 2007153 | -- | 13.8836 | 3.455448 | 1.612219 | 42.39501 | 2.089212 | 0.04227153 | 0.5259048 | 0.2531545 | -- | 11.52593 | 6.429062652 | 4.905982417 | 18.31563 | 324
2024-01-14 | 2024-01-14 17:03 | Aus_RM361 | 2007154 | -- | 13.96583 | 3.448357 | 1.601818 | 42.48476 | 2.07804 | 0.03626372 | 0.4968822 | 0.2657666 | -- | 11.91035 | 6.427869994 | 4.874332174 | 21.11761 | 324
2024-01-14 | 2024-01-14 17:05 | Aus_RM362 | 2007155 | -- | 13.37137 | 3.234384 | 1.528733 | 42.85152 | 2.047179 | 0.04081716 | 0.4751446 | 0.2734837 | -- | 4.508085 | 5.984501364 | 4.651934519 | 18.55251 | 324
2024-01-14 | 2024-01-14 17:08 | Aus_KF463 | 2007156 | -- | 13.63725 | 3.414028 | 1.57571 | 42.95061 | 2.091018 | 0.05985963 | 0.4992707 | 0.2532719 | -- | 7.451574 | 6.38107288 | 4.79488553 | 12.55794 | 324
2024-01-14 | 2024-01-14 18:01 | Aus_RM323 | 2007161 | -- | 13.5993 | 3.362628 | 1.557776 | 42.7883 | 2.110263 | 0.03505768 | 0.510258 | 0.2485627 | -- | 7.343822 | 6.275207208 | 4.740312368 | 21.5356 | 324
2024-01-14 | 2024-01-14 18:03 | Aus_RM361 | 2007162 | -- | 12.11976 | 2.892624 | 1.371808 | 43.66842 | 1.998975 | 0.03348536 | 0.4219547 | 0.2354376 | -- | -10.66649 | 5.344354464 | 4.174411744 | 19.79674 | 324
2024-01-14 | 2024-01-14 18:04 | Aus_RM362 | 2007163 | -- | 14.1469 | 3.565249 | 1.715723 | 41.91361 | 2.133357 | 0.07438657 | 0.4914565 | 0.2977432 | -- | 15.93703 | 6.544906534 | 5.220945089 | 10.78751 | 324
2024-01-14 | 2024-01-14 18:35 | Man_CLK462 | 2007166 | 1.69 | 20.63 | 5.14 | 2.42 | 65.85 | 3.01 | 1.63 | 0.73 | 0.4 | 66.41624 | 3.851534088 | 9.52636 | 7.36406 | 0.6977949 | 324
2024-01-14 | 2024-01-14 18:40 | Man_CLK461 | 2007167 | 1.574034 | 20.49874 | 5.337382 | 2.478704 | 65.89059 | 3.090626 | 1.556524 | 0.6605083 | 0.3943751 | 66.64119648 | 3.661962 | 9.950095132 | 7.542696272 | 0.6880754 | 324
2024-01-14 | 2024-01-14 18:41 | Aus_CLK463 | 2007168 | 2.212969 | 20.31119 | 5.008884 | 2.363577 | 66.58794 | 3.034379 | 1.660037 | 0.7180196 | 0.3867674 | 70.67587 | -1.881771 | 9.274370316 | 7.192364811 | 0.6687413 | 324
2024-01-14 | 2024-01-14 19:01 | Aus_RM323 | 2007172 | -- | 12.61448 | 3.113657 | 1.418263 | 43.51491 | 2.115261 | 0.3822909 | 0.4719307 | 0.2446054 | -- | -4.769906 | 5.851490054 | 4.315774309 | 1.876223 | 324
2024-01-14 | 2024-01-14 19:03 | Aus_RM361 | 2007176 | -- | 12.26128 | 2.964506 | 1.380673 | 43.70509 | 1.992396 | 0.03494393 | 0.4324832 | 0.236025 | -- | -9.188113 | 5.519842184 | 4.201387939 | 19.24853 | 324
2024-01-14 | 2024-01-14 19:08 | Aus_KF461 | 2007177 | -- | 13.45442 | 3.391843 | 1.618704 | 42.84332 | 2.032488 | 0.1020736 | 0.4978057 | 0.2629407 | -- | 6.142607 | 6.249536782 | 4.925716272 | 7.474438 | 324
2024-01-14 | 2024-01-14 19:10 | Aus_KF462 | 2007178 | -- | 13.24322 | 3.336364 | 1.591639 | 42.68307 | 2.006314 | 0.0818937 | 0.5003405 | 0.2732601 | -- | 4.507979 | 6.148311412 | 4.843357477 | 9.505192 | 324
2024-01-14 | 2024-01-14 19:12 | Aus_KF463 | 2007179 | -- | 13.11794 | 3.270142 | 1.513008 | 43.07105 | 2.086404 | 0.08240192 | 0.4738357 | 0.2571299 | -- | 1.818523 | 6.105866764 | 4.604083344 | 8.92024 | 324
2024-01-14 | 2024-01-14 19:41 | Aus_CLK463 | 2007184 | 2.180179 | 20.37549 | 5.008498 | 2.370469 | 66.37289 | 3.018657 | 1.726167 | 0.7208076 | 0.390606 | 69.43794 | -0.6628305 | 9.261686152 | 7.213337167 | 0.6473655 | 324
2024-01-14 | 2024-01-14 20:01 | Aus_RM323 | 2007185 | -- | 12.73214 | 3.128751 | 1.45303 | 43.04422 | 2.09172 | 0.2534565 | 0.47158 | 0.2427709 | -- | -2.198409 | 5.83266339 | 4.42157029 | 2.819409 | 324
2024-01-14 | 2024-01-14 20:03 | Aus_RM361 | 2007186 | -- | 12.636 | 3.058848 | 1.43715 | 43.37674 | 2.008087 | 0.03504015 | 0.4427336 | 0.2512765 | -- | -4.417882 | 5.6742894 | 4.37324745 | 20.00626 | 324
2024-01-14 | 2024-01-14 20:28 | Man_CLK461 | 2007189 | 1.532075 | 20.62569 | 5.325398 | 2.464719 | 65.92108 | 3.069075 | 1.626918 | 0.6936367 | 0.4094107 | 66.07182 | 4.584326 | 9.942000152 | 7.500139917 | 0.6875583 | 324
2024-01-14 | 2024-01-14 20:41 | Aus_CLK463 | 2007190 | 2.212778 | 20.42747 | 5.029027 | 2.381238 | 66.58176 | 3.01629 | 1.580739 | 0.6895775 | 0.3847444 | 69.60718 | -0.7415936 | 9.297866854 | 7.246107234 | 0.6853243 | 324
2024-01-14 | 2024-01-14 20:41 | Man_CLK462 | 2007191 | 1.629872 | 20.45472 | 5.199348 | 2.447374 | 66.08385 | 3.035504 | 1.665209 | 0.7258683 | 0.4028787 | 68.50731 | 1.956475 | 9.637315392 | 7.447359082 | 0.6831597 | 324
2024-01-14 | 2024-01-14 21:01 | Aus_RM323 | 2007196 | -- | 13.09837 | 3.205595 | 1.514773 | 42.63313 | 2.084144 | 0.08521891 | 0.488642 | 0.2542768 | -- | 2.669912 | 5.931830834 | 4.609454239 | 8.730042 | 324
2024-01-14 | 2024-01-14 21:03 | Aus_RM361 | 2007197 | -- | 13.71321 | 3.361745 | 1.571718 | 42.76849 | 2.078344 | 0.03958819 | 0.4849102 | 0.2674485 | -- | 8.394903 | 6.249277394 | 4.782737874 | 19.14168 | 324
2024-01-14 | 2024-01-14 21:41 | Aus_CLK463 | 2007205 | 2.622685 | 20.41232 | 5.035358 | 2.355129 | 66.1105 | 3.007622 | 1.681033 | 0.7261414 | 0.3947291 | 66.12989 | 0.5793455 | 9.358820432 | 7.166657547 | 0.6706118 | 324
2024-01-14 | 2024-01-14 22:01 | Aus_RM323 | 2007206 | -- | 13.03758 | 3.177414 | 1.491249 | 43.24387 | 2.095843 | 0.04280574 | 0.473952 | 0.2469098 | -- | 0.1032091 | 5.896953792 | 4.537870707 | 16.86589 | 324
2024-01-14 | 2024-01-14 22:03 | Aus_RM361 | 2007207 | -- | 13.77014 | 3.404595 | 1.582871 | 42.77287 | 2.062505 | 0.02841576 | 0.4935088 | 0.2685235 | -- | 9.100273 | 6.343959018 | 4.816676453 | 26.9741 | 324
2024-01-14 | 2024-01-14 22:31 | Man_CLK461 | 2007214 | 1.587931 | 20.65301 | 5.204861 | 2.438306 | 66.19136 | 3.017714 | 1.596078 | 0.685249 | 0.397277 | 67.58465 | 3.349833 | 9.667267898 | 7.419765158 | 0.6865618 | 324
2024-01-14 | 2024-01-14 22:32 | Man_CLK462 | 2007215 | 3.172669 | 20.73097 | 5.190125 | 2.389255 | 65.50694 | 2.93153 | 1.844527 | 0.7176954 | 0.3894103 | 57.92355 | 5.99469 | 9.71121179 | 7.270502965 | 0.6035528 | 324
2024-01-14 | 2024-01-14 22:41 | Aus_CLK463 | 2007216 | 2.498099 | 20.41539 | 5.060525 | 2.372971 | 66.23202 | 3.008483 | 1.594511 | 0.7042418 | 0.3844607 | 66.91387 | 0.3793368 | 9.395324318 | 7.220950753 | 0.6870025 | 324
2024-01-14 | 2024-01-14 23:01 | Aus_RM323 | 2007217 | -- | 13.82172 | 3.418685 | 1.59723 | 42.77422 | 2.105434 | 0.02182456 | 0.5113268 | 0.2580014 | -- | 9.626637 | 6.35700209 | 4.86037089 | 35.19323 | 324
2024-01-14 | 2024-01-14 23:03 | Aus_RM361 | 2007219 | -- | 13.76926 | 3.319048 | 1.574939 | 43.00083 | 2.08365 | 0.02702217 | 0.4914429 | 0.2709402 | -- | 7.950488 | 6.130680412 | 4.792539377 | 28.41554 | 324
2024-01-14 | 2024-01-14 23:05 | Aus_RM362 | 2007220 | -- | 13.50117 | 3.398995 | 1.5812 | 43.02173 | 2.068051 | 0.04508733 | 0.4832819 | 0.2788996 | -- | 5.992539 | 6.33194635 | 4.8115916 | 17.10401 | 324
2024-01-14 | 2024-01-14 23:08 | Aus_KF461 | 2007222 | -- | 13.5149 | 3.359919 | 1.591185 | 42.99197 | 2.055393 | 0.1019111 | 0.4956962 | 0.2635868 | -- | 6.014753 | 6.21150033 | 4.841975955 | 7.47692 | 324
2024-01-14 | 2024-01-14 23:10 | Aus_KF462 | 2007223 | -- | 13.44679 | 3.369658 | 1.587423 | 43.12946 | 2.04658 | 0.07575382 | 0.5093735 | 0.2624028 | -- | 5.052023 | 6.243673984 | 4.830528189 | 10.19214 | 324
2024-01-14 | 2024-01-14 23:12 | Aus_KF463 | 2007224 | -- | 13.26147 | 3.286881 | 1.522336 | 43.2099 | 2.07918 | 0.07485586 | 0.4853302 | 0.2512454 | -- | 2.721411 | 6.134442138 | 4.632468448 | 9.848722 | 324
2024-01-14 | 2024-01-14 23:13 | Aus_HM463 | 2007225 | -- | -- | -- | -- | -- | -- | 1.84 | -- | -- | -- | -- | -- | -- | #VALUE! | 324
2024-01-14 | 2024-01-14 23:13 | Aus_HM461 | 2007226 | -- | -- | -- | -- | -- | -- | 1.56 | -- | -- | -- | -- | -- | -- | #VALUE! | 324
2024-01-14 | 2024-01-14 23:13 | Aus_HM462 | 2007227 | -- | -- | -- | -- | -- | -- | 2.24 | -- | -- | -- | -- | -- | -- | #VALUE! | 324
2024-01-14 | 2024-01-14 23:32 | Man_CLK462 | 2007233 | 1.936836 | 20.81151 | 5.116394 | 2.426929 | 66.57165 | 3.050285 | 1.193774 | 0.5942609 | 0.3646804 | 67.11841 | 3.084441 | 9.452080232 | 7.385144947 | 0.8178343 | 324
2024-01-14 | 2024-01-14 23:41 | Aus_CLK463 | 2007235 | 2.031064 | 20.45545 | 5.050923 | 2.389912 | 66.31739 | 3.010257 | 1.612112 | 0.6907603 | 0.3863982 | 68.89854 | 0.4312976 | 9.341214846 | 7.272502216 | 0.6739355 | 324
2024-01-15 | 2024-01-15 00:01 | Aus_RM323 | 2007236 | -- | 13.65252 | 3.393426 | 1.60263 | 42.76859 | 2.141514 | 0.02189548 | 0.5117765 | 0.2560567 | -- | 8.066544 | 6.28092894 | 4.87680309 | 34.98212 | 324
2024-01-15 | 2024-01-15 00:03 | Aus_RM361 | 2007237 | -- | 14.01052 | 3.462112 | 1.60806 | 42.77227 | 2.078542 | 0.02636934 | 0.4980528 | 0.2628398 | -- | 11.48816 | 6.45375928 | 4.89332658 | 28.93599 | 324
2024-01-15 | 2024-01-15 00:05 | Aus_RM362 | 2007238 | -- | 13.78778 | 3.437462 | 1.60606 | 42.6705 | 2.092724 | 0.03724174 | 0.5002503 | 0.2770779 | -- | 9.757967 | 6.39182078 | 4.88724058 | 21.03191 | 324
2024-01-15 | 2024-01-15 00:36 | Man_CLK461 | 2007243 | 1.721859 | 20.46555 | 5.256366 | 2.461361 | 66.0948 | 3.047482 | 1.522153 | 0.6656406 | 0.3903058 | 67.69205 | 2.320048 | 9.764747088 | 7.489921523 | 0.7030325 | 324
2024-01-15 | 2024-01-15 00:37 | Man_CLK462 | 2007244 | 1.83547 | 20.79388 | 5.112344 | 2.426402 | 65.90784 | 2.990235 | 1.397875 | 0.6784872 | 0.3831079 | 64.99065 | 4.950389 | 9.442239416 | 7.383541286 | 0.7667128 | 324
2024-01-15 | 2024-01-15 00:41 | Aus_CLK463 | 2007255 | 1.886225 | 20.41074 | 5.048698 | 2.39754 | 66.09357 | 3.002619 | 1.621337 | 0.7026071 | 0.3880571 | 68.92084 | 0.7311121 | 9.32241202 | 7.29571422 | 0.6776397 | 324
2024-01-15 | 2024-01-15 01:01 | Aus_RM323 | 2007256 | -- | 13.52235 | 3.381465 | 1.572197 | 42.99641 | 2.13546 | 0.03756825 | 0.5055105 | 0.2551047 | -- | 6.153903 | 6.300724926 | 4.784195471 | 20.21359 | 324
2024-01-15 | 2024-01-15 01:03 | Aus_RM361 | 2007257 | -- | 14.825 | 3.751315 | 1.739391 | 41.8924 | 2.117139 | 0.0274892 | 0.5461636 | 0.2767783 | -- | 22.80265 | 6.997935178 | 5.292966813 | 29.90096 | 324
2024-01-15 | 2024-01-15 01:05 | Aus_RM362 | 2007258 | -- | 12.6037 | 3.040101 | 1.444817 | 43.72315 | 2.037097 | 0.03527188 | 0.4496088 | 0.2526425 | -- | -5.846297 | 5.611637286 | 4.396578131 | 20.09068 | 324
2024-01-15 | 2024-01-15 02:01 | Aus_RM323 | 2007269 | -- | 13.9823 | 3.331525 | 1.541037 | 43.33395 | 2.190705 | 0.09349266 | 0.4903936 | 0.260074 | -- | 8.786321 | 6.221106646 | 4.689375591 | 8.053419 | 324
2024-01-15 | 2024-01-15 02:03 | Aus_RM361 | 2007270 | -- | 15.14051 | 3.792065 | 1.755878 | 41.69461 | 2.109368 | 0.0236214 | 0.5616934 | 0.2922946 | -- | 26.34793 | 7.078026674 | 5.343136754 | 36.20409 | 324
2024-01-15 | 2024-01-15 02:05 | Aus_RM362 | 2007271 | -- | 13.01673 | 3.150694 | 1.481575 | 43.41309 | 2.030909 | 0.02699155 | 0.4641025 | 0.255644 | -- | -0.7416669 | 5.8425142 | 4.508432725 | 26.85448 | 324
2024-01-15 | 2024-01-15 02:34 | Man_CLK461 | 2007272 | 1.525697 | 20.60478 | 5.223242 | 2.443343 | 66.07313 | 3.040421 | 1.584888 | 0.6787689 | 0.3942463 | 67.59255 | 3.396727 | 9.707454944 | 7.435092749 | 0.685462 | 324
2024-01-15 | 2024-01-15 02:34 | Man_CLK462 | 2007273 | 1.716517 | 20.93559 | 5.161394 | 2.451573 | 66.48236 | 3.02698 | 1.306123 | 0.6272438 | 0.3814683 | 66.37127 | 4.680456 | 9.529632584 | 7.460136639 | 0.7855628 | 324
2024-01-15 | 2024-01-15 02:41 | Aus_CLK463 | 2007274 | 2.069795 | 20.54709 | 5.054178 | 2.380579 | 66.19406 | 3.006923 | 1.639251 | 0.7102113 | 0.3875982 | 67.5338 | 1.604637 | 9.365632032 | 7.244101897 | 0.6738211 | 324
2024-01-15 | 2024-01-15 03:01 | Aus_RM323 | 2007276 | -- | 13.60622 | 3.362963 | 1.556332 | 43.20154 | 2.172191 | 0.08766858 | 0.4948267 | 0.2594219 | -- | 6.13435 | 6.278538206 | 4.735918276 | 8.621869 | 324
2024-01-15 | 2024-01-15 03:03 | Aus_RM361 | 2007278 | -- | 13.15316 | 3.250391 | 1.507094 | 43.04666 | 2.025572 | 0.04192581 | 0.487337 | 0.2445059 | -- | 2.089857 | 6.063533102 | 4.586087042 | 17.41759 | 324
2024-01-15 | 2024-01-15 03:05 | Aus_RM362 | 2007279 | -- | 14.08239 | 3.474347 | 1.629775 | 42.55862 | 2.070356 | 0.01897665 | 0.5178756 | 0.2678385 | -- | 12.84786 | 6.44944025 | 4.959405325 | 41.43741 | 324
2024-01-15 | 2024-01-15 03:08 | Aus_KF461 | 2007281 | -- | 13.52038 | 3.401764 | 1.597128 | 43.11324 | 2.049503 | 0.1072336 | 0.4997641 | 0.2684548 | -- | 5.907928 | 6.312334024 | 4.860060504 | 7.196666 | 324
2024-01-15 | 2024-01-15 03:10 | Aus_KF462 | 2007283 | -- | 13.53083 | 3.378757 | 1.59051 | 43.13073 | 2.032018 | 0.06864394 | 0.5143627 | 0.2686246 | -- | 5.820348 | 6.26256313 | 4.83992193 | 11.42662 | 324
2024-01-15 | 2024-01-15 03:12 | Aus_KF463 | 2007284 | -- | 13.33842 | 3.288463 | 1.541695 | 43.12418 | 2.070651 | 0.05540236 | 0.4883038 | 0.2520013 | -- | 3.675377 | 6.10587901 | 4.691377885 | 13.3702 | 324
2024-01-15 | 2024-01-15 03:41 | Aus_CLK463 | 2007292 | 2.139189 | 20.49501 | 5.057729 | 2.386385 | 66.17986 | 3.014892 | 1.626817 | 0.7076804 | 0.3897156 | 67.55714 | 1.224596 | 9.36521843 | 7.261769555 | 0.6793266 | 324
2024-01-15 | 2024-01-15 04:01 | Aus_RM323 | 2007293 | -- | 13.25003 | 3.243605 | 1.522616 | 43.3376 | 2.124309 | 0.0261547 | 0.490467 | 0.2482326 | -- | 2.011811 | 6.019286978 | 4.633320488 | 28.20598 | 324
2024-01-15 | 2024-01-15 04:03 | Aus_RM361 | 2007294 | -- | 12.29166 | 2.972114 | 1.39494 | 43.73177 | 1.975882 | 0.03802383 | 0.4563624 | 0.2266901 | -- | -8.954821 | 5.51586362 | 4.24480242 | 17.90711 | 324
2024-01-15 | 2024-01-15 04:05 | Aus_RM362 | 2007295 | -- | 14.99268 | 3.679524 | 1.723967 | 42.049 | 2.097815 | 0.01647471 | 0.5437524 | 0.2741915 | -- | 23.38335 | 6.833786436 | 5.246031581 | 49.56467 | 324
2024-01-15 | 2024-01-15 04:34 | Man_CLK461 | 2007296 | 2.487448 | 20.44236 | 5.047801 | 2.370408 | 66.30268 | 2.984111 | 1.764447 | 0.7229459 | 0.394914 | 67.12906 | 0.3270314 | 9.365942314 | 7.213151544 | 0.6375026 | 324
2024-01-15 | 2024-01-15 04:35 | Man_CLK462 | 2007297 | 2.10659 | 20.59825 | 5.054773 | 2.363607 | 66.26381 | 2.976027 | 1.635465 | 0.6830846 | 0.3893043 | 67.29942 | 1.815128 | 9.395925406 | 7.192456101 | 0.6626108 | 324
2024-01-15 | 2024-01-15 04:41 | Aus_CLK463 | 2007304 | 2.252478 | 20.43013 | 5.02293 | 2.377738 | 66.2582 | 3.028012 | 1.6732 | 0.7184136 | 0.3915087 | 68.1541 | 0.2403132 | 9.287631804 | 7.235456734 | 0.667337 | 324
2024-01-15 | 2024-01-15 05:01 | Aus_RM323 | 2007306 | -- | 13.39912 | 3.303253 | 1.547645 | 43.03345 | 2.131211 | 0.02073625 | 0.4994689 | 0.2554881 | -- | 4.557445 | 6.13500511 | 4.709483735 | 36.39723 | 324
2024-01-15 | 2024-01-15 05:03 | Aus_RM361 | 2007307 | -- | 12.74909 | 3.148259 | 1.463445 | 43.53217 | 2.045362 | 0.02998012 | 0.4728438 | 0.2276411 | -- | -3.441102 | 5.86673741 | 4.453263135 | 23.22041 | 324
2024-01-15 | 2024-01-15 05:05 | Aus_RM362 | 2007309 | -- | 15.39579 | 3.850557 | 1.81081 | 41.57397 | 2.134863 | 0.01177123 | 0.5586752 | 0.2883918 | -- | 29.26966 | 7.14008553 | 5.51029483 | 72.00494 | 324
2024-01-15 | 2024-01-15 05:32 | Man_CLK461 | 2007313 | 2.341821 | 20.56359 | 5.107602 | 2.379959 | 66.17451 | 2.975868 | 1.623864 | 0.6985649 | 0.3913939 | 65.86338 | 2.076672 | 9.508254672 | 7.242215237 | 0.6771181 | 324
2024-01-15 | 2024-01-15 05:32 | Man_CLK462 | 2007314 | 2.223335 | 20.52462 | 5.095913 | 2.412598 | 66.52893 | 3.019047 | 1.451446 | 0.6534634 | 0.3766203 | 68.11661 | 0.6290018 | 9.422053634 | 7.341535714 | 0.7179742 | 324
2024-01-15 | 2024-01-15 05:41 | Aus_CLK463 | 2007316 | 2.053862 | 20.45045 | 5.055767 | 2.399573 | 66.52891 | 3.037821 | 1.49064 | 0.6757629 | 0.3800057 | 69.65847 | -0.226345 | 9.337705034 | 7.301900639 | 0.7147583 | 324
2024-01-15 | 2024-01-15 06:01 | Aus_RM323 | 2007317 | -- | 13.66417 | 3.378118 | 1.602324 | 42.50257 | 2.113332 | 0.01753729 | 0.5123628 | 0.2533572 | -- | 8.905818 | 6.240880492 | 4.875871932 | 43.50535 | 324
2024-01-15 | 2024-01-15 06:03 | Aus_RM361 | 2007318 | -- | 13.08267 | 3.190591 | 1.49694 | 43.15917 | 2.04213 | 0.02271968 | 0.4841903 | 0.2434755 | -- | 0.8240516 | 5.92224367 | 4.55518842 | 31.96519 | 324
2024-01-15 | 2024-01-15 06:05 | Aus_RM362 | 2007319 | -- | 14.17883 | 3.449026 | 1.638664 | 42.36345 | 2.072053 | 0.01935022 | 0.5175537 | 0.2467874 | -- | 14.15795 | 6.367299412 | 4.986454552 | 39.21953 | 324
2024-01-15 | 2024-01-15 06:25 | Man_CLK461 | 2007320 | 2 | 20.67444 | 5.132408 | 2.403603 | 66.40978 | 2.994371 | 1.470708 | 0.6703261 | 0.3855943 | 67.1698 | 2.458704 | 9.533984924 | 7.314163929 | 0.7262022 | 324
2024-01-15 | 2024-01-15 06:26 | Man_CLK462 | 2007321 | 2.372039 | 20.58016 | 5.085663 | 2.406913 | 66.63249 | 3.02958 | 1.431608 | 0.6719523 | 0.3879122 | 67.58771 | 0.7305401 | 9.404510154 | 7.324236259 | 0.749092 | 324
2024-01-15 | 2024-01-15 06:41 | Aus_CLK463 | 2007323 | 2 | 20.54809 | 5.040516 | 2.397154 | 66.61539 | 3.058163 | 1.512456 | 0.6739432 | 0.3773766 | 69.59365 | 0.2679053 | 9.301382832 | 7.294539622 | 0.7011815 | 324
2024-01-15 | 2024-01-15 07:01 | Aus_RM323 | 2007325 | -- | 13.43191 | 3.286819 | 1.554908 | 43.10086 | 2.102839 | 0.01819575 | 0.4900762 | 0.2488369 | -- | 4.556973 | 6.079166014 | 4.731585044 | 40.56804 | 324
2024-01-15 | 2024-01-15 07:03 | Aus_RM361 | 2007326 | -- | 13.48312 | 3.358124 | 1.558628 | 42.86639 | 2.072367 | 0.02482927 | 0.4957288 | 0.2440741 | -- | 6.082888 | 6.261830024 | 4.742905004 | 29.67591 | 324
2024-01-15 | 2024-01-15 07:05 | Aus_RM362 | 2007328 | -- | 12.49391 | 3.013716 | 1.415326 | 43.74245 | 1.998994 | 0.02366609 | 0.4585289 | 0.2325654 | -- | -7.015349 | 5.591615808 | 4.306837018 | 29.16924 | 324
2024-01-15 | 2024-01-15 07:08 | Aus_KF461 | 2007329 | -- | 13.44599 | 3.387765 | 1.58837 | 42.93527 | 2.039576 | 0.1193779 | 0.4888398 | 0.259439 | -- | 5.73432 | 6.29005521 | 4.83340991 | 6.28922 | 324
2024-01-15 | 2024-01-15 07:10 | Aus_KF462 | 2007331 | -- | 13.38845 | 3.360315 | 1.57982 | 42.97921 | 2.012167 | 0.07095764 | 0.5096256 | 0.2636356 | -- | 4.956162 | 6.23177931 | 4.80739226 | 10.90649 | 324
2024-01-15 | 2024-01-15 07:12 | Aus_KF463 | 2007332 | -- | 13.28538 | 3.295828 | 1.549588 | 43.14257 | 2.054615 | 0.05738437 | 0.4871302 | 0.2546705 | -- | 3.208572 | 6.112041304 | 4.715396284 | 12.95102 | 324
2024-01-15 | 2024-01-15 07:13 | Aus_HM463 | 2007333 | -- | -- | -- | -- | -- | -- | 1.98 | -- | -- | -- | -- | -- | -- | #VALUE! | 324
2024-01-15 | 2024-01-15 07:15 | Aus_HM461 | 2007335 | -- | -- | -- | -- | -- | -- | 1.41 | -- | -- | -- | -- | -- | -- | #VALUE! | 324
2024-01-15 | 2024-01-15 07:15 | Aus_HM462 | 2007336 | -- | -- | -- | -- | -- | -- | 3.49 | -- | -- | -- | -- | -- | -- | #VALUE! | 324
2024-01-15 | 2024-01-15 07:47 | Man_CLK462 | 2007343 | 1.96167 | 20.68194 | 5.150102 | 2.435704 | 66.36676 | 3.035202 | 1.377722 | 0.6813472 | 0.386731 | 66.92894 | 2.779633 | 9.526559132 | 7.411847272 | 0.7830881 | 324
2024-01-15 | 2024-01-15 08:01 | Aus_RM323 | 2007346 | -- | 12.55873 | 3.058543 | 1.436059 | 43.61603 | 2.098476 | 0.02096216 | 0.4573959 | 0.2374602 | -- | -5.820059 | 5.675327122 | 4.369927537 | 33.1871 | 324
2024-01-15 | 2024-01-15 08:03 | Aus_RM361 | 2007347 | -- | 14.07514 | 3.469964 | 1.634216 | 42.55151 | 2.116924 | 0.02580334 | 0.5175394 | 0.2576418 | -- | 12.78992 | 6.430311128 | 4.972919288 | 29.95349 | 324
2024-01-15 | 2024-01-15 08:05 | Aus_RM362 | 2007348 | -- | 12.2854 | 2.948133 | 1.383099 | 43.91062 | 1.995839 | 0.02539396 | 0.4343655 | 0.225979 | -- | -9.692248 | 5.472348942 | 4.208770257 | 26.03999 | 324
2024-01-15 | 2024-01-15 08:39 | Man_CLK461 | 2007349 | 1.540409 | 20.6821 | 5.202415 | 2.464881 | 66.1525 | 3.102942 | 1.514123 | 0.6679198 | 0.3970603 | 67.37726 | 3.735638 | 9.615821098 | 7.500632883 | 0.7137982 | 324
2024-01-15 | 2024-01-15 08:40 | Man_CLK462 | 2007350 | 1.826756 | 20.71219 | 5.160751 | 2.42858 | 66.59269 | 3.054772 | 1.388913 | 0.6562235 | 0.3912143 | 68.10668 | 2.392213 | 9.56683279 | 7.39016894 | 0.7655488 | 324
2024-01-15 | 2024-01-15 08:41 | Aus_CLK463 | 2007351 | 1.686678 | 20.63 | 5.03 | 2.39 | 66.34 | 3.03 | 1.52 | 0.7 | 0.38 | 69.20643 | 1.75681424 | 9.28562 | 7.27277 | 0.7145179 | 324
2024-01-15 | 2024-01-15 09:01 | Aus_RM323 | 2007355 | -- | 12.97095 | 3.188278 | 1.50453 | 42.8322 | 2.108251 | 0.01123353 | 0.4827384 | 0.2409779 | -- | 0.863854 | 5.90327194 | 4.57828479 | 64.25232 | 324
2024-01-15 | 2024-01-15 09:03 | Aus_RM361 | 2007356 | -- | 13.22938 | 3.249022 | 1.516913 | 42.92664 | 2.048357 | 0.02310873 | 0.4857249 | 0.253176 | -- | 3.117638 | 6.043291504 | 4.615966259 | 32.0252 | 324
2024-01-15 | 2024-01-15 10:01 | Aus_RM323 | 2007373 | -- | 13.95 | 3.44 | 1.64 | 42.44 | 1.86 | 0.01 | 0.47 | 0.22 | -- | 11.91051 | 6.34112 | 4.99052 | 68.3871 | 324
2024-01-15 | 2024-01-15 10:03 | Aus_RM361 | 2007374 | -- | 13.17 | 3.29 | 1.51 | 43.24 | 1.86 | 0.12 | 0.43 | 0.22 | -- | 1.844785712 | 6.16358 | 4.59493 | 5.415237 | 324
2024-01-15 | 2024-01-15 10:33 | Man_CLK461 | 2007375 | 1.544985 | 20.59913 | 5.172017 | 2.461138 | 66.19364 | 3.07826 | 1.701348 | 0.6816962 | 0.4071514 | 68.36625 | 2.737615 | 9.541599554 | 7.489242934 | 0.6497928 | 324
2024-01-15 | 2024-01-15 10:35 | Man_CLK462 | 2007376 | 1.936817 | 20.84489 | 5.260455 | 2.482586 | 67.50724 | 3.146997 | 0.8322955 | 0.5270609 | 0.3532042 | 69.62619 | 1.288327 | 9.739670238 | 7.554509198 | 1.086525 | 324
2024-01-15 | 2024-01-15 10:41 | Aus_CLK463 | 2007378 | 1.735092 | 20.61188 | 4.971962 | 2.372967 | 66.20171 | 2.994104 | 1.806914 | 0.75359 | 0.3985311 | 68.99833 | 1.713477 | 9.160639136 | 7.220938581 | 0.6395362 | 324
2024-01-15 | 2024-01-15 11:01 | Aus_RM323 | 2007379 | -- | 13.48845 | 3.313625 | 1.562981 | 42.67772 | 2.060338 | 0.01073664 | 0.4882732 | 0.2585593 | -- | 6.487337 | 6.136542398 | 4.756151183 | 69.77756 | 324
2024-01-15 | 2024-01-15 11:03 | Aus_RM361 | 2007382 | -- | 13.62398 | 3.366851 | 1.575667 | 42.50443 | 2.072646 | 0.02232755 | 0.5069817 | 0.2513027 | -- | 8.468595 | 6.256126586 | 4.794754681 | 33.84766 | 324
2024-01-15 | 2024-01-15 11:05 | Aus_KF461 | 2007384 | -- | 13.32908 | 3.388136 | 1.577394 | 42.69722 | 2.026906 | 0.1497309 | 0.4885754 | 0.2551349 | -- | 5.449972 | 6.309609752 | 4.800009942 | 4.975694 | 324
2024-01-15 | 2024-01-15 11:10 | Aus_KF462 | 2007385 | -- | 13.32222 | 3.346054 | 1.566277 | 42.96297 | 2.015008 | 0.07347213 | 0.5062708 | 0.2604567 | -- | 4.349545 | 6.216902416 | 4.766180911 | 10.43854 | 324
2024-01-15 | 2024-01-15 11:12 | Aus_KF463 | 2007386 | -- | 13.35184 | 3.312407 | 1.54713 | 43.03005 | 2.072102 | 0.04849337 | 0.4935425 | 0.2489176 | -- | 4.207096 | 6.16013459 | 4.70791659 | 15.28498 | 324
2024-01-15 | 2024-01-15 12:01 | Aus_RM323 | 2007394 | -- | 13.34582 | 3.295294 | 1.53814 | 42.89027 | 2.09485 | 0.1562896 | 0.4941764 | 0.2494713 | -- | 4.48818 | 6.12999622 | 4.68056002 | 4.75063 | 324
2024-01-15 | 2024-01-15 12:03 | Aus_RM361 | 2007395 | -- | 14.04444 | 3.474979 | 1.631888 | 42.48538 | 2.096459 | 0.02383912 | 0.5224588 | 0.2597097 | -- | 12.75189 | 6.447539854 | 4.965835184 | 32.70905 | 324
2024-01-15 | 2024-01-15 12:30 | Man_CLK461 | 2007404 | 1.461014 | 20.80576 | 5.010759 | 2.397553 | 66.23336 | 3.028909 | 1.779749 | 0.6916839 | 0.4022206 | 68.47366 | 3.506877 | 9.221851674 | 7.295753779 | 0.6223695 | 324
2024-01-15 | 2024-01-15 12:38 | Man_CLK462 | 2007408 | 1.514969 | 20.30528 | 5.203307 | 2.386933 | 65.45569 | 3.010247 | 2.539879 | 0.8474093 | 0.4385223 | 67.61342 | 2.555268 | 9.750072914 | 7.263437119 | 0.5067307 | 324
2024-01-15 | 2024-01-15 12:41 | Aus_CLK463 | 2007409 | 1.708955 | 20.60218 | 5.05971 | 2.410769 | 66.39375 | 3.025537 | 1.665599 | 0.6978084 | 0.3870982 | 69.3167 | 1.52576 | 9.329210352 | 7.335970067 | 0.6564371 | 324
2024-01-15 | 2024-01-15 13:01 | Aus_RM323 | 2007416 | -- | 13.04195 | 3.17925 | 1.50871 | 43.12399 | 2.145651 | 0.04192225 | 0.4811593 | 0.2412757 | -- | 0.5371057 | 5.87227518 | 4.59100453 | 17.19423 | 324
2024-01-15 | 2024-01-15 13:03 | Aus_RM361 | 2007417 | -- | 13.78399 | 3.378453 | 1.581945 | 42.64823 | 2.092512 | 0.02775726 | 0.5145139 | 0.2499569 | -- | 9.46869 | 6.27624951 | 4.813858635 | 27.39497 | 324
2024-01-15 | 2024-01-15 14:01 | Aus_RM323 | 2007423 | -- | 13.8543 | 3.395749 | 1.587754 | 42.63162 | 2.126542 | 0.02850391 | 0.5008004 | 0.2538761 | -- | 10.21832 | 6.312255082 | 4.831535422 | 26.44533 | 324
2024-01-15 | 2024-01-15 14:03 | Aus_RM361 | 2007425 | -- | 12.78608 | 3.093808 | 1.45914 | 43.56499 | 2.05825 | 0.02693124 | 0.4639645 | 0.2343114 | -- | -3.504372 | 5.72972632 | 4.44016302 | 25.88818 | 324
2024-01-15 | 2024-01-15 14:36 | Man_CLK461 | 2007431 | 1.782861 | 20.68393 | 5.153662 | 2.427997 | 65.79807 | 3.014084 | 1.865463 | 0.7514061 | 0.4118697 | 65.31371 | 4.553015 | 9.549033376 | 7.388394871 | 0.6276937 | 324
2024-01-15 | 2024-01-15 14:36 | Man_CLK462 | 2007432 | 1.69636 | 20.5146 | 5.17347 | 2.416064 | 66.05244 | 3.028161 | 1.851107 | 0.7310087 | 0.4027469 | 67.8722987 | 2.403006 | 9.621715212 | 7.352082752 | 0.6168247 | 324
2024-01-15 | 2024-01-15 14:41 | Aus_CLK463 | 2007433 | 1.659551 | 20.567 | 5.105097 | 2.435399 | 66.61163 | 3.063693 | 1.565835 | 0.6907271 | 0.3877014 | 70.33205 | 0.8106459 | 9.407811942 | 7.410919157 | 0.6949089 | 324
2024-01-15 | 2024-01-15 15:01 | Aus_RM323 | 2007434 | -- | 13.57553 | 3.318284 | 1.574776 | 42.43341 | 2.084018 | 0.01328316 | 0.4954196 | 0.2844402 | -- | 8.022916 | 6.128931608 | 4.792043368 | 59.37242 | 324
2024-01-15 | 2024-01-15 15:03 | Aus_RM361 | 2007435 | -- | 12.98906 | 3.170084 | 1.474314 | 43.32428 | 2.049902 | 0.02611922 | 0.4722021 | 0.2409119 | -- | -0.6164546 | 5.906183312 | 4.486337502 | 27.2875 | 324
2024-01-15 | 2024-01-15 15:05 | Aus_KF461 | 2007436 | -- | 13.5103 | 3.435851 | 1.592596 | 42.75555 | 2.077976 | 0.1473384 | 0.4944219 | 0.2548095 | -- | 7.087625 | 6.410332718 | 4.846269628 | 5.087411 | 324
2024-01-15 | 2024-01-15 15:10 | Aus_KF462 | 2007439 | -- | 13.22758 | 3.298766 | 1.549876 | 42.78725 | 2.017312 | 0.08414048 | 0.5008518 | 0.2662548 | -- | 3.817912 | 6.119339708 | 4.716272668 | 9.149121 | 324
2024-01-15 | 2024-01-15 15:12 | Aus_KF463 | 2007440 | -- | 13.23617 | 3.270082 | 1.54088 | 42.96049 | 2.055153 | 0.05065984 | 0.486822 | 0.2423424 | -- | 3.204665 | 6.05854834 | 4.68889784 | 14.35094 | 324
2024-01-15 | 2024-01-15 15:13 | Aus_HM463 | 2007441 | -- | -- | -- | -- | -- | -- | 2.17 | -- | -- | -- | -- | -- | -- | #VALUE! | 324
2024-01-15 | 2024-01-15 15:14 | Aus_HM461 | 2007442 | -- | -- | -- | -- | -- | -- | 1.47 | -- | -- | -- | -- | -- | -- | #VALUE! | 324
2024-01-15 | 2024-01-15 15:14 | Aus_HM462 | 2007443 | -- | -- | -- | -- | -- | -- | 3.07 | -- | -- | -- | -- | -- | -- | #VALUE! | 324
2024-01-15 | 2024-01-15 16:01 | Aus_RM323 | 2007449 | -- | 13.291 | 3.248919 | 1.527169 | 43.07977 | 2.096848 | 0.01016042 | 0.4828788 | 0.2412196 | -- | 3.187852 | 6.025665402 | 4.647175267 | 71.0809 | 324
2024-01-15 | 2024-01-15 16:03 | Aus_RM361 | 2007450 | -- | 13.65982 | 3.347303 | 1.56286 | 42.58088 | 2.055708 | 0.0186775 | 0.4981509 | 0.2496064 | -- | 8.429158 | 6.22599383 | 4.75578298 | 39.94276 | 324
2024-01-15 | 2024-01-15 16:41 | Aus_CLK463 | 2007455 | 1.611105 | 20.57854 | 5.017819 | 2.4068 | 66.24972 | 3.01165 | 1.745425 | 0.7369363 | 0.3977061 | 69.59547 | 1.548197 | 9.22491475 | 7.3238924 | 0.653336 | 324
2024-01-15 | 2024-01-15 16:41 | Man_CLK461 | 2007456 | 1.589526 | 20.8567 | 5.154573 | 2.435936 | 66.13139 | 3.021122 | 1.56452 | 0.6723407 | 0.3851584 | 66.12719845 | 5.028415 | 9.538014738 | 7.412553248 | 0.6833939 | 324
2024-01-15 | 2024-01-15 16:41 | Man_CLK462 | 2007457 | 1.768659 | 20.62993 | 5.133708 | 2.418322 | 66.1111 | 3.002857 | 1.800991 | 0.7388118 | 0.4190265 | 67.20416 | 3.01566 | 9.512525376 | 7.358953846 | 0.6493399 | 324
2024-01-15 | 2024-01-15 17:01 | Aus_RM323 | 2007459 | -- | 13.46697 | 3.273371 | 1.556896 | 42.69322 | 2.080485 | 0.01011265 | 0.4976919 | 0.2530057 | -- | 6.044423 | 6.040165118 | 4.737634528 | 74.16716 | 324
2024-01-15 | 2024-01-15 17:03 | Aus_RM361 | 2007460 | -- | 13.52143 | 3.319228 | 1.546061 | 42.74377 | 2.068332 | 0.02819085 | 0.4972638 | 0.2491481 | -- | 6.578273 | 6.180018988 | 4.704663623 | 26.41583 | 324
2024-01-15 | 2024-01-15 18:01 | Aus_RM323 | 2007469 | -- | 13.40619 | 3.267037 | 1.540894 | 42.73036 | 2.084616 | 0.03690697 | 0.4851578 | 0.2496427 | -- | 5.358261 | 6.050455402 | 4.688940442 | 19.91548 | 324
2024-01-15 | 2024-01-15 18:03 | Aus_RM361 | 2007470 | -- | 13.60532 | 3.282505 | 1.562225 | 42.81148 | 2.07476 | 0.0226989 | 0.5020467 | 0.250302 | -- | 6.923139 | 6.05535355 | 4.753850675 | 33.052 | 324
2024-01-15 | 2024-01-15 18:34 | Man_CLK461 | 2007471 | 1.555191 | 20.71456 | 5.123705 | 2.430034 | 65.70242 | 3.013723 | 1.748703 | 0.7136431 | 0.3927604 | 65.81671 | 4.960577 | 9.466200722 | 7.394593462 | 0.6371256 | 324
2024-01-15 | 2024-01-15 18:41 | Aus_CLK463 | 2007472 | 1.684913 | 20.6306 | 5.064995 | 2.416461 | 66.48248 | 3.046507 | 1.513231 | 0.6809466 | 0.3847905 | 69.51616 | 1.530605 | 9.333584738 | 7.353290823 | 0.711083 | 324
2024-01-15 | 2024-01-15 18:42 | Man_CLK462 | 2007473 | 1.775114 | 20.66616 | 5.206817 | 2.434193 | 66.46683 | 3.094528 | 1.746589 | 0.6220651 | 0.3794503 | 67.83686724 | 2.622392 | 9.679410494 | 7.407249299 | 0.5834403 | 324
2024-01-15 | 2024-01-15 19:01 | Aus_RM323 | 2007475 | -- | 14.03186 | 3.466697 | 1.62241 | 42.47271 | 2.097196 | 0.05951276 | 0.5216353 | 0.254626 | -- | 12.63041 | 6.44162933 | 4.93699363 | 12.98032 | 324
2024-01-15 | 2024-01-15 19:03 | Aus_RM361 | 2007476 | -- | 13.3938 | 3.247914 | 1.550617 | 42.62966 | 2.058688 | 0.01468265 | 0.4918469 | 0.2576505 | -- | 5.47454 | 5.983328136 | 4.718527531 | 51.15189 | 324
2024-01-15 | 2024-01-15 19:05 | Aus_KF461 | 2007477 | -- | 13.58781 | 3.447452 | 1.605064 | 43.07095 | 2.061566 | 0.1206179 | 0.5005392 | 0.2651604 | -- | 6.857846 | 6.419979512 | 4.884209752 | 6.368319 | 324
2024-01-15 | 2024-01-15 19:10 | Aus_KF462 | 2007479 | -- | 13.26748 | 3.294959 | 1.566532 | 43.01362 | 2.037703 | 0.09822521 | 0.5018968 | 0.2616748 | -- | 3.464525 | 6.081069206 | 4.766956876 | 7.786098 | 324
2024-01-15 | 2024-01-15 19:12 | Aus_KF463 | 2007480 | -- | 13.23887 | 3.313108 | 1.537036 | 42.90551 | 2.044251 | 0.05004576 | 0.486788 | 0.249919 | -- | 3.61065 | 6.179071288 | 4.677200548 | 14.7218 | 324
2024-01-15 | 2024-01-15 20:01 | Aus_RM323 | 2007486 | -- | 13.45956 | 3.274619 | 1.563058 | 42.35696 | 2.076578 | 0.03828091 | 0.4971949 | 0.239876 | -- | 7.026375 | 6.033046214 | 4.756385494 | 19.1391 | 324
2024-01-15 | 2024-01-15 20:03 | Aus_RM361 | 2007487 | -- | 13.16188 | 3.205772 | 1.505381 | 43.28734 | 2.084918 | 0.02017322 | 0.4849041 | 0.2448713 | -- | 1.197706 | 5.948191148 | 4.580874383 | 36.11953 | 324
2024-01-15 | 2024-01-15 20:34 | Man_CLK461 | 2007488 | 1.453492 | 20.82744 | 5.236741 | 2.468765 | 66.44785 | 3.15106 | 1.297749 | 0.5985972 | 0.3757835 | 67.59272743 | 4.256714 | 9.70021327 | 7.512451895 | 0.7661931 | 324
2024-01-15 | 2024-01-15 20:41 | Aus_CLK463 | 2007491 | 1.722504 | 20.61319 | 5.0665 | 2.421511 | 66.55651 | 3.056704 | 1.562648 | 0.6813506 | 0.3808982 | 69.77949 | 1.166589 | 9.329028388 | 7.368657973 | 0.6856019 | 324
2024-01-15 | 2024-01-15 20:42 | Man_CLK462 | 2007492 | 1.367467 | 20.61241 | 5.110624 | 2.406557 | 66.04292 | 3.118047 | 1.889983 | 0.674872 | 0.3884503 | 68.8649 | 2.944689 | 9.471259156 | 7.323152951 | 0.5690979 | 324
2024-01-15 | 2024-01-15 21:01 | Aus_RM323 | 2007494 | -- | 13.16163 | 3.176662 | 1.506495 | 42.9407 | 2.078288 | 0.04322707 | 0.4844226 | 0.2403931 | -- | 2.113814 | 5.86916476 | 4.584264285 | 16.71312 | 324
2024-01-15 | 2024-01-15 21:03 | Aus_RM361 | 2007495 | -- | 13.78773 | 3.371511 | 1.57793 | 43.05993 | 2.099032 | 0.02515433 | 0.505548 | 0.2459179 | -- | 8.196945 | 6.26464659 | 4.80164099 | 29.71922 | 324
2024-01-15 | 2024-01-15 22:01 | Aus_RM323 | 2007502 | -- | 13.36461 | 3.26932 | 1.537672 | 43.171 | 2.109056 | 0.03859346 | 0.4889112 | 0.2546359 | -- | 3.655472 | 6.061956976 | 4.679135896 | 19.2949 | 324
2024-01-15 | 2024-01-15 22:03 | Aus_RM361 | 2007503 | -- | 14.11995 | 3.426686 | 1.628078 | 42.54653 | 2.0858 | 0.02143966 | 0.5249627 | 0.2637702 | -- | 12.96465 | 6.326009924 | 4.954241354 | 36.71352 | 324
2024-01-15 | 2024-01-15 22:33 | Man_CLK461 | 2007506 | 1.37489 | 20.57227 | 5.352641 | 2.511657 | 65.5871 | 3.121667 | 1.72719 | 0.7188135 | 0.4073516 | 65.50794 | 5.339302 | 9.934775006 | 7.642972251 | 0.6585096 | 324
2024-01-15 | 2024-01-15 22:33 | Man_CLK462 | 2007507 | 1.370049 | 20.81433 | 5.09478 | 2.432962 | 66.01831 | 3.053403 | 1.601344 | 0.6727509 | 0.3864385 | 67.28829 | 4.705059 | 9.384595296 | 7.403503366 | 0.6689283 | 324
2024-01-15 | 2024-01-15 22:41 | Aus_CLK463 | 2007508 | 1.588482 | 20.60718 | 5.045691 | 2.417333 | 66.27966 | 3.032566 | 1.707708 | 0.7020556 | 0.3893012 | 69.38947931 | 1.855183 | 9.280953714 | 7.355944319 | 0.6440318 | 324
2024-01-15 | 2024-01-15 23:01 | Aus_RM323 | 2007509 | -- | 13.37138 | 3.261495 | 1.54291 | 43.12254 | 2.080649 | 0.03714301 | 0.4899834 | 0.2502434 | -- | 3.828519 | 6.03235803 | 4.69507513 | 19.92035 | 324
2024-01-15 | 2024-01-15 23:03 | Aus_RM361 | 2007511 | -- | 13.50299 | 3.294502 | 1.540995 | 43.03559 | 2.063031 | 0.02093489 | 0.495669 | 0.2509905 | -- | 5.392676 | 6.12306676 | 4.689247785 | 35.62019 | 324
2024-01-15 | 2024-01-15 23:05 | Aus_KF461 | 2007513 | -- | 13.49586 | 3.42297 | 1.600779 | 42.9596 | 2.074651 | 0.1184758 | 0.5088879 | 0.2596428 | -- | 6.280311 | 6.362352432 | 4.871170497 | 6.483341 | 324
2024-01-15 | 2024-01-15 23:10 | Aus_KF462 | 2007514 | -- | 13.44213 | 3.371328 | 1.5668 | 43.09623 | 2.077336 | 0.1071544 | 0.5155935 | 0.2665942 | -- | 5.100215 | 6.2829936 | 4.7677724 | 7.305304 | 324
2024-01-15 | 2024-01-15 23:12 | Aus_KF463 | 2007515 | -- | 13.2659 | 3.301993 | 1.547386 | 42.91721 | 2.066573 | 0.077999 | 0.4921369 | 0.2557612 | -- | 3.762021 | 6.132104338 | 4.708695598 | 9.60082 | 324
2024-01-15 | 2024-01-15 23:13 | Aus_HM463 | 2007517 | -- | -- | -- | -- | -- | -- | 2.39 | -- | -- | -- | -- | -- | -- | #VALUE! | 324
2024-01-15 | 2024-01-15 23:16 | Aus_HM461 | 2007518 | -- | -- | -- | -- | -- | -- | 1.68 | -- | -- | -- | -- | -- | -- | #VALUE! | 324
2024-01-15 | 2024-01-15 23:16 | Aus_HM462 | 2007519 | -- | -- | -- | -- | -- | -- | 2.68 | -- | -- | -- | -- | -- | -- | #VALUE! | 324
2024-01-16 | 2024-01-16 00:01 | Aus_RM323 | 2007522 | -- | 13.44775 | 3.274832 | 1.529418 | 42.81858 | 2.080639 | 0.02111521 | 0.4888512 | 0.2532403 | -- | 5.471883 | 6.090529544 | 4.654018974 | 35.17868 | 324
2024-01-16 | 2024-01-16 00:03 | Aus_RM361 | 2007523 | -- | 13.13986 | 3.182995 | 1.488245 | 43.26555 | 2.045634 | 0.02509365 | 0.4847365 | 0.2374581 | -- | 0.9413235 | 5.91682621 | 4.528729535 | 28.65025 | 324
2024-01-16 | 2024-01-16 00:38 | Man_CLK461 | 2007528 | 1.26499 | 20.93902 | 5.214863 | 2.459185 | 66.0302 | 3.130582 | 1.487431 | 0.6808946 | 0.3985429 | 65.97253 | 6.377808 | 9.65844593 | 7.483299955 | 0.7353172 | 324
2024-01-16 | 2024-01-16 00:39 | Man_CLK462 | 2007529 | 1.339064 | 20.61 | 5.11 | 2.41 | 66.04 | 3.12 | 1.89 | 0.67 | 0.39 | 68.98623 | 2.933174736 | 9.46378 | 7.33363 | 0.5679569 | 324
2024-01-16 | 2024-01-16 00:41 | Aus_CLK463 | 2007530 | 1.616961 | 20.67474 | 5.049351 | 2.420002 | 66.23053 | 3.026279 | 1.589428 | 0.693581 | 0.3863609 | 68.53167 | 2.608543 | 9.286136766 | 7.364066086 | 0.6850338 | 324
2024-01-16 | 2024-01-16 01:01 | Aus_RM323 | 2007535 | -- | 13.56152 | 3.352875 | 1.558513 | 42.882 | 2.095669 | 0.01577277 | 0.4999229 | 0.2520576 | -- | 6.682496 | 6.248114754 | 4.742555059 | 47.5948 | 324
2024-01-16 | 2024-01-16 01:03 | Aus_RM361 | 2007536 | -- | 13.08257 | 3.165944 | 1.492243 | 43.30626 | 2.047908 | 0.02769798 | 0.4794241 | 0.2411811 | -- | 0.2414748 | 5.864876444 | 4.540895449 | 25.96658 | 324
2024-01-16 | 2024-01-16 02:01 | Aus_RM323 | 2007540 | -- | 13.77619 | 3.397789 | 1.590171 | 42.76378 | 2.112207 | 0.02369285 | 0.509594 | 0.2550099 | -- | 9.153604 | 6.313571518 | 4.838890353 | 32.19292 | 324
2024-01-16 | 2024-01-16 02:03 | Aus_RM361 | 2007541 | -- | 13.76376 | 3.372941 | 1.581767 | 42.64903 | 2.058486 | 0.02287026 | 0.5037029 | 0.2552204 | -- | 9.264119 | 6.261943886 | 4.813316981 | 33.14348 | 324
2024-01-16 | 2024-01-16 02:32 | Man_CLK461 | 2007543 | 1.273009 | 20.8112 | 5.24298 | 2.492383 | 65.76708 | 3.09833 | 1.666538 | 0.7122889 | 0.4060643 | 65.6038 | 6.264897 | 9.676784964 | 7.584321469 | 0.6781467 | 324
2024-01-16 | 2024-01-16 02:33 | Man_CLK462 | 2007544 | 1.422659 | 20.8283 | 5.094571 | 2.42552 | 65.98951 | 3.165566 | 1.528432 | 0.6857551 | 0.3890555 | 66.86275 | 4.904569 | 9.39663331 | 7.38085736 | 0.710289 | 324
2024-01-16 | 2024-01-16 02:41 | Aus_CLK463 | 2007545 | 1.721937 | 20.68587 | 5.100238 | 2.429302 | 66.23108 | 3.048389 | 1.580943 | 0.7117494 | 0.3927698 | 67.66681 | 2.970508 | 9.405251716 | 7.392365986 | 0.7037217 | 324
2024-01-16 | 2024-01-16 02:59 | Aus_RM323 | 2007548 | -- | 13.95849 | 3.537675 | 1.647673 | 42.65551 | 2.147422 | 0.04697524 | 0.5268441 | 0.2622261 | -- | 11.82496 | 6.586976034 | 5.013868939 | 16.74785 | 324
2024-01-16 | 2024-01-16 03:03 | Aus_RM361 | 2007549 | -- | 14.30741 | 3.561517 | 1.658451 | 42.32619 | 2.077303 | 0.02176349 | 0.5321881 | 0.2745177 | -- | 15.96968 | 6.631920958 | 5.046666393 | 37.08699 | 324
2024-01-16 | 2024-01-16 03:05 | Aus_KF461 | 2007550 | -- | 13.54007 | 3.409451 | 1.60736 | 42.89804 | 2.080463 | 0.1219246 | 0.5161111 | 0.2593561 | -- | 6.788181 | 6.31539203 | 4.89119648 | 6.347337 | 324
2024-01-16 | 2024-01-16 03:10 | Aus_KF462 | 2007551 | -- | 13.41819 | 3.315117 | 1.562761 | 42.93772 | 2.059152 | 0.08682702 | 0.510434 | 0.2538411 | -- | 5.091892 | 6.140868438 | 4.755481723 | 8.77548 | 324
2024-01-16 | 2024-01-16 03:12 | Aus_KF463 | 2007552 | -- | 13.33503 | 3.292737 | 1.55757 | 43.00426 | 2.086102 | 0.06780057 | 0.4884529 | 0.2495953 | -- | 4.053302 | 6.09034461 | 4.73968551 | 10.88137 | 324
2024-01-16 | 2024-01-16 04:03 | Aus_RM361 | 2007555 | -- | 13.19772 | 3.174256 | 1.499575 | 43.04717 | 2.033579 | 0.02136195 | 0.480555 | 0.243883 | -- | 2.077558 | 5.8744975 | 4.563206725 | 33.87662 | 324
2024-01-16 | 2024-01-16 04:32 | Man_CLK461 | 2007556 | 1.272308 | 20.81059 | 5.344575 | 2.484542 | 65.18324 | 3.06016 | 1.793493 | 0.7813141 | 0.4170837 | 62.56317 | 8.559149 | 9.959278686 | 7.560461306 | 0.6708254 | 324
2024-01-16 | 2024-01-16 04:33 | Man_CLK462 | 2007557 | 1.658275 | 20.72828 | 5.23484 | 2.463073 | 66.10989 | 3.126394 | 1.442448 | 0.674859 | 0.3834881 | 66.15775 | 4.42605 | 9.704806484 | 7.495131139 | 0.7412201 | 324
2024-01-16 | 2024-01-16 04:41 | Aus_CLK463 | 2007558 | 1.788836 | 20.72382 | 5.080745 | 2.410204 | 65.88278 | 3.017212 | 1.750114 | 0.7365232 | 0.3942827 | 65.84638 | 4.247186 | 9.385909082 | 7.334250772 | 0.6488607 | 324
2024-01-16 | 2024-01-16 05:03 | Aus_RM361 | 2007563 | -- | 12.76557 | 3.071549 | 1.439933 | 43.48555 | 2.028002 | 0.02110482 | 0.4677956 | 0.2294872 | -- | -3.570324 | 5.703238214 | 4.381716119 | 32.89469 | 324
2024-01-16 | 2024-01-16 05:05 | Aus_RM362 | 2007564 | -- | 13.67803 | 3.426168 | 1.595109 | 42.62389 | 2.078275 | 0.02933018 | 0.5100861 | 0.2595118 | -- | 8.888164 | 6.380420772 | 4.853916687 | 26.2177 | 324
2024-01-16 | 2024-01-16 06:03 | Aus_RM361 | 2007573 | -- | 13.27038 | 3.165029 | 1.505737 | 43.30802 | 2.046036 | 0.02133992 | 0.4840003 | 0.2496204 | -- | 1.861238 | 5.839619846 | 4.581957691 | 34.39591 | 324
2024-01-16 | 2024-01-16 06:05 | Aus_RM362 | 2007574 | -- | 13.79791 | 3.355585 | 1.581478 | 42.78625 | 2.076326 | 0.01308018 | 0.5073537 | 0.2563965 | -- | 9.048126 | 6.216439474 | 4.812437554 | 58.30383 | 324
2024-01-16 | 2024-01-16 06:31 | Man_CLK461 | 2007578 | 1.37489 | 20.7007 | 5.304373 | 2.493356 | 65.91081 | 3.141145 | 1.437772 | 0.7008857 | 0.3900459 | 66.20013 | 5.185323 | 9.837830098 | 7.587282308 | 0.764922 | 324
2024-01-16 | 2024-01-16 06:32 | Man_CLK462 | 2007579 | 1.81774 | 20.81285 | 5.140542 | 2.416715 | 66.34366 | 3.095529 | 1.545058 | 0.7098946 | 0.3983797 | 66.5173 | 3.907525 | 9.53335452 | 7.354063745 | 0.7237294 | 324
2024-01-16 | 2024-01-16 06:41 | Aus_CLK463 | 2007580 | 1.68336 | 20.74447 | 5.105362 | 2.42259 | 66.32974 | 3.049076 | 1.539267 | 0.6985095 | 0.3847385 | 67.75532 | 3.190221 | 9.43018702 | 7.37194137 | 0.7087224 | 324
2024-01-16 | 2024-01-16 07:01 | Aus_RM323 | 2007581 | -- | 14.55037 | 3.649183 | 1.699937 | 42.06591 | 2.085081 | 0.02261644 | 0.5487303 | 0.2723142 | -- | 19.34766 | 6.794041546 | 5.172908291 | 36.18508 | 324
2024-01-16 | 2024-01-16 07:03 | Aus_RM361 | 2007582 | -- | 13.86263 | 3.404579 | 1.585421 | 42.7799 | 2.096289 | 0.02943694 | 0.511296 | 0.2601064 | -- | 9.876807 | 6.339602018 | 4.824436103 | 26.18366 | 324
2024-01-16 | 2024-01-16 07:05 | Aus_RM362 | 2007584 | -- | 13.54115 | 3.281378 | 1.537154 | 42.92239 | 2.058668 | 0.01326889 | 0.4994436 | 0.2478218 | -- | 5.997868 | 6.094787132 | 4.677559622 | 56.13344 | 324
2024-01-16 | 2024-01-16 07:08 | Aus_KF461 | 2007585 | -- | 13.42626 | 3.385792 | 1.606764 | 42.84237 | 2.072085 | 0.12871 | 0.5216828 | 0.2630982 | -- | 5.859789 | 6.253704112 | 4.889382852 | 6.087071 | 324
2024-01-16 | 2024-01-16 07:10 | Aus_KF462 | 2007586 | -- | 13.43568 | 3.38165 | 1.565396 | 42.87184 | 2.072407 | 0.08046845 | 0.5154087 | 0.2550914 | -- | 5.784678 | 6.312722468 | 4.763500028 | 9.541577 | 324
2024-01-16 | 2024-01-16 07:12 | Aus_KF463 | 2007587 | -- | 13.35853 | 3.282962 | 1.554328 | 42.95275 | 2.088418 | 0.06442806 | 0.4948508 | 0.2613087 | -- | 4.36057 | 6.069926324 | 4.729820104 | 11.77006 | 324
2024-01-16 | 2024-01-16 07:13 | Aus_HM463 | 2007588 | -- | -- | -- | -- | -- | -- | 2.48 | -- | -- | -- | -- | -- | -- | #VALUE! | 324
2024-01-16 | 2024-01-16 08:01 | Aus_RM323 | 2007595 | -- | 13.63807 | 3.398732 | 1.574336 | 42.66685 | 2.101795 | 0.01474796 | 0.5105356 | 0.2618197 | -- | 8.251096 | 6.342863288 | 4.790704448 | 52.36862 | 324
2024-01-16 | 2024-01-16 08:03 | Aus_RM361 | 2007596 | -- | 14.33293 | 3.551378 | 1.657429 | 42.32011 | 2.097193 | 0.01607644 | 0.5250189 | 0.2676933 | -- | 16.15535 | 6.606781832 | 5.043556447 | 49.27927 | 324
2024-01-16 | 2024-01-16 08:05 | Aus_RM362 | 2007597 | -- | 13.6571 | 3.39788 | 1.572883 | 42.70933 | 2.058774 | 0.0157414 | 0.5066537 | 0.2594009 | -- | 8.278414 | 6.343063964 | 4.786282969 | 48.65549 | 324
2024-01-16 | 2024-01-16 08:09 | Aus_HM461 | 2007598 | -- | -- | -- | -- | -- | -- | 2.19 | -- | -- | -- | -- | -- | -- | #VALUE! | 324
2024-01-16 | 2024-01-16 08:09 | Aus_HM462 | 2007599 | -- | -- | -- | -- | -- | -- | 1.96 | -- | -- | -- | -- | -- | -- | #VALUE! | 324
2024-01-16 | 2024-01-16 08:37 | Man_CLK461 | 2007602 | 1.382314 | 20.72229 | 5.272856 | 2.484318 | 65.65259 | 3.074593 | 1.776026 | 0.7428566 | 0.406065 | 65.17927 | 5.994562 | 9.769602344 | 7.559779674 | 0.6509889 | 324
2024-01-16 | 2024-01-16 08:38 | Man_CLK462 | 2007603 | 1.765252 | 20.82743 | 5.085224 | 2.400496 | 66.66294 | 3.217296 | 1.371024 | 0.6612209 | 0.3795702 | 68.31478 | 2.754507 | 9.414204368 | 7.304709328 | 0.7676811 | 324
2024-01-16 | 2024-01-16 08:41 | Aus_CLK463 | 2007604 | 1.73025 | 20.62214 | 5.064764 | 2.406803 | 66.19358 | 3.039067 | 1.617229 | 0.7141697 | 0.3844913 | 68.23514 | 2.333514 | 9.349313924 | 7.323901529 | 0.6826008 | 324
2024-01-16 | 2024-01-16 09:01 | Aus_RM323 | 2007608 | -- | 12.87964 | 3.168044 | 1.469134 | 43.38342 | 2.123006 | 0.0221873 | 0.4805669 | 0.2364684 | -- | -1.75507 | 5.909541872 | 4.470574762 | 32.18569 | 324
2024-01-16 | 2024-01-16 09:03 | Aus_RM361 | 2007609 | -- | 13.57171 | 3.321938 | 1.546275 | 42.98566 | 2.066711 | 0.02488598 | 0.5001352 | 0.2533869 | -- | 6.281785 | 6.1868384 | 4.705314825 | 30.24184 | 324
2024-01-16 | 2024-01-16 09:05 | Aus_RM362 | 2007610 | -- | 14.01844 | 3.46426 | 1.612283 | 42.53342 | 2.070475 | 0.01882545 | 0.5214881 | 0.2589343 | -- | 12.30527 | 6.452306164 | 4.906177169 | 41.32323 | 324
2024-01-16 | 2024-01-16 10:03 | Aus_RM361 | 2007620 | -- | 12.79286 | 3.061835 | 1.443888 | 43.61791 | 2.0435 | 0.03715165 | 0.4705815 | 0.2410773 | -- | -3.787082 | 5.670804254 | 4.393751184 | 19.15291 | 324
2024-01-16 | 2024-01-16 10:03 | Aus_RM323 | 2007621 | -- | 12.9126 | 3.146394 | 1.483379 | 43.26683 | 2.115292 | 0.0330071 | 0.4752637 | 0.2500368 | -- | -1.207889 | 5.828066832 | 4.513922297 | 22.02883 | 324
2024-01-16 | 2024-01-16 10:05 | Aus_RM362 | 2007622 | -- | 13.32619 | 3.267676 | 1.532402 | 43.06276 | 2.050642 | 0.0209913 | 0.4969404 | 0.2488321 | -- | 3.643449 | 6.066517216 | 4.663099286 | 35.44333 | 324
2024-01-16 | 2024-01-16 10:36 | Man_CLK461 | 2007629 | 1.313243 | 20.82965 | 5.274249 | 2.512 | 66.14206 | 3.141992 | 1.30057 | 0.6210316 | 0.3722789 | 66.58821 | 5.451586 | 9.72645585 | 7.644016 | 0.7757348 | 324
2024-01-16 | 2024-01-16 10:37 | Man_CLK462 | 2007630 | 1.53498 | 20.65643 | 5.122612 | 2.423235 | 66.13556 | 3.105915 | 1.774911 | 0.743961 | 0.4156193 | 68.12116 | 3.117516 | 9.47480818 | 7.373904105 | 0.6588732 | 324
2024-01-16 | 2024-01-16 10:41 | Aus_CLK463 | 2007631 | 1.893716 | 20.70868 | 5.096564 | 2.415383 | 66.27603 | 3.056859 | 1.58988 | 0.7312032 | 0.3943658 | 67.02172 | 2.995 | 9.419066564 | 7.350010469 | 0.7114749 | 324
2024-01-16 | 2024-01-16 11:03 | Aus_RM361 | 2007637 | -- | 13.09921 | 3.113722 | 1.474227 | 43.44163 | 2.060591 | 0.03064816 | 0.4755405 | 0.2460125 | -- | -0.3152569 | 5.756971216 | 4.486072761 | 23.56262 | 324
2024-01-16 | 2024-01-16 11:05 | Aus_RM362 | 2007638 | -- | 12.81653 | 3.096304 | 1.448113 | 43.42545 | 2.023067 | 0.02682091 | 0.4762368 | 0.2416066 | -- | -2.813185 | 5.754998404 | 4.406607859 | 26.73505 | 324
2024-01-16 | 2024-01-16 11:08 | Aus_KF461 | 2007640 | -- | 13.50994 | 3.498303 | 1.611928 | 42.85722 | 2.078826 | 0.1370477 | 0.5293829 | 0.2668265 | -- | 7.10965 | 6.543120774 | 4.905096904 | 5.799666 | 324
2024-01-16 | 2024-01-16 11:10 | Aus_KF462 | 2007641 | -- | 13.44984 | 3.344836 | 1.573464 | 43.00567 | 2.07145 | 0.07894468 | 0.5210332 | 0.2534124 | -- | 5.317575 | 6.201514312 | 4.788050952 | 9.758938 | 324
2024-01-16 | 2024-01-16 11:12 | Aus_KF463 | 2007642 | -- | 13.3387 | 3.345841 | 1.555173 | 42.96513 | 2.081779 | 0.05334387 | 0.4930144 | 0.2523877 | -- | 4.471588 | 6.235125934 | 4.732391439 | 13.97065 | 324
2024-01-16 | 2024-01-16 12:03 | Aus_RM361 | 2007649 | -- | 13.42 | 3.4 | 1.62 | 42.88 | 2.06 | 0.12 | 0.52 | 0.27 | -- | 5.776667808 | 6.26896 | 4.92966 | 6.591169 | 324
2024-01-16 | 2024-01-16 12:05 | Aus_RM362 | 2007651 | -- | 13.02855 | 3.210735 | 1.470741 | 43.35164 | 2.05805 | 0.01799103 | 0.4860721 | 0.2420292 | -- | -0.1586831 | 6.019953978 | 4.475464863 | 40.352 | 324
2024-01-16 | 2024-01-16 12:30 | Man_CLK461 | 2007654 | 1.107497 | 21.07282 | 5.253036 | 2.460472 | 66.25401 | 3.109097 | 1.240569 | 0.6661954 | 0.3769635 | 66.24965 | 7.036042 | 9.757426776 | 7.487216296 | 0.8491098 | 324
2024-01-16 | 2024-01-16 12:30 | Man_CLK462 | 2007655 | 1.402971 | 20.68265 | 5.061029 | 2.40218 | 65.88474 | 3.046792 | 1.982059 | 0.7105625 | 0.3840759 | 67.88203 | 3.778508 | 9.34723829 | 7.30983374 | 0.5551378 | 324
2024-01-16 | 2024-01-16 12:41 | Aus_CLK463 | 2007656 | 1.676809 | 20.70367 | 5.030803 | 2.392868 | 66.23289 | 3.025687 | 1.671696 | 0.7255757 | 0.3912114 | 68.24118 | 2.726832 | 9.282895294 | 7.281497324 | 0.6713542 | 324
2024-01-16 | 2024-01-16 13:01 | Aus_RM323 | 2007667 | -- | 13.4114 | 3.334818 | 1.551542 | 42.86211 | 2.116773 | 0.07986744 | 0.4992024 | 0.2514854 | -- | 5.353449 | 6.212058636 | 4.721342306 | 9.382427 | 324
2024-01-16 | 2024-01-16 13:03 | Aus_RM361 | 2007669 | -- | 13.19311 | 3.257445 | 1.510262 | 42.78058 | 2.360304 | 0.275273 | 0.4938928 | 0.2535979 | -- | 3.289787 | 6.076865946 | 4.595727266 | 2.715695 | 324
2024-01-16 | 2024-01-16 13:05 | Aus_RM362 | 2007670 | -- | 13.45968 | 3.2896 | 1.519985 | 43.0305 | 2.054075 | 0.02062302 | 0.4960769 | 0.2504586 | -- | 4.988314 | 6.14562538 | 4.625314355 | 36.1424 | 324
2024-01-16 | 2024-01-16 14:01 | Aus_RM323 | 2007677 | -- | 14.07819 | 3.508108 | 1.631101 | 42.22602 | 2.129243 | 0.07051657 | 0.5199237 | 0.2630929 | -- | 14.00574 | 6.536663308 | 4.963440343 | 11.08907 | 324
2024-01-16 | 2024-01-16 14:03 | Aus_RM361 | 2007681 | -- | 13.08828 | 3.17791 | 1.486437 | 43.26683 | 2.092835 | 0.03413472 | 0.4681596 | 0.2360283 | -- | 0.4660601 | 5.906410096 | 4.523227791 | 20.59447 | 324
2024-01-16 | 2024-01-16 14:05 | Aus_RM362 | 2007685 | -- | 13.33459 | 3.203609 | 1.511348 | 42.61805 | 2.038256 | 0.01962982 | 0.4796129 | 0.240625 | -- | 4.734061 | 5.932363034 | 4.599031964 | 36.61088 | 324
2024-01-16 | 2024-01-16 14:37 | Man_CLK461 | 2007691 | 1.201167 | 20.90846 | 5.269108 | 2.518992 | 65.47015 | 3.107229 | 1.662156 | 0.7270588 | 0.3915648 | 63.73471 | 8.17442 | 9.701001736 | 7.665292656 | 0.6762412 | 324
2024-01-16 | 2024-01-16 14:38 | Man_CLK462 | 2007692 | 1.465263 | 20.78246 | 5.014908 | 2.393462 | 66.27612 | 3.073909 | 1.629277 | 0.7038229 | 0.3948185 | 68.7855 | 3.191778 | 9.239768496 | 7.283304866 | 0.6803272 | 324
2024-01-16 | 2024-01-16 14:41 | Aus_CLK463 | 2007693 | 1.727991 | 20.68767 | 5.09415 | 2.424033 | 66.21995 | 3.055608 | 1.532747 | 0.7221441 | 0.3874657 | 67.63161 | 2.983632 | 9.398033664 | 7.376332419 | 0.7271562 | 324
2024-01-16 | 2024-01-16 15:01 | Aus_RM323 | 2007699 | -- | 13.07894 | 3.215181 | 1.502064 | 43.03524 | 2.102129 | 0.03724251 | 0.4805116 | 0.2576442 | -- | 1.302732 | 5.978737362 | 4.570780752 | 19.90709 | 324
2024-01-16 | 2024-01-16 15:03 | Aus_RM361 | 2007700 | -- | 14.25445 | 3.519923 | 1.671817 | 41.84919 | 2.101841 | 0.03671381 | 0.5255076 | 0.2618704 | -- | 16.78277 | 6.499081586 | 5.087339131 | 21.38535 | 324
2024-01-16 | 2024-01-16 15:05 | Aus_RM362 | 2007701 | -- | 13.05621 | 3.08723 | 1.485023 | 43.15238 | 2.026951 | 0.01373622 | 0.4731631 | 0.2483802 | -- | 0.08064154 | 5.668500584 | 4.518924989 | 52.64786 | 324
2024-01-16 | 2024-01-16 15:08 | Aus_KF461 | 2007704 | -- | 13.45749 | 3.42364 | 1.609112 | 42.76875 | 2.077865 | 0.141066 | 0.5319524 | 0.2611874 | -- | 6.548828 | 6.350028496 | 4.896527816 | 5.598383 | 324
2024-01-16 | 2024-01-16 15:10 | Aus_KF462 | 2007705 | -- | 13.32485 | 3.285611 | 1.551677 | 42.84158 | 2.04765 | 0.06767158 | 0.5013437 | 0.2609819 | -- | 4.422893 | 6.081431666 | 4.721753111 | 11.28134 | 324
2024-01-16 | 2024-01-16 15:12 | Aus_KF463 | 2007706 | -- | 13.29945 | 3.288474 | 1.545328 | 42.78375 | 2.043843 | 0.04649313 | 0.4908135 | 0.2378633 | -- | 4.389708 | 6.099761124 | 4.702433104 | 15.58583 | 324
2024-01-16 | 2024-01-16 15:13 | Aus_HM463 | 2007707 | -- | -- | -- | -- | -- | -- | 1.99 | -- | -- | -- | -- | -- | -- | #VALUE! | 324
2024-01-16 | 2024-01-16 15:15 | Aus_HM461 | 2007708 | -- | -- | -- | -- | -- | -- | 1.98 | -- | -- | -- | -- | -- | -- | #VALUE! | 324
2024-01-16 | 2024-01-16 15:15 | Aus_HM462 | 2007709 | -- | -- | -- | -- | -- | -- | 1.68 | -- | -- | -- | -- | -- | -- | #VALUE! | 324
2024-01-16 | 2024-01-16 16:01 | Aus_RM323 | 2007716 | -- | 12.87181 | 3.116492 | 1.463001 | 43.37657 | 2.054704 | 0.01839444 | 0.462256 | 0.2318496 | -- | -2.069259 | 5.783306108 | 4.451912043 | 37.65106 | 324
2024-01-16 | 2024-01-16 16:03 | Aus_RM361 | 2007717 | -- | 13.93498 | 3.39112 | 1.613763 | 42.13708 | 2.066747 | 0.0296388 | 0.5004531 | 0.2544497 | -- | 12.43562 | 6.255981004 | 4.910680809 | 25.44771 | 324
2024-01-16 | 2024-01-16 16:05 | Aus_RM362 | 2007718 | -- | 13.28232 | 3.220418 | 1.515913 | 43.01381 | 2.022775 | 0.01629633 | 0.480163 | 0.2437811 | -- | 3.159187 | 5.969182904 | 4.612923259 | 44.37843 | 324
2024-01-16 | 2024-01-16 16:32 | Man_CLK461 | 2007721 | 1.262916 | 20.94705 | 5.272509 | 2.483922 | 65.98663 | 3.153536 | 1.417523 | 0.6698672 | 0.3790863 | 65.31994 | 6.89952 | 9.769352826 | 7.558574646 | 0.7472495 | 324
2024-01-16 | 2024-01-16 16:36 | Man_CLK462 | 2007722 | 1.4204 | 20.86211 | 5.01559 | 2.411923 | 66.20447 | 3.107006 | 1.456677 | 0.6631245 | 0.3705231 | 68.04012946 | 4.120224 | 9.210339784 | 7.339481689 | 0.7156395 | 324
2024-01-16 | 2024-01-16 16:41 | Aus_CLK463 | 2007723 | 1.760115 | 20.62799 | 5.043365 | 2.393679 | 65.99455 | 3.040308 | 1.600745 | 0.7429731 | 0.3847897 | 67.42137 | 2.872471 | 9.314812382 | 7.283965197 | 0.7051844 | 324
2024-01-16 | 2024-01-16 16:57 | Aus_RM362 | 2007725 | -- | 14.10994 | 3.473608 | 1.637528 | 42.12289 | 2.057225 | 0.0142614 | 0.5206711 | 0.2631817 | -- | 14.42762 | 6.434363824 | 4.982997704 | 54.88337 | 324
2024-01-16 | 2024-01-16 17:01 | Aus_RM323 | 2007727 | -- | 13.18112 | 3.260033 | 1.513406 | 43.06515 | 2.066529 | 0.01142455 | 0.4735236 | 0.2437099 | -- | 2.329215 | 6.078404498 | 4.605294458 | 62.80013 | 324
2024-01-16 | 2024-01-16 17:03 | Aus_RM361 | 2007730 | -- | 13.25142 | 3.175566 | 1.523352 | 42.92021 | 2.061181 | 0.04223131 | 0.4795132 | 0.2504013 | -- | 2.961606 | 5.837738316 | 4.635560136 | 17.31404 | 324
2024-01-16 | 2024-01-16 18:01 | Aus_RM323 | 2007738 | -- | 13.27198 | 3.214998 | 1.515149 | 42.95473 | 2.077707 | 0.01135737 | 0.4873175 | 0.2425058 | -- | 3.223409 | 5.956112592 | 4.610598407 | 64.06844 | 324
2024-01-16 | 2024-01-16 18:03 | Aus_RM361 | 2007740 | -- | 13.97575 | 3.437373 | 1.616401 | 42.41718 | 2.082287 | 0.03931299 | 0.5078232 | 0.2550464 | -- | 12.16328 | 6.374087958 | 4.918708243 | 19.36464 | 324
2024-01-16 | 2024-01-16 18:38 | Man_CLK461 | 2007745 | 1.320288 | 20.81175 | 5.251867 | 2.484162 | 65.69682 | 3.109948 | 1.580216 | 0.712847 | 0.3859673 | 65.07317 | 6.521578 | 9.714245446 | 7.559304966 | 0.699082 | 324
2024-01-16 | 2024-01-16 18:38 | Man_CLK462 | 2007746 | 1.440734 | 20.60278 | 5.108841 | 2.445035 | 65.91635 | 3.088468 | 1.819264 | 0.7060915 | 0.3862275 | 68.08151 | 3.283058 | 9.40142943 | 7.440241505 | 0.6042482 | 324
2024-01-16 | 2024-01-16 18:41 | Aus_CLK463 | 2007747 | 1.968014 | 20.49913 | 5.053874 | 2.391706 | 66.31558 | 3.062744 | 1.68338 | 0.7341308 | 0.3842212 | 68.79349 | 0.8294148 | 9.345999548 | 7.277961358 | 0.6656616 | 324
2024-01-16 | 2024-01-16 19:01 | Aus_RM323 | 2007749 | -- | 13.63903 | 3.312742 | 1.562095 | 42.70759 | 2.087414 | 0.01679127 | 0.4973941 | 0.2630548 | -- | 7.685225 | 6.13570156 | 4.753455085 | 45.42478 | 324
2024-01-16 | 2024-01-16 19:03 | Aus_RM361 | 2007751 | -- | 14.55337 | 3.64425 | 1.696553 | 41.82566 | 2.114334 | 0.02689304 | 0.5305804 | 0.2659457 | -- | 20.08266 | 6.786694824 | 5.162610779 | 29.5509 | 324
2024-01-16 | 2024-01-16 19:05 | Aus_KF461 | 2007752 | -- | 13.42322 | 3.439779 | 1.619113 | 42.65214 | 2.056681 | 0.1293285 | 0.5309325 | 0.2620985 | -- | 6.704802 | 6.375875154 | 4.926960859 | 6.108855 | 324
2024-01-16 | 2024-01-16 19:10 | Aus_KF462 | 2007753 | -- | 13.42025 | 3.354123 | 1.564534 | 42.98676 | 2.059067 | 0.06810567 | 0.5086994 | 0.268909 | -- | 5.158597 | 6.241234422 | 4.760876962 | 11.45154 | 324
2024-01-16 | 2024-01-16 19:12 | Aus_KF463 | 2007754 | -- | 13.42146 | 3.332808 | 1.555323 | 43.09565 | 2.077465 | 0.04295972 | 0.4912848 | 0.2521892 | -- | 4.716622 | 6.200334684 | 4.732847889 | 17.30738 | 324
2024-01-16 | 2024-01-16 19:12 | Aus_HM463 | 2007755 | -- | -- | -- | -- | -- | -- | 2 | -- | -- | -- | -- | -- | -- | #VALUE! | 324
2024-01-16 | 2024-01-16 20:01 | Aus_RM323 | 2007765 | -- | 13.62278 | 3.330829 | 1.548637 | 43.23425 | 2.123187 | 0.007031616 | 0.4957823 | 0.2628592 | -- | 6.005157 | 6.206403046 | 4.712502391 | 108.2419 | 324
2024-01-16 | 2024-01-16 20:03 | Aus_RM361 | 2007766 | -- | 14.58306 | 3.590627 | 1.6586 | 42.73513 | 2.140185 | 0.02728919 | 0.5344671 | 0.2752259 | -- | 17.23217 | 6.70881035 | 5.0471198 | 29.68193 | 324
2024-01-16 | 2024-01-16 20:35 | Man_CLK461 | 2007771 | 1.367849 | 20.78938 | 5.057775 | 2.42512 | 65.85366 | 3.284236 | 1.496318 | 0.6772721 | 0.3777005 | 67.07639 | 4.800141 | 9.29980071 | 7.37964016 | 0.7109166 | 324
2024-01-16 | 2024-01-16 20:41 | Aus_CLK463 | 2007772 | 2.134347 | 20.47951 | 5.0426 | 2.391307 | 66.48607 | 3.078733 | 1.620314 | 0.726473 | 0.3827808 | 69.03583 | 0.07950398 | 9.316798556 | 7.276747201 | 0.6864013 | 324
2024-01-16 | 2024-01-16 20:41 | Man_CLK462 | 2007773 | 1.473009 | 20.84205 | 5.1107 | 2.435472 | 66.07249 | 3.305017 | 1.508129 | 0.674753 | 0.3905101 | 66.7685 | 4.860459 | 9.422536376 | 7.411141296 | 0.714887 | 324
2024-01-16 | 2024-01-16 21:01 | Aus_RM323 | 2007778 | -- | 13.1408 | 3.186132 | 1.496922 | 42.86435 | 2.073011 | 0.004061086 | 0.4710968 | 0.2363188 | -- | 2.206817 | 5.910457776 | 4.555133646 | 173.8109 | 324
2024-01-16 | 2024-01-16 21:03 | Aus_RM361 | 2007779 | -- | 12.86627 | 3.145389 | 1.459849 | 43.27586 | 2.032726 | 0.03240214 | 0.476112 | 0.2340097 | -- | -1.664557 | 5.865216342 | 4.442320507 | 21.82417 | 324
2024-01-16 | 2024-01-16 21:41 | Aus_CLK463 | 2007786 | 2.147581 | 20.55015 | 5.030616 | 2.393287 | 66.69868 | 3.06855 | 1.513362 | 0.7070088 | 0.3758559 | 69.38831 | -0.02452039 | 9.281690796 | 7.282772341 | 0.7180602 | 324
2024-01-16 | 2024-01-16 21:58 | Aus_RM323 | 2007790 | -- | 13.60062 | 3.38302 | 1.570422 | 42.69461 | 2.105597 | 0.009960699 | 0.4984103 | 0.2537645 | -- | 7.759902 | 6.307848976 | 4.778794146 | 75.45826 | 324
2024-01-16 | 2024-01-16 22:03 | Aus_RM361 | 2007791 | -- | 12.63332 | 3.090488 | 1.429414 | 43.74545 | 2.016493 | 0.02598856 | 0.4648647 | 0.2397798 | -- | -5.421292 | 5.771224712 | 4.349706802 | 27.1282 | 324
2024-01-16 | 2024-01-16 22:31 | Man_CLK461 | 2007795 | 1.341234 | 20.68286 | 5.165017 | 2.438369 | 65.40919 | 3.028542 | 1.741769 | 0.8061026 | 0.4033765 | 65.445461 | 5.806864 | 9.561574702 | 7.419956867 | 0.6927041 | 324
2024-01-16 | 2024-01-16 22:32 | Man_CLK462 | 2007796 | 1.480572 | 20.8914 | 5.084801 | 2.41126 | 66.28572 | 3.095173 | 1.553069 | 0.6903743 | 0.390564 | 67.43932259 | 4.472649 | 9.39487073 | 7.33746418 | 0.702806 | 324
2024-01-16 | 2024-01-16 22:41 | Aus_CLK463 | 2007797 | 2.143704 | 20.46335 | 5.06412 | 2.39886 | 66.55585 | 3.084227 | 1.521155 | 0.7161166 | 0.3814578 | 69.24926 | -0.1565721 | 9.36104688 | 7.29973098 | 0.724229 | 324
2024-01-16 | 2024-01-16 23:01 | Aus_KF462 | 2007799 | -- | 13.34118 | 3.320385 | 1.555762 | 42.80589 | 2.06228 | 0.06315199 | 0.5015821 | 0.252086 | -- | 4.853592 | 6.166670946 | 4.734183766 | 11.91017 | 324
2024-01-16 | 2024-01-16 23:03 | Aus_RM361 | 2007801 | -- | 12.84222 | 2.983549 | 1.420383 | 43.70092 | 2.032698 | 0.02697544 | 0.4687171 | 0.2475893 | -- | -4.039617 | 5.503116814 | 4.322225469 | 26.63083 | 324
2024-01-16 | 2024-01-16 23:05 | Aus_KF461 | 2007802 | -- | 13.60007 | 3.465936 | 1.629523 | 42.93716 | 2.102316 | 0.1298355 | 0.5442261 | 0.2603393 | -- | 7.494242 | 6.427577484 | 4.958638489 | 6.154656 | 324
2024-01-16 | 2024-01-16 23:08 | Aus_KF463 | 2007805 | -- | 13.31504 | 3.262195 | 1.534854 | 42.97161 | 2.097204 | 0.03800016 | 0.4966261 | 0.2515346 | -- | 3.802358 | 6.047843782 | 4.670560722 | 19.66364 | 324
2024-01-16 | 2024-01-16 23:13 | Aus_HM463 | 2007806 | -- | -- | -- | -- | -- | -- | 2.19 | -- | -- | -- | -- | -- | -- | #VALUE! | 324
2024-01-16 | 2024-01-16 23:22 | Aus_HM461 | 2007808 | -- | -- | -- | -- | -- | -- | 2.13 | -- | -- | -- | -- | -- | -- | #VALUE! | 324
2024-01-16 | 2024-01-16 23:22 | Aus_HM462 | 2007809 | -- | -- | -- | -- | -- | -- | 1.95 | -- | -- | -- | -- | -- | -- | #VALUE! | 324
2024-01-16 | 2024-01-16 23:41 | Aus_CLK463 | 2007813 | 1.839344 | 20.49552 | 5.056917 | 2.408707 | 66.51276 | 3.087934 | 1.514255 | 0.6889443 | 0.3722463 | 70.10270512 | 0.2265581 | 9.325297806 | 7.329695401 | 0.704408 | 324
2024-01-17 | 2024-01-17 00:01 | Aus_RM323 | 2007815 | -- | 13.48043 | 3.342065 | 1.577167 | 42.88005 | 2.107735 | 0.03104317 | 0.4980715 | 0.2533343 | -- | 5.956413 | 6.187905686 | 4.799319181 | 24.18482 | 324
2024-01-17 | 2024-01-17 00:03 | Aus_RM361 | 2007816 | -- | 12.1427 | 2.876852 | 1.37531 | 43.69542 | 2.020347 | 0.02313787 | 0.4484126 | 0.2382345 | -- | -10.62828 | 5.29663328 | 4.18506833 | 29.77919 | 324
2024-01-17 | 2024-01-17 00:05 | Aus_RM362 | 2007817 | -- | 14.16332 | 3.467458 | 1.634224 | 42.46981 | 2.098932 | 0.02530979 | 0.5201445 | 0.2616308 | -- | 13.78653 | 6.423656692 | 4.972943632 | 30.82856 | 324
2024-01-17 | 2024-01-17 00:31 | Man_CLK461 | 2007824 | 1.33174 | 20.7703 | 5.173779 | 2.43497 | 65.52139 | 3.052749 | 1.706275 | 0.8096669 | 0.4060792 | 65.22233 | 6.255041 | 9.59054511 | 7.40961371 | 0.7109354 | 324
2024-01-17 | 2024-01-17 00:31 | Man_CLK462 | 2007825 | 2.128537 | 20.64096 | 5.103259 | 2.379011 | 66.14291 | 3.068463 | 1.690863 | 0.7582047 | 0.4047161 | 66.04554 | 2.816104 | 9.498349738 | 7.239330473 | 0.6904728 | 324
2024-01-17 | 2024-01-17 00:41 | Aus_CLK463 | 2007826 | 1.760267 | 20.53088 | 5.035184 | 2.399948 | 66.2392 | 3.04243 | 1.70115 | 0.7301728 | 0.3913912 | 69.20076 | 1.251224 | 9.282525584 | 7.303041764 | 0.6621665 | 324
2024-01-17 | 2024-01-17 01:01 | Aus_RM323 | 2007829 | -- | 13.76482 | 3.383111 | 1.590283 | 42.77131 | 2.10256 | 0.02947676 | 0.5087879 | 0.266195 | -- | 8.958423 | 6.274485314 | 4.839231169 | 26.34239 | 324
2024-01-17 | 2024-01-17 01:03 | Aus_RM361 | 2007830 | -- | 12.82559 | 3.090701 | 1.46953 | 43.41363 | 2.082117 | 0.03844032 | 0.4573026 | 0.2599975 | -- | -2.704256 | 5.70391289 | 4.47177979 | 18.85193 | 324
2024-01-17 | 2024-01-17 01:05 | Aus_RM362 | 2007831 | -- | 13.83086 | 3.43107 | 1.591607 | 42.63577 | 2.06296 | 0.01427968 | 0.5098567 | 0.261405 | -- | 10.18715 | 6.399336456 | 4.843260101 | 54.00803 | 324
2024-01-17 | 2024-01-17 01:37 | Man_CLK462 | 2007836 | 2.003415 | 20.65318 | 4.999697 | 2.36677 | 66.80926 | 3.076642 | 1.521517 | 0.6890304 | 0.381618 | 69.88798 | 0.3366682 | 9.24462221 | 7.20208111 | 0.7090418 | 324
2024-01-17 | 2024-01-17 02:01 | Aus_RM323 | 2007837 | -- | 13.71027 | 3.313442 | 1.577571 | 42.80959 | 2.109455 | 0.03219772 | 0.5061543 | 0.2582816 | -- | 8.004905 | 6.111371168 | 4.800548553 | 23.72951 | 324
2024-01-17 | 2024-01-17 02:03 | Aus_RM361 | 2007838 | -- | 12.00259 | 2.851761 | 1.416812 | 43.87945 | 2.084538 | 0.05627527 | 0.3963697 | 0.2584761 | -- | -12.48086 | 5.159920746 | 4.311358916 | 11.92093 | 324
2024-01-17 | 2024-01-17 02:05 | Aus_RM362 | 2007839 | -- | 13.96777 | 3.427142 | 1.600707 | 42.54655 | 2.095224 | 0.01227875 | 0.5151156 | 0.2424965 | -- | 11.62855 | 6.373530056 | 4.870951401 | 61.1866 | 324
2024-01-17 | 2024-01-17 02:32 | Man_CLK461 | 2007840 | 1.903842 | 20.72589 | 5.170722 | 2.41755 | 66.1658 | 3.099285 | 1.497067 | 0.7454583 | 0.3849657 | 65.89966 | 3.859722 | 9.6119187 | 7.35660465 | 0.7555858 | 324
2024-01-17 | 2024-01-17 02:33 | Man_CLK462 | 2007841 | 1.661468 | 20.78561 | 5.046991 | 2.386938 | 66.50015 | 3.09663 | 1.45539 | 0.672587 | 0.3920662 | 68.66863 | 2.686397 | 9.335827054 | 7.263452334 | 0.7409054 | 324
2024-01-17 | 2024-01-17 02:41 | Aus_CLK463 | 2007842 | 1.739363 | 20.77769 | 5.097418 | 2.429697 | 66.13911 | 3.06217 | 1.55983 | 0.7242708 | 0.3882964 | 66.54201 | 4.028789 | 9.397110376 | 7.393567971 | 0.7163783 | 324
2024-01-17 | 2024-01-17 02:42 | Aus_RM361 | 2007843 | -- | 11.18792 | 2.591506 | 1.262072 | 44.74275 | 2.067137 | 0.05230051 | 0.3816017 | 0.2447312 | -- | -23.62464 | 4.732065076 | 3.840485096 | 12.24748 | 324
2024-01-17 | 2024-01-17 03:01 | Aus_RM323 | 2007844 | -- | 13.6626 | 3.359696 | 1.574322 | 42.76941 | 2.118725 | 0.06319594 | 0.5052841 | 0.2654482 | -- | 7.949234 | 6.239441576 | 4.790661846 | 12.22456 | 324
2024-01-17 | 2024-01-17 03:04 | Aus_RM362 | 2007849 | -- | 13.49646 | 3.24758 | 1.52779 | 42.92447 | 2.063327 | 0.03058611 | 0.4940837 | 0.2531726 | -- | 5.425734 | 6.02106632 | 4.64906497 | 24.42844 | 324
2024-01-17 | 2024-01-17 03:06 | Aus_RM361 | 2007850 | -- | 11.25278 | 2.618394 | 1.305204 | 44.56051 | 2.068982 | 0.04033031 | 0.3619685 | 0.2630769 | -- | -22.32432 | 4.730338932 | 3.971735772 | 16.05523 | 324
2024-01-17 | 2024-01-17 03:08 | Aus_KF461 | 2007851 | -- | 13.5962 | 3.483444 | 1.633065 | 42.82068 | 2.102598 | 0.1440272 | 0.5424432 | 0.2643414 | -- | 7.91124 | 6.46798062 | 4.969416795 | 5.573527 | 324
2024-01-17 | 2024-01-17 03:10 | Aus_KF462 | 2007852 | -- | 13.4499 | 3.377052 | 1.577253 | 42.95742 | 2.076417 | 0.07122301 | 0.5087153 | 0.2552644 | -- | 5.633635 | 6.280475724 | 4.799580879 | 10.70332 | 324
2024-01-17 | 2024-01-17 03:12 | Aus_KF463 | 2007853 | -- | 13.46714 | 3.27535 | 1.543427 | 43.07088 | 2.112494 | 0.04647203 | 0.4975685 | 0.2520682 | -- | 4.881529 | 6.068199016 | 4.696648361 | 16.11102 | 324
2024-01-17 | 2024-01-17 03:33 | Aus_RM361 | 2007860 | -- | 10.98247 | 2.617754 | 1.297157 | 44.88224 | 2.072648 | 0.06858684 | 0.3526536 | 0.251414 | -- | -25.64912 | 4.742258456 | 3.947248751 | 9.105768 | 324
2024-01-17 | 2024-01-17 04:01 | Aus_RM323 | 2007863 | -- | 13.48983 | 3.285154 | 1.546858 | 43.10785 | 2.126984 | 0.06318568 | 0.4943293 | 0.2520871 | -- | 5.016521 | 6.088374364 | 4.707088894 | 11.80615 | 324
2024-01-17 | 2024-01-17 04:03 | Aus_RM361 | 2007864 | -- | 11.98833 | 3.000631 | 1.544577 | 44.0424 | 2.201728 | 0.1161908 | 0.3533822 | 0.3122748 | -- | -12.21163 | 5.338247866 | 4.700147811 | 6.056297 | 324
2024-01-17 | 2024-01-17 04:05 | Aus_RM362 | 2007865 | -- | 12.71093 | 3.052182 | 1.435441 | 43.72705 | 2.019501 | 0.02508171 | 0.4632206 | 0.2386318 | -- | -4.884937 | 5.659516128 | 4.368046963 | 27.9942 | 324
2024-01-17 | 2024-01-17 04:29 | Man_CLK461 | 2007869 | 1.560478 | 20.83267 | 5.190952 | 2.423892 | 65.70584 | 3.061365 | 1.5969 | 0.7740591 | 0.3889962 | 64.4685 | 6.300058 | 9.654797536 | 7.375903356 | 0.7268484 | 324
2024-01-17 | 2024-01-17 04:34 | Aus_RM361 | 2007873 | -- | 13.25752 | 3.572723 | 1.861105 | 43.07031 | 2.363746 | 0.1725672 | 0.3537579 | 0.392278 | -- | 4.930268 | 6.31872629 | 5.663342515 | 4.677805 | 324
2024-01-17 | 2024-01-17 04:37 | Man_CLK462 | 2007874 | 2.6536 | 20.45421 | 5.068957 | 2.362529 | 66.31694 | 3.06805 | 1.775134 | 0.7854511 | 0.4079971 | 66.28979 | 0.4838719 | 9.435336982 | 7.189175747 | 0.6731418 | 324
2024-01-17 | 2024-01-17 04:41 | Aus_CLK463 | 2007875 | 1.658064 | 20.78075 | 5.055656 | 2.407174 | 66.08902 | 3.061023 | 1.630542 | 0.7394753 | 0.3878581 | 66.95857 | 3.972991 | 9.324549992 | 7.325030482 | 0.6929001 | 324
2024-01-17 | 2024-01-17 05:01 | Aus_RM323 | 2007877 | -- | 13.39694 | 3.291853 | 1.535748 | 43.14123 | 2.127998 | 0.05197856 | 0.4949298 | 0.257392 | -- | 4.137076 | 6.124924834 | 4.673281164 | 14.4932 | 324
2024-01-17 | 2024-01-17 05:03 | Aus_RM361 | 2007878 | -- | 13.76634 | 3.745404 | 1.935921 | 42.7312 | 2.385038 | 0.1260872 | 0.3623686 | 0.417259 | -- | 11.30367 | 6.649742268 | 5.891007603 | 6.715967 | 324
2024-01-17 | 2024-01-17 05:05 | Aus_RM362 | 2007879 | -- | 12.28714 | 2.908368 | 1.378794 | 43.90423 | 2.049756 | 0.01651315 | 0.4488713 | 0.2318279 | -- | -9.863834 | 5.374255752 | 4.195670142 | 41.249 | 324
2024-01-17 | 2024-01-17 05:34 | Man_CLK462 | 2007884 | 2.380462 | 20.49581 | 5.109497 | 2.381172 | 66.42403 | 3.077147 | 1.604964 | 0.7057665 | 0.3779836 | 67.22253 | 0.7383305 | 9.511224026 | 7.245906396 | 0.6781293 | 324
2024-01-17 | 2024-01-17 06:01 | Aus_RM323 | 2007885 | -- | 13.79654 | 3.414201 | 1.577261 | 42.75603 | 2.098084 | 0.0277383 | 0.510502 | 0.2555399 | -- | 9.421675 | 6.378907038 | 4.799605223 | 27.55031 | 324
2024-01-17 | 2024-01-17 06:03 | Aus_RM361 | 2007887 | -- | 16.25048 | 4.553209 | 2.24872 | 40.6261 | 2.456969 | 0.1928374 | 0.4696088 | 0.4730835 | -- | 43.56492 | 8.26116961 | 6.84285496 | 5.238078 | 324
2024-01-17 | 2024-01-17 06:31 | Aus_RM361 | 2007892 | -- | 13.24815 | 3.536244 | 1.796969 | 43.02207 | 2.243969 | 0.1528363 | 0.3845765 | 0.3854833 | -- | 4.743768 | 6.330575052 | 5.468176667 | 5.395949 | 324
2024-01-17 | 2024-01-17 06:38 | Man_CLK461 | 2007894 | 1.549827 | 20.46344 | 5.405245 | 2.518877 | 65.52622 | 3.091556 | 1.623843 | 0.7417429 | 0.3883742 | 65.01132 | 4.864678 | 10.06196 | 7.664942711 | 0.6973572 | 324
2024-01-17 | 2024-01-17 06:38 | Man_CLK462 | 2007895 | 1.762527 | 20.61717 | 5.103472 | 2.412681 | 66.68812 | 3.160012 | 1.468458 | 0.6723339 | 0.379841 | 69.88634 | 0.9744732 | 9.441944548 | 7.341788283 | 0.7234231 | 324
2024-01-17 | 2024-01-17 06:41 | Aus_CLK463 | 2007896 | 1.773265 | 20.75707 | 5.046103 | 2.418417 | 66.49156 | 3.08468 | 1.411806 | 0.6779116 | 0.3774065 | 68.35639 | 2.496781 | 9.280211386 | 7.359242931 | 0.7535895 | 324
2024-01-17 | 2024-01-17 07:01 | Aus_RM323 | 2007901 | -- | 13.6407 | 3.351078 | 1.563003 | 42.88782 | 2.112648 | 0.02082902 | 0.5107346 | 0.2582816 | -- | 7.341341 | 6.235755624 | 4.756218129 | 36.86848 | 324
2024-01-17 | 2024-01-17 07:03 | Aus_RM361 | 2007902 | -- | 11.44933 | 2.785046 | 1.377005 | 44.56313 | 2.036793 | 0.05953074 | 0.3614842 | 0.2710211 | -- | -19.71989 | 5.05047944 | 4.190226215 | 11.04221 | 324
2024-01-17 | 2024-01-17 07:08 | Aus_KF461 | 2007905 | -- | 13.48185 | 3.449888 | 1.62218 | 42.84967 | 2.104279 | 0.1600082 | 0.5404929 | 0.2730076 | -- | 6.65694 | 6.39747464 | 4.93629374 | 5.076376 | 324
2024-01-17 | 2024-01-17 07:10 | Aus_KF462 | 2007906 | -- | 13.42667 | 3.305403 | 1.568044 | 43.06124 | 2.072948 | 0.07539044 | 0.5112351 | 0.2547249 | -- | 4.741942 | 6.106187502 | 4.771557892 | 10.13087 | 324
2024-01-17 | 2024-01-17 07:12 | Aus_KF463 | 2007907 | -- | 13.51638 | 3.252482 | 1.547925 | 42.93168 | 2.100756 | 0.05200693 | 0.5008742 | 0.2551281 | -- | 5.621477 | 5.9999882 | 4.710335775 | 14.5264 | 324
2024-01-17 | 2024-01-17 07:13 | Aus_HM463 | 2007909 | -- | -- | -- | -- | -- | -- | 1.93 | -- | -- | -- | -- | -- | -- | #VALUE! | 324
2024-01-17 | 2024-01-17 07:32 | Aus_RM361 | 2007915 | -- | 10.45124 | 2.370867 | 1.16659 | 45.40897 | 1.939401 | 0.0427759 | 0.3482733 | 0.2214121 | -- | -33.22769 | 4.30892727 | 3.54993337 | 13.60803 | 324
2024-01-17 | 2024-01-17 08:01 | Aus_RM323 | 2007919 | -- | 13.33605 | 3.220631 | 1.516502 | 43.1559 | 2.128233 | 0.02917547 | 0.4950854 | 0.2529182 | -- | 3.186622 | 5.968750766 | 4.614715586 | 25.62753 | 324
2024-01-17 | 2024-01-17 08:03 | Aus_RM361 | 2007920 | -- | 11.35231 | 2.668575 | 1.347908 | 44.52583 | 2.028425 | 0.05916196 | 0.3647391 | 0.2556745 | -- | -21.06142 | 4.791063414 | 4.101684044 | 10.82315 | 324
2024-01-17 | 2024-01-17 08:21 | Aus_HM461 | 2007923 | -- | -- | -- | -- | -- | -- | 1.75 | -- | -- | -- | -- | -- | -- | #VALUE! | 324
2024-01-17 | 2024-01-17 08:22 | Aus_HM462 | 2007924 | -- | -- | -- | -- | -- | -- | 1.54 | -- | -- | -- | -- | -- | -- | #VALUE! | 324
2024-01-17 | 2024-01-17 08:34 | Man_CLK461 | 2007925 | 1.590172 | 20.60497 | 5.4208 | 2.505947 | 66.00512 | 3.129553 | 1.42484 | 0.7146753 | 0.3827973 | 65.63504 | 4.676003 | 10.12506 | 7.625596721 | 0.7735369 | 324
2024-01-17 | 2024-01-17 08:35 | Man_CLK462 | 2007926 | 1.735737 | 20.55611 | 5.166804 | 2.438956 | 66.54118 | 3.138648 | 1.487715 | 0.6742176 | 0.3799152 | 69.39823 | 1.249923 | 9.565317048 | 7.421743108 | 0.7152011 | 324
2024-01-17 | 2024-01-17 08:41 | Aus_CLK463 | 2007927 | 1.904057 | 20.70993 | 5.045057 | 2.400806 | 66.22622 | 3.068936 | 1.565964 | 0.7204493 | 0.3803876 | 67.13421 | 2.881959 | 9.307237298 | 7.305652658 | 0.7049786 | 324
2024-01-17 | 2024-01-17 09:01 | Aus_RM323 | 2007931 | -- | 13.4613 | 3.316914 | 1.557244 | 42.83422 | 2.109794 | 0.02365278 | 0.5001059 | 0.2547935 | -- | 5.783678 | 6.154965252 | 4.738693492 | 31.89426 | 324
2024-01-17 | 2024-01-17 10:01 | Aus_RM323 | 2007943 | -- | 13.45548 | 3.287317 | 1.536724 | 42.31636 | 2.100621 | 0.01894348 | 0.4938421 | 0.292585 | -- | 7.15192 | 6.111253042 | 4.676251132 | 42.11582 | 324
2024-01-17 | 2024-01-17 10:41 | Aus_CLK463 | 2007946 | 1.619543 | 20.69 | 5.06 | 2.41 | 66.2 | 3.06 | 1.56 | 0.71 | 0.39 | 68.22366 | 2.876420992 | 9.33128 | 7.33363 | 0.7099238 | 324
2024-01-17 | 2024-01-17 10:48 | Man_CLK461 | 2007947 | 1.583593 | 20.58 | 5.44 | 2.5 | 66.04 | 3.12 | 1.44 | 0.71 | 0.39 | 65.87311 | 4.444712352 | 10.186 | 7.6075 | 0.7690841 | 324
2024-01-17 | 2024-01-17 10:48 | Man_CLK462 | 2007948 | 1.313509 | 20.13329 | 5.205641 | 2.49936 | 66.03325 | 3.177002 | 1.790793 | 0.6411037 | 0.3692183 | 71.91548 | -0.5645885 | 9.56603153 | 7.60555248 | 0.5707141 | 324
2024-01-17 | 2024-01-17 11:01 | Aus_RM323 | 2007951 | -- | 13.29584 | 3.236252 | 1.535088 | 42.46292 | 2.079158 | 0.05195772 | 0.4894045 | 0.2764274 | -- | 5.068271 | 5.978698904 | 4.671272784 | 14.88123 | 324
2024-01-17 | 2024-01-17 11:08 | Aus_KF461 | 2007952 | -- | 13.34991 | 3.3674 | 1.601263 | 42.48401 | 2.094156 | 0.1774708 | 0.5223213 | 0.2543017 | -- | 6.204581 | 6.214273004 | 4.872643309 | 4.35373 | 324
2024-01-17 | 2024-01-17 11:10 | Aus_KF462 | 2007953 | -- | 13.37155 | 3.291732 | 1.556077 | 42.82612 | 2.046652 | 0.05426959 | 0.500151 | 0.2529222 | -- | 4.907782 | 6.090207516 | 4.735142311 | 13.85696 | 324
2024-01-17 | 2024-01-17 11:12 | Aus_KF463 | 2007954 | -- | 13.36504 | 3.25507 | 1.540812 | 42.69727 | 2.079297 | 0.0405001 | 0.4922892 | 0.2483273 | -- | 5.04524 | 6.018881596 | 4.688690916 | 18.25654 | 324
2024-01-17 | 2024-01-17 12:01 | Aus_RM323 | 2007969 | -- | 13.02572 | 3.18336 | 1.503909 | 42.69064 | 2.319255 | 0.2741534 | 0.5160199 | 0.2553189 | -- | 1.744059 | 5.891289972 | 4.576395087 | 2.803575 | 324
2024-01-17 | 2024-01-17 12:03 | Aus_RM362 | 2007970 | -- | 13.39851 | 3.278638 | 1.562152 | 42.96955 | 2.136272 | 0.03029233 | 0.4997847 | 0.2529731 | -- | 4.639346 | 6.045229516 | 4.753628536 | 24.81703 | 324
2024-01-17 | 2024-01-17 12:34 | Man_CLK461 | 2007974 | 1.298719 | 20.44648 | 5.53565 | 2.54311 | 65.48068 | 3.137943 | 1.897614 | 0.7218337 | 0.4054632 | 65.06637 | 5.545718 | 10.36653038 | 7.73868373 | 0.5994395 | 324
2024-01-17 | 2024-01-17 12:34 | Man_CLK462 | 2007975 | 1.622633 | 20.66272 | 5.173038 | 2.456133 | 66.36656 | 3.153078 | 1.417752 | 0.6499155 | 0.3739238 | 68.27112 | 2.753226 | 9.552773664 | 7.474012719 | 0.7304535 | 324
2024-01-17 | 2024-01-17 12:41 | Aus_CLK463 | 2007976 | 1.693778 | 20.7537 | 5.115622 | 2.430516 | 66.47186 | 3.087738 | 1.445485 | 0.7037075 | 0.3824215 | 68.14107 | 2.893678 | 9.443965228 | 7.396060188 | 0.7556959 | 324
2024-01-17 | 2024-01-17 13:01 | Aus_RM323 | 2007980 | -- | 13.42258 | 3.313747 | 1.543619 | 42.7373 | 2.108995 | 0.03724413 | 0.5036758 | 0.2560562 | -- | 5.717577 | 6.169626202 | 4.697232617 | 20.38054 | 324
2024-01-17 | 2024-01-17 13:03 | Aus_RM362 | 2007981 | -- | 14.32691 | 3.512493 | 1.660806 | 42.24033 | 2.104606 | 0.01032553 | 0.5248899 | 0.2632348 | -- | 16.15517 | 6.498022698 | 5.053832658 | 76.15809 | 324
2024-01-17 | 2024-01-17 14:01 | Aus_RM323 | 2007990 | -- | 13.69167 | 3.358417 | 1.570549 | 42.71992 | 2.115524 | 0.01383458 | 0.5024522 | 0.2550967 | -- | 8.340689 | 6.242436142 | 4.779180607 | 54.70176 | 324
2024-01-17 | 2024-01-17 14:03 | Aus_RM362 | 2007991 | -- | 15.17624 | 3.767206 | 1.796497 | 41.45255 | 2.148118 | 0.01599592 | 0.5472993 | 0.3000976 | -- | 27.31646 | 6.943422976 | 5.466740371 | 53.32668 | 324
2024-01-17 | 2024-01-17 14:29 | Man_CLK461 | 2007997 | 1.789004 | 20.41829 | 5.284148 | 2.440234 | 65.24837 | 3.060896 | 1.935551 | 0.7497823 | 0.3993703 | 64.17563 | 4.631124 | 9.874116272 | 7.425632062 | 0.5959177 | 324
2024-01-17 | 2024-01-17 14:30 | Man_CLK462 | 2007998 | 1.466565 | 20.7293 | 5.044228 | 2.396567 | 66.20905 | 3.156104 | 1.781497 | 0.7513338 | 0.4095328 | 68.70976 | 3.092507 | 9.312212836 | 7.292753381 | 0.6555512 | 324
2024-01-17 | 2024-01-17 14:41 | Aus_CLK463 | 2007999 | 1.707609 | 20.81304 | 5.073289 | 2.42708 | 66.42926 | 3.066616 | 1.522907 | 0.7087191 | 0.3858805 | 67.74966 | 3.316607 | 9.33759649 | 7.38560444 | 0.723009 | 324
2024-01-17 | 2024-01-17 15:01 | Aus_RM323 | 2008001 | -- | 13.44847 | 3.272457 | 1.542567 | 43.0444 | 2.082128 | 0.005744328 | 0.4953009 | 0.2538612 | -- | 4.786694 | 6.061987686 | 4.694031381 | 130.4061 | 324
2024-01-17 | 2024-01-17 15:03 | Aus_RM362 | 2008002 | -- | 14.77671 | 3.681429 | 1.712798 | 41.92377 | 2.132695 | 0.01993042 | 0.5335955 | 0.2817038 | -- | 21.90812 | 6.857732634 | 5.212044314 | 41.02335 | 324
2024-01-17 | 2024-01-17 15:05 | Aus_KF461 | 2008005 | -- | 13.44814 | 3.440449 | 1.623574 | 42.79988 | 2.10717 | 0.1556883 | 0.5313277 | 0.2553838 | -- | 6.473599 | 6.370102642 | 4.940535682 | 5.021066 | 324
2024-01-17 | 2024-01-17 15:10 | Aus_KF462 | 2008007 | -- | 13.34228 | 3.368983 | 1.558925 | 43.04442 | 2.073991 | 0.06358883 | 0.5053341 | 0.2539127 | -- | 4.380198 | 6.29010385 | 4.743808775 | 11.91563 | 324
2024-01-17 | 2024-01-17 15:12 | Aus_KF463 | 2008008 | -- | 13.49538 | 3.343283 | 1.553606 | 42.95595 | 2.09766 | 0.03785547 | 0.4938039 | 0.2554547 | -- | 5.832644 | 6.230998598 | 4.727623058 | 19.80896 | 324
2024-01-17 | 2024-01-17 15:13 | Aus_HM463 | 2008009 | -- | -- | -- | -- | -- | -- | 1.9 | -- | -- | -- | -- | -- | -- | #VALUE! | 324
2024-01-17 | 2024-01-17 15:58 | Aus_HM461 | 2008019 | -- | -- | -- | -- | -- | -- | 1.55 | -- | -- | -- | -- | -- | -- | #VALUE! | 324
2024-01-17 | 2024-01-17 16:00 | Aus_HM462 | 2008020 | -- | -- | -- | -- | -- | -- | 2.36 | -- | -- | -- | -- | -- | -- | #VALUE! | 324
2024-01-17 | 2024-01-17 16:01 | Aus_RM323 | 2008021 | -- | 13.42058 | 3.293559 | 1.536651 | 42.82738 | 2.050959 | 0.008613238 | 0.494052 | 0.2532948 | -- | 5.313895 | 6.127917858 | 4.676028993 | 86.762 | 324
2024-01-17 | 2024-01-17 16:03 | Aus_RM361 | 2008022 | -- | 11.31935 | 2.888819 | 1.515764 | 44.12895 | 2.331314 | 0.08308804 | 0.3289324 | 0.3055208 | -- | -18.82872 | 5.090697662 | 4.612469852 | 8.113838 | 324
2024-01-17 | 2024-01-17 16:05 | Aus_RM362 | 2008023 | -- | 14.58406 | 3.594526 | 1.68674 | 41.94641 | 2.142209 | 0.01936635 | 0.5291883 | 0.2660959 | -- | 19.71317 | 6.67152982 | 5.13274982 | 40.98462 | 324
2024-01-17 | 2024-01-17 16:37 | Man_CLK461 | 2008026 | 1.953511 | 20.5578 | 5.33178 | 2.462729 | 65.83127 | 3.105943 | 1.685623 | 0.7377019 | 0.4028805 | 64.46648 | 4.30646 | 9.962279532 | 7.494084347 | 0.6808623 | 324
2024-01-17 | 2024-01-17 16:38 | Man_CLK462 | 2008027 | 1.307445 | 20.91792 | 5.198846 | 2.42011 | 66.34934 | 3.168111 | 1.499606 | 0.6952045 | 0.4058037 | 67.42276 | 5.092879 | 9.68211578 | 7.36439473 | 0.7437161 | 324
2024-01-17 | 2024-01-17 16:41 | Aus_CLK463 | 2008028 | 1.732521 | 20.62725 | 5.003357 | 2.396434 | 66.06029 | 3.045649 | 1.589101 | 0.733376 | 0.3881246 | 68.07179 | 2.464418 | 9.204129722 | 7.292348662 | 0.7079196 | 324
2024-01-17 | 2024-01-17 17:01 | Aus_RM323 | 2008030 | -- | 13.58618 | 3.345658 | 1.558699 | 42.86832 | 2.072688 | 0.00329122 | 0.4998457 | 0.2616539 | -- | 6.900221 | 6.228674992 | 4.743121057 | 231.8346 | 324
2024-01-17 | 2024-01-17 17:03 | Aus_RM361 | 2008031 | -- | 11.58146 | 2.939366 | 1.502437 | 44.11825 | 2.273928 | 0.07291346 | 0.325566 | 0.310647 | -- | -16.2998 | 5.247196496 | 4.571915791 | 9.297492 | 324
2024-01-17 | 2024-01-17 17:05 | Aus_RM362 | 2008032 | -- | 14.0333 | 3.401503 | 1.609075 | 42.30758 | 2.114982 | 0.02113788 | 0.500549 | 0.2589213 | -- | 12.80514 | 6.29142805 | 4.896415225 | 35.95872 | 324
2024-01-17 | 2024-01-17 18:01 | Aus_RM323 | 2008042 | -- | 13.29321 | 3.23138 | 1.521597 | 42.88985 | 2.104871 | 0.0369503 | 0.4842751 | 0.251267 | -- | 3.695235 | 5.988614876 | 4.630219671 | 19.92851 | 324
2024-01-17 | 2024-01-17 18:03 | Aus_RM361 | 2008043 | -- | 12.25334 | 3.040307 | 1.569211 | 43.8168 | 2.174055 | 0.07187223 | 0.3414625 | 0.3121732 | -- | -9.011923 | 5.401708538 | 4.775109073 | 9.647822 | 324
2024-01-17 | 2024-01-17 18:05 | Aus_RM362 | 2008044 | -- | 13.28687 | 3.010223 | 1.470332 | 43.11669 | 2.166517 | 0.03091062 | 0.4489882 | 0.2518414 | -- | 1.767904 | 5.489289206 | 4.474220276 | 22.8748 | 324
2024-01-17 | 2024-01-17 18:28 | Man_CLK461 | 2008046 | 1.92 | 20.50462 | 5.273924 | 2.45638 | 65.96924 | 3.127009 | 1.479171 | 0.7117 | 0.3869321 | 65.9665 | 3.125294 | 9.81970364 | 7.47476434 | 0.7470193 | 324
2024-01-17 | 2024-01-17 18:29 | Man_CLK462 | 2008047 | 1.424284 | 20.62205 | 5.209663 | 2.468168 | 65.7435 | 3.185596 | 1.877232 | 0.739951 | 0.4091088 | 66.58795 | 4.515566 | 9.629466694 | 7.510635224 | 0.6166674 | 324
2024-01-17 | 2024-01-17 18:46 | Aus_CLK463 | 2008049 | 1.74059 | 20.72454 | 5.084788 | 2.41223 | 66.37479 | 3.071989 | 1.502344 | 0.7081613 | 0.3828954 | 68.01023 | 2.765012 | 9.39319504 | 7.34041589 | 0.7300252 | 324
2024-01-17 | 2024-01-17 19:01 | Aus_RM323 | 2008053 | -- | 13.02423 | 3.108698 | 1.524681 | 43.23711 | 2.074979 | 0.07001181 | 0.471513 | 0.2489793 | -- | -0.3030363 | 5.658289448 | 4.639604283 | 10.32042 | 324
2024-01-17 | 2024-01-17 19:03 | Aus_RM361 | 2008055 | -- | 13.4558 | 3.361066 | 1.682181 | 43.03786 | 2.154966 | 0.05846214 | 0.3918157 | 0.3402368 | -- | 5.46951 | 6.060574648 | 5.118876783 | 13.21326 | 324
2024-01-17 | 2024-01-17 19:05 | Aus_KF461 | 2008057 | -- | 13.61069 | 3.491422 | 1.640451 | 43.07323 | 2.142868 | 0.1496124 | 0.5382703 | 0.2690758 | -- | 7.308639 | 6.476625208 | 4.991892393 | 5.382555 | 324
2024-01-17 | 2024-01-17 19:10 | Aus_KF462 | 2008060 | -- | 13.47493 | 3.340299 | 1.561791 | 43.00332 | 2.095654 | 0.04602041 | 0.5097098 | 0.2575601 | -- | 5.504991 | 6.209241978 | 4.752530013 | 16.64764 | 324
2024-01-17 | 2024-01-17 19:12 | Aus_KF463 | 2008061 | -- | 13.45927 | 3.318832 | 1.556368 | 43.00457 | 2.102758 | 0.03978289 | 0.4952752 | 0.2436724 | -- | 5.251822 | 6.161530144 | 4.736027824 | 18.49858 | 324
2024-01-17 | 2024-01-17 20:01 | Aus_RM323 | 2008064 | -- | 13.46511 | 3.306195 | 1.556699 | 42.6265 | 2.122776 | 0.04822577 | 0.4894495 | 0.2528624 | -- | 6.399475 | 6.127482042 | 4.737035057 | 15.40311 | 324
2024-01-17 | 2024-01-17 20:03 | Aus_RM361 | 2008065 | -- | 14.61286 | 3.65168 | 1.794578 | 41.92303 | 2.159468 | 0.06413674 | 0.4384218 | 0.3503607 | -- | 20.43866 | 6.640526024 | 5.460900854 | 12.86631 | 324
2024-01-17 | 2024-01-17 20:31 | Man_CLK461 | 2008070 | 1.901048 | 20.60541 | 5.320139 | 2.461715 | 65.94167 | 3.112315 | 1.505449 | 0.7118786 | 0.3970229 | 64.84730991 | 4.31678 | 9.93314657 | 7.490998745 | 0.7427297 | 324
2024-01-17 | 2024-01-17 20:31 | Man_CLK462 | 2008071 | 1.679588 | 20.66854 | 5.144991 | 2.407317 | 65.49241 | 3.065152 | 1.934752 | 0.8029177 | 0.425066 | 64.69458 | 5.293131 | 9.561045786 | 7.325465631 | 0.6366741 | 324
2024-01-17 | 2024-01-17 20:41 | Aus_CLK463 | 2008072 | 1.892287 | 20.68762 | 5.055415 | 2.405742 | 66.10005 | 3.052352 | 1.570046 | 0.7390274 | 0.3875908 | 66.7614 | 3.135391 | 9.326334286 | 7.320672906 | 0.719136 | 324
2024-01-17 | 2024-01-17 21:01 | Aus_RM323 | 2008077 | -- | 13.50024 | 3.270112 | 1.543629 | 42.74285 | 2.115048 | 0.05552531 | 0.4901856 | 0.2523116 | -- | 6.147309 | 6.053976532 | 4.697263047 | 13.37665 | 324
2024-01-17 | 2024-01-17 22:01 | Aus_RM323 | 2008081 | -- | 13.60463 | 3.364659 | 1.564197 | 42.54757 | 2.100503 | 0.04994877 | 0.5005105 | 0.2540497 | -- | 8.146203 | 6.269725026 | 4.759851471 | 15.09091 | 324
2024-01-17 | 2024-01-17 22:35 | Man_CLK461 | 2008082 | 1.675069 | 20.56226 | 5.34013 | 2.481617 | 65.90678 | 3.122695 | 1.53109 | 0.7184917 | 0.3927635 | 65.79041 | 4.175609 | 9.952448536 | 7.551560531 | 0.7303776 | 324
2024-01-17 | 2024-01-17 22:38 | Man_CLK462 | 2008083 | 1.752143 | 20.66639 | 5.194285 | 2.432411 | 65.70367 | 3.112369 | 1.669348 | 0.7697577 | 0.4144799 | 64.90855 | 4.902723 | 9.649215838 | 7.401826673 | 0.7128087 | 324
2024-01-17 | 2024-01-17 22:41 | Aus_CLK463 | 2008084 | 1.884737 | 20.75757 | 5.096873 | 2.406902 | 66.30602 | 3.081023 | 1.413249 | 0.7004974 | 0.3800724 | 66.81885 | 3.315788 | 9.434235266 | 7.324202786 | 0.7688553 | 324
2024-01-17 | 2024-01-17 23:01 | Aus_RM323 | 2008085 | -- | 13.7614 | 3.361248 | 1.579827 | 42.72302 | 2.134389 | 0.033902 | 0.5049853 | 0.2506648 | -- | 8.955233 | 6.234239916 | 4.807413561 | 22.21737 | 324
2024-01-17 | 2024-01-17 23:03 | Aus_RM362 | 2008086 | -- | 13.46132 | 3.379244 | 1.575076 | 42.80029 | 2.121943 | 0.04220883 | 0.5102105 | 0.2582641 | -- | 6.223184 | 6.289968008 | 4.792956268 | 18.18259 | 324
2024-01-17 | 2024-01-17 23:05 | Aus_KF461 | 2008089 | -- | 13.42947 | 3.478024 | 1.625389 | 42.66721 | 2.126938 | 0.1426902 | 0.5269967 | 0.2631842 | -- | 6.91287 | 6.466605412 | 4.946058727 | 5.523157 | 324
2024-01-17 | 2024-01-17 23:10 | Aus_KF462 | 2008090 | -- | 13.52737 | 3.356529 | 1.566441 | 42.95734 | 2.076101 | 0.04937143 | 0.5142349 | 0.2623009 | -- | 6.184481 | 6.244383678 | 4.766679963 | 15.71961 | 324
2024-01-17 | 2024-01-17 23:12 | Aus_KF463 | 2008091 | -- | 13.55581 | 3.366547 | 1.561701 | 43.22329 | 2.128751 | 0.04177919 | 0.5034971 | 0.2537345 | -- | 5.65796 | 6.278951458 | 4.752256143 | 18.09292 | 324
2024-01-17 | 2024-01-17 23:13 | Aus_HM463 | 2008092 | -- | -- | -- | -- | -- | -- | 2.07 | -- | -- | -- | -- | -- | -- | #VALUE! | 324
2024-01-17 | 2024-01-17 23:52 | Aus_HM461 | 2008095 | -- | -- | -- | -- | -- | -- | 1.82 | -- | -- | -- | -- | -- | -- | #VALUE! | 324
2024-01-17 | 2024-01-17 23:52 | Aus_HM462 | 2008096 | -- | -- | -- | -- | -- | -- | 2.54 | -- | -- | -- | -- | -- | -- | #VALUE! | 324
2024-01-18 | 2024-01-18 00:01 | Aus_RM323 | 2008097 | -- | 13.53508 | 3.334879 | 1.541069 | 42.88343 | 2.124669 | 0.0400585 | 0.496567 | 0.9732418 | -- | 6.340685 | 6.229940602 | 4.689472967 | 41.89887 | 324
2024-01-18 | 2024-01-18 00:03 | Aus_RM362 | 2008098 | -- | 13.04013 | 3.168684 | 1.491486 | 43.2607 | 2.072616 | 0.02554015 | 0.4788549 | 0.2452858 | -- | 0.02946408 | 5.873418288 | 4.538591898 | 28.34885 | 324
2024-01-18 | 2024-01-18 00:32 | Man_CLK461 | 2008107 | 1.616814 | 20.49821 | 5.332774 | 2.493394 | 65.87851 | 3.169109 | 1.62186 | 0.7189028 | 0.4057402 | 66.43184 | 3.686997 | 9.913028452 | 7.587397942 | 0.7000406 | 324
2024-01-18 | 2024-01-18 00:32 | Man_CLK462 | 2008108 | 1.72187 | 20.91599 | 5.042104 | 2.382911 | 66.3548 | 3.067903 | 1.449159 | 0.6923157 | 0.38515 | 66.87872 | 4.225004 | 9.329690188 | 7.251198173 | 0.7495193 | 324
2024-01-18 | 2024-01-18 00:41 | Aus_CLK463 | 2008109 | 1.654954 | 20.82923 | 5.085213 | 2.423178 | 66.71425 | 3.130004 | 1.172505 | 0.6259918 | 0.3625612 | 68.92664 | 2.636819 | 9.375797274 | 7.373730654 | 0.8533694 | 324
2024-01-18 | 2024-01-18 01:01 | Aus_RM323 | 2008115 | -- | 12.82323 | 3.10209 | 1.465061 | 43.28093 | 2.108654 | 0.03339297 | 0.4639921 | 0.2512707 | -- | -2.26411 | 5.741655288 | 4.458180623 | 21.53469 | 324
2024-01-18 | 2024-01-18 01:03 | Aus_RM362 | 2008116 | -- | 12.87817 | 3.104221 | 1.468264 | 43.09692 | 2.069971 | 0.02348604 | 0.4665056 | 0.241005 | -- | -1.212222 | 5.741882962 | 4.467927352 | 30.14558 | 324
2024-01-18 | 2024-01-18 01:31 | Aus_RM323 | 2008120 | -- | 9.149279 | 1.941645 | 1.033279 | 45.86007 | 2.196865 | 0.01761449 | 0.2872933 | 0.2021811 | -- | -48.12967 | 3.397051182 | 3.144267997 | 28.69137 | 324
2024-01-18 | 2024-01-18 02:01 | Aus_RM323 | 2008122 | -- | 10.0851 | 2.21743 | 1.090078 | 45.6373 | 1.929249 | 0.02826767 | 0.3390995 | 0.2061989 | -- | -37.93807 | 4.031777524 | 3.317107354 | 19.62165 | 324
2024-01-18 | 2024-01-18 02:03 | Aus_RM362 | 2008123 | -- | 13.3394 | 3.161833 | 1.497159 | 43.28001 | 2.131906 | 0.01739372 | 0.4644689 | 0.25663 | -- | 2.515412 | 5.845664422 | 4.555854837 | 41.76382 | 324
2024-01-18 | 2024-01-18 02:31 | Aus_RM323 | 2008125 | -- | 15.73574 | 4.109585 | 1.78574 | 41.1926 | 2.05637 | 0.1384463 | 0.6560484 | 0.2910955 | -- | 34.65035 | 7.86892817 | 5.43400682 | 6.745909 | 324
2024-01-18 | 2024-01-18 02:31 | Man_CLK461 | 2008126 | 1.69956 | 20.58559 | 5.269437 | 2.458368 | 65.89059 | 3.135292 | 1.572232 | 0.7326351 | 0.4041775 | 65.95566 | 4.042623 | 9.804449394 | 7.480813824 | 0.7282886 | 324
2024-01-18 | 2024-01-18 02:32 | Man_CLK462 | 2008127 | 2.158971 | 20.58045 | 5.091341 | 2.385567 | 66.3239 | 3.074192 | 1.567919 | 0.7325227 | 0.3892803 | 67.18902 | 1.686513 | 9.455674286 | 7.259280381 | 0.7179712 | 324
2024-01-18 | 2024-01-18 02:41 | Aus_CLK463 | 2008128 | 1.599543 | 20.70195 | 5.030499 | 2.43137 | 66.43477 | 3.096194 | 1.302855 | 0.7120209 | 0.3779738 | 69.33764 | 2.132028 | 9.21694431 | 7.39865891 | 0.8394513 | 424
2024-01-18 | 2024-01-18 03:01 | Aus_RM323 | 2008131 | -- | 17.74806 | 4.766297 | 2.034132 | 39.60767 | 2.09722 | 0.1400515 | 0.7621127 | 0.3126058 | -- | 60.42098 | 9.188935706 | 6.189863676 | 7.5113 | 424
2024-01-18 | 2024-01-18 03:03 | Aus_RM362 | 2008132 | -- | 12.59801 | 2.964517 | 1.422487 | 43.76225 | 2.062862 | 0.02682818 | 0.4489235 | 0.2372152 | -- | -6.42247 | 5.449122046 | 4.328627941 | 25.65014 | 424
2024-01-18 | 2024-01-18 03:05 | Aus_KF461 | 2008133 | -- | 13.44504 | 3.485697 | 1.629375 | 42.84379 | 2.163023 | 0.1519937 | 0.5304689 | 0.2681845 | -- | 6.547661 | 6.48019455 | 4.958188125 | 5.246977 | 424
2024-01-18 | 2024-01-18 03:10 | Aus_KF462 | 2008134 | -- | 13.40386 | 3.370292 | 1.558578 | 42.909 | 2.072518 | 0.04607169 | 0.5081077 | 0.2616738 | -- | 5.33197 | 6.294159824 | 4.742752854 | 16.71473 | 424
2024-01-18 | 2024-01-18 03:12 | Aus_KF463 | 2008137 | -- | 13.33216 | 3.307992 | 1.549283 | 42.95053 | 2.088676 | 0.03577514 | 0.4940585 | 0.2491558 | -- | 4.262005 | 6.144791964 | 4.714468169 | 20.73973 | 424
2024-01-18 | 2024-01-18 03:31 | Aus_RM323 | 2008142 | -- | 15.85821 | 4.10657 | 1.792644 | 41.08837 | 2.072161 | 0.0803828 | 0.6460482 | 0.2792601 | -- | 36.01592 | 7.849256852 | 5.455015692 | 11.32287 | 424
2024-01-18 | 2024-01-18 03:40 | Man_CLK462 | 2008144 | 2.040118 | 20.52826 | 5.072886 | 2.386224 | 66.54656 | 3.076756 | 1.558245 | 0.7062709 | 0.387658 | 69.099 | 0.4610086 | 9.405656892 | 7.261279632 | 0.7067473 | 424
2024-01-18 | 2024-01-18 04:01 | Aus_RM323 | 2008145 | -- | 14.01398 | 3.520654 | 1.556246 | 42.64926 | 2.048204 | 0.1267067 | 0.5555486 | 0.2544752 | -- | 12.1365 | 6.696564868 | 4.735656578 | 6.322968 | 424
2024-01-18 | 2024-01-18 04:03 | Aus_RM362 | 2008146 | -- | 13.38102 | 3.329855 | 1.535265 | 42.9796 | 2.067872 | 0.01891286 | 0.492663 | 0.2500001 | -- | 4.688624 | 6.22644737 | 4.671811395 | 39.22561 | 424
2024-01-18 | 2024-01-18 04:31 | Man_CLK461 | 2008148 | 1.62601 | 20.55685 | 5.289237 | 2.462303 | 65.85456 | 3.141981 | 1.632623 | 0.7502814 | 0.4064977 | 66.18818 | 4.010693 | 9.850261374 | 7.492788029 | 0.7123816 | 424
2024-01-18 | 2024-01-18 04:36 | Man_CLK462 | 2008149 | 1.788036 | 20.73562 | 5.070716 | 2.399376 | 66.87159 | 3.121216 | 1.349784 | 0.6561856 | 0.3756849 | 69.86826 | 1.249366 | 9.377653208 | 7.301301168 | 0.7728722 | 424
2024-01-18 | 2024-01-18 04:41 | Aus_CLK463 | 2008150 | 1.495714 | 20.88404 | 4.952678 | 2.411773 | 66.31641 | 3.058073 | 1.401316 | 0.6900393 | 0.3761602 | 68.44542 | 3.646042 | 9.043876784 | 7.339025239 | 0.7654487 | 424
2024-01-18 | 2024-01-18 05:01 | Aus_RM323 | 2008156 | -- | 13.31188 | 3.343709 | 1.489183 | 42.77645 | 2.062892 | 0.181732 | 0.5311726 | 0.2354309 | -- | 4.738397 | 6.341131214 | 4.531583869 | 4.159111 | 424
2024-01-18 | 2024-01-18 05:04 | Aus_RM362 | 2008157 | -- | 13.79248 | 3.354093 | 1.58339 | 42.54436 | 2.127859 | 0.07068469 | 0.4971442 | 0.2643558 | -- | 9.738811 | 6.20925057 | 4.81825577 | 10.81147 | 424
2024-01-18 | 2024-01-18 06:01 | Aus_RM323 | 2008167 | -- | 13.16079 | 3.309727 | 1.478065 | 43.01968 | 2.056884 | 0.1279395 | 0.51972 | 0.2398042 | -- | 2.507741 | 6.26989057 | 4.497751795 | 5.875743 | 424
2024-01-18 | 2024-01-18 06:03 | Aus_RM361 | 2008169 | -- | 12.94875 | 3.307535 | 1.644797 | 43.16671 | 2.180067 | 0.09013189 | 0.3810533 | 0.3307289 | -- | 0.4013102 | 5.981971226 | 5.005117271 | 8.332763 | 424
2024-01-18 | 2024-01-18 06:27 | Man_CLK461 | 2008174 | 1.924886 | 20.27368 | 5.279542 | 2.478198 | 65.30455 | 3.105828 | 1.562923 | 0.7242706 | 0.3965929 | 64.92686 | 3.232489 | 9.797675284 | 7.541156514 | 0.7218099 | 424
2024-01-18 | 2024-01-18 06:27 | Man_CLK462 | 2008175 | 1.770714 | 20.68004 | 5.098509 | 2.40037 | 66.56134 | 3.106061 | 1.59064 | 0.7208291 | 0.4008964 | 68.91002 | 1.866111 | 9.44962281 | 7.30432591 | 0.7108819 | 424
2024-01-18 | 2024-01-18 06:41 | Aus_CLK463 | 2008176 | 1.263226 | 20.50491 | 4.971372 | 2.41868 | 64.88318 | 2.973318 | 2.538983 | 0.9111431 | 0.4290232 | 66.30313 | 4.889233 | 9.08172924 | 7.36004324 | 0.5234455 | 424
2024-01-18 | 2024-01-18 07:01 | Aus_RM323 | 2008180 | -- | 13.09808 | 3.245874 | 1.465965 | 43.12137 | 2.03049 | 0.1071202 | 0.5120707 | 0.2503111 | -- | 1.319436 | 6.12115332 | 4.460931495 | 7.083509 | 424
2024-01-18 | 2024-01-18 07:03 | Aus_RM361 | 2008181 | -- | 12.9604 | 3.215028 | 1.632189 | 43.38701 | 2.135522 | 0.0712991 | 0.3663132 | 0.3255835 | -- | -0.6575041 | 5.758160412 | 4.966751127 | 10.2647 | 424
2024-01-18 | 2024-01-18 07:05 | Aus_KF461 | 2008182 | -- | 13.37612 | 3.456313 | 1.621463 | 42.73595 | 2.159549 | 0.1435161 | 0.5187584 | 0.2698938 | -- | 6.128657 | 6.415714054 | 4.934111909 | 5.502843 | 424
2024-01-18 | 2024-01-18 07:10 | Aus_KF462 | 2008183 | -- | 13.29027 | 3.311494 | 1.550018 | 42.94642 | 2.069778 | 0.040339 | 0.5005465 | 0.2598954 | -- | 3.932896 | 6.152828644 | 4.716704774 | 18.87369 | 424
2024-01-18 | 2024-01-18 07:12 | Aus_KF463 | 2008184 | -- | 13.54324 | 3.32751 | 1.553096 | 42.97151 | 2.115641 | 0.03940522 | 0.4965419 | 0.2587833 | -- | 6.115984851 | 6.190063068 | 4.726071128 | 19.19803 | 424
2024-01-18 | 2024-01-18 07:13 | Aus_HM463 | 2008185 | -- | -- | -- | -- | -- | -- | 3.34 | -- | -- | -- | -- | -- | -- | #VALUE! | 424
2024-01-18 | 2024-01-18 07:54 | Aus_HM461 | 2008192 | -- | -- | -- | -- | -- | -- | 2.13 | -- | -- | -- | -- | -- | -- | #VALUE! | 424
2024-01-18 | 2024-01-18 07:55 | Aus_HM462 | 2008193 | -- | -- | -- | -- | -- | -- | 1.79 | -- | -- | -- | -- | -- | -- | #VALUE! | 424
2024-01-18 | 2024-01-18 08:01 | Aus_RM323 | 2008194 | -- | 12.47704 | 3.046823 | 1.397875 | 43.62654 | 2.026908 | 0.06179608 | 0.4801913 | 0.2253145 | -- | -6.655497 | 5.70887645 | 4.253733625 | 11.3179 | 424
2024-01-18 | 2024-01-18 08:03 | Aus_RM361 | 2008195 | -- | 12.99427 | 3.164269 | 1.648871 | 43.35378 | 2.176511 | 0.0787958 | 0.3524467 | 0.3269824 | -- | -0.5034057 | 5.595423118 | 5.017514453 | 9.161242 | 424
2024-01-18 | 2024-01-18 08:30 | Man_CLK461 | 2008197 | 1.925532 | 20.54931 | 5.300947 | 2.449484 | 65.71848 | 3.175433 | 1.524649 | 0.7330176 | 0.4024417 | 64.41181 | 4.409287 | 9.902982622 | 7.453779812 | 0.7497623 | 424
2024-01-18 | 2024-01-18 08:31 | Man_CLK462 | 2008198 | 1.841701 | 20.5177 | 5.122258 | 2.410329 | 66.37111 | 3.142511 | 1.69603 | 0.7424504 | 0.411867 | 68.9066 | 1.185248 | 9.495707032 | 7.334631147 | 0.6859041 | 424
2024-01-18 | 2024-01-18 08:41 | Aus_CLK463 | 2008199 | 1.351663 | 20.63715 | 4.986506 | 2.404098 | 65.65436 | 3.031238 | 1.844571 | 0.7520788 | 0.3981675 | 67.99673 | 3.719105 | 9.146507084 | 7.315670214 | 0.6255284 | 424
2024-01-18 | 2024-01-18 09:01 | Aus_RM323 | 2008205 | -- | 13.05314 | 3.226234 | 1.466253 | 43.08641 | 2.016057 | 0.04524447 | 0.5038092 | 0.3445746 | -- | 0.9410744 | 6.068620024 | 4.461807879 | 19.30371 | 424
2024-01-18 | 2024-01-18 09:03 | Aus_RM361 | 2008206 | -- | 13.69681 | 3.472208 | 1.792969 | 42.78244 | 2.249722 | 0.08167034 | 0.3735287 | 0.3668803 | -- | 9.00953 | 6.167647652 | 5.456004667 | 9.688838 | 424
2024-01-18 | 2024-01-18 10:01 | Aus_RM323 | 2008212 | -- | 13.26316 | 3.254218 | 1.497077 | 42.98711 | 2.066346 | 0.01900509 | 0.5078144 | 0.2422091 | -- | 3.227382 | 6.090623416 | 4.555605311 | 39.18478 | 424
2024-01-18 | 2024-01-18 10:03 | Aus_RM361 | 2008214 | -- | 13.93111 | 3.499461 | 1.786784 | 42.67764 | 2.225844 | 0.05872812 | 0.3778197 | 0.3615715 | -- | 11.47792 | 6.250333122 | 5.437183712 | 13.41934 | 424
2024-01-18 | 2024-01-18 10:27 | Man_CLK461 | 2008223 | 1.533732 | 20.44985 | 5.535636 | 2.560783 | 65.36224 | 3.144248 | 1.61276 | 0.7114188 | 0.4093719 | 63.57667373 | 5.957444 | 10.33659 | 7.792462669 | 0.7029469 | 424
2024-01-18 | 2024-01-18 10:27 | Man_CLK462 | 2008224 | 1.540155 | 20.70315 | 5.178932 | 2.438818 | 66.36677 | 3.243329 | 1.318731 | 0.6426292 | 0.3845137 | 68.28563 | 3.111489 | 9.597689744 | 7.421323174 | 0.7909613 | 424
2024-01-18 | 2024-01-18 10:41 | Aus_CLK463 | 2008225 | 1.406798 | 20.6283 | 5.050023 | 2.424022 | 65.6617 | 3.045134 | 1.826178 | 0.733414 | 0.393877 | 67.41422 | 3.96385 | 9.281115726 | 7.376298946 | 0.6200987 | 424
2024-01-18 | 2024-01-18 11:01 | Aus_RM323 | 2008229 | -- | 13.9411 | 3.444072 | 1.576878 | 42.50384 | 2.05111 | 0.009635743 | 0.5377805 | 0.2549177 | -- | 11.59045 | 6.458713224 | 4.798439754 | 81.63476 | 424
2024-01-18 | 2024-01-18 11:03 | Aus_RM361 | 2008230 | -- | 13.62994 | 3.328637 | 1.74575 | 42.93459 | 2.182315 | 0.05167115 | 0.3530749 | 0.3643892 | -- | 7.188576 | 5.86707905 | 5.31231725 | 14.91488 | 424
2024-01-18 | 2024-01-18 11:05 | Aus_KF461 | 2008233 | -- | 13.43888 | 3.488012 | 1.652203 | 42.82915 | 2.175176 | 0.1221677 | 0.520788 | 0.2820618 | -- | 6.576003 | 6.447704324 | 5.027653729 | 6.607103 | 424
2024-01-18 | 2024-01-18 11:10 | Aus_KF462 | 2008235 | -- | 13.17083 | 3.260429 | 1.535345 | 42.95322 | 2.082512 | 0.06837985 | 0.5095741 | 0.2581834 | -- | 2.610146 | 6.04233311 | 4.672054835 | 11.21412 | 424
2024-01-18 | 2024-01-18 11:12 | Aus_KF463 | 2008238 | -- | 13.45716 | 3.297122 | 1.545663 | 42.86922 | 2.09489 | 0.03148921 | 0.4949717 | 0.2501455 | -- | 5.527781 | 6.122111504 | 4.703452509 | 23.6278 | 424
2024-01-18 | 2024-01-18 12:01 | Aus_RM323 | 2008251 | -- | 13.79649 | 3.418586 | 1.567092 | 42.68402 | 2.04431 | 0.013611 | 0.5264713 | 0.2571613 | -- | 9.653652 | 6.407733236 | 4.768660956 | 57.2979 | 424
2024-01-18 | 2024-01-18 12:03 | Aus_RM361 | 2008252 | -- | 13.05 | 3.17 | 1.66 | 43.39 | 2.2 | 0.09 | 0.34 | 0.33 | -- | -0.09428975 | 5.59178 | 5.05138 | 7.946313 | 424
2024-01-18 | 2024-01-18 12:05 | Aus_RM362 | 2008253 | -- | 13.30232 | 3.21241 | 1.518459 | 43.1384 | 2.065328 | 0.05765647 | 0.490226 | 0.254043 | -- | 2.910721 | 5.943653872 | 4.620670737 | 12.92155 | 424
2024-01-18 | 2024-01-18 12:38 | Man_CLK461 | 2008255 | 1.422347 | 20.5576 | 5.452344 | 2.539431 | 65.35511 | 3.156538 | 1.763692 | 0.7101498 | 0.4088683 | 63.77228 | 6.460876 | 10.15199 | 7.727488533 | 0.6418098 | 424
2024-01-18 | 2024-01-18 12:38 | Man_CLK462 | 2008256 | 1.439572 | 20.70604 | 5.094024 | 2.429148 | 66.15056 | 3.217047 | 1.624131 | 0.6960394 | 0.3953573 | 68.37719 | 3.35961 | 9.389045184 | 7.391897364 | 0.6788322 | 424
2024-01-18 | 2024-01-18 12:41 | Aus_CLK463 | 2008257 | 1.670339 | 20.57524 | 4.963717 | 2.379652 | 66.15867 | 3.049243 | 1.745259 | 0.7433656 | 0.3970673 | 69.41102 | 1.495966 | 9.127478866 | 7.241281036 | 0.6560611 | 424
2024-01-18 | 2024-01-18 13:01 | Aus_RM323 | 2008262 | -- | 13.50306 | 3.366182 | 1.539134 | 42.94882 | 2.059777 | 0.01555996 | 0.5296051 | 0.2526279 | -- | 6.021034 | 6.316167572 | 4.683584762 | 49.91653 | 424
2024-01-18 | 2024-01-18 13:05 | Aus_RM362 | 2008264 | -- | 12.69931 | 3.022981 | 1.430974 | 43.637 | 2.044765 | 0.05683976 | 0.4575413 | 0.2437523 | -- | -4.861128 | 5.589691642 | 4.354453882 | 12.38422 | 424
2024-01-18 | 2024-01-18 14:01 | Aus_RM323 | 2008269 | -- | 13.23765 | 3.295295 | 1.515162 | 42.75315 | 2.05798 | 0.0242531 | 0.5131716 | 0.2507386 | -- | 3.954205 | 6.168877646 | 4.610637966 | 31.34756 | 424
2024-01-18 | 2024-01-18 14:05 | Aus_RM362 | 2008270 | -- | 13.82452 | 3.387131 | 1.610157 | 42.42315 | 2.077446 | 0.1201782 | 0.5076892 | 0.2542881 | -- | 10.58294 | 6.251511506 | 4.899707751 | 6.32552 | 424
2024-01-18 | 2024-01-18 14:30 | Man_CLK461 | 2008278 | 1.502069 | 20.44959 | 5.522206 | 2.563673 | 65.29984 | 3.154094 | 1.536211 | 0.6959196 | 0.4120454 | 63.53961 | 6.081902 | 10.29611 | 7.801256939 | 0.7316335 | 424
2024-01-18 | 2024-01-18 14:30 | Man_CLK462 | 2008279 | 1.445263 | 20.65255 | 5.144473 | 2.431592 | 65.94138 | 3.20805 | 1.670691 | 0.7107368 | 0.4061294 | 67.56657 | 3.800313 | 9.518599786 | 7.399334456 | 0.6757206 | 424
2024-01-18 | 2024-01-18 14:41 | Aus_CLK463 | 2008280 | 1.737892 | 20.43198 | 4.976621 | 2.389869 | 66.04182 | 3.041579 | 1.820188 | 0.7273595 | 0.3942785 | 69.64779034 | 0.6991522 | 9.144387302 | 7.272371367 | 0.619593 | 424
2024-01-18 | 2024-01-18 15:01 | Aus_RM323 | 2008283 | -- | 13.55694 | 3.32748 | 1.527753 | 42.91261 | 2.07419 | 0.1586319 | 0.5175455 | 0.2417535 | -- | 6.38721 | 6.232863924 | 4.648952379 | 4.743083 | 424
2024-01-18 | 2024-01-18 15:03 | Aus_RM362 | 2008284 | -- | 14.43356 | 3.539867 | 1.672296 | 42.10514 | 2.140162 | 0.06957772 | 0.5303742 | 0.2682528 | -- | 17.63872 | 6.551122718 | 5.088796728 | 11.46222 | 424
2024-01-18 | 2024-01-18 15:05 | Aus_KF461 | 2008285 | -- | 13.58 | 3.5 | 1.66 | 42.73 | 2.17 | 0.12 | 0.52 | 0.26 | -- | 8.163370168 | 6.46628 | 5.05138 | 6.483642 | 424
2024-01-18 | 2024-01-18 15:10 | Aus_KF462 | 2008287 | -- | 13.3658 | 3.300227 | 1.550031 | 43.01744 | 2.108625 | 0.06524283 | 0.5078785 | 0.2522137 | -- | 4.307286 | 6.122949098 | 4.716744333 | 11.61314 | 424
2024-01-18 | 2024-01-18 15:12 | Aus_KF463 | 2008288 | -- | 13.26321 | 3.283602 | 1.53049 | 43.01042 | 2.091347 | 0.03378003 | 0.4854452 | 0.2536597 | -- | 3.341189 | 6.11195622 | 4.65728107 | 21.91969 | 424
2024-01-18 | 2024-01-18 15:13 | Aus_HM463 | 2008289 | -- | -- | -- | -- | -- | -- | 2.11 | -- | -- | -- | -- | -- | -- | #VALUE! | 424
2024-01-18 | 2024-01-18 15:15 | Aus_HM461 | 2008291 | -- | -- | -- | -- | -- | -- | 1.42 | -- | -- | -- | -- | -- | -- | #VALUE! | 424
2024-01-18 | 2024-01-18 15:15 | Aus_HM462 | 2008292 | -- | -- | -- | -- | -- | -- | 2.17 | -- | -- | -- | -- | -- | -- | #VALUE! | 424
2024-01-18 | 2024-01-18 16:01 | Aus_RM323 | 2008298 | -- | 13.42042 | 3.317644 | 1.512511 | 42.96715 | 2.090564 | 0.1170274 | 0.5135195 | 0.2468374 | -- | 4.979285 | 6.232587988 | 4.602570973 | 6.456076 | 424
2024-01-18 | 2024-01-18 16:03 | Aus_RM362 | 2008299 | -- | 15.10633 | 3.81547 | 1.761558 | 41.5167 | 2.163517 | 0.06057102 | 0.5583953 | 0.2674877 | -- | 26.7251 | 7.130439364 | 5.360420994 | 13.54403 | 424
2024-01-18 | 2024-01-18 16:34 | Man_CLK461 | 2008303 | 1.491418 | 20.44328 | 5.484361 | 2.569813 | 65.03912 | 3.167577 | 1.673934 | 0.7039105 | 0.4185038 | 62.815 | 6.64317 | 10.18543 | 7.819940959 | 0.6804794 | 424
2024-01-18 | 2024-01-18 16:35 | Man_CLK462 | 2008304 | 2.109026 | 20.48341 | 5.149716 | 2.342703 | 65.12297 | 3.086452 | 2.255389 | 0.8947452 | 0.4389326 | 62.90999 | 4.789784 | 9.682893924 | 7.128845229 | 0.5887454 | 424
2024-01-18 | 2024-01-18 16:41 | Aus_CLK463 | 2008305 | 1.492387 | 20.56262 | 5.007266 | 2.392059 | 65.88754 | 3.019682 | 1.865494 | 0.7364264 | 0.3940524 | 68.8173 | 2.454206 | 9.221891072 | 7.279035537 | 0.6085255 | 424
2024-01-18 | 2024-01-18 17:01 | Aus_RM323 | 2008310 | -- | 13.70769 | 3.386278 | 1.550073 | 42.52787 | 2.075554 | 0.1977312 | 0.5287398 | 0.2540501 | -- | 9.187396 | 6.350913184 | 4.716872139 | 3.933612 | 424
2024-01-18 | 2024-01-18 17:03 | Aus_RM362 | 2008311 | -- | 13.85579 | 3.427477 | 1.599048 | 42.59464 | 2.077409 | 0.05984098 | 0.5178367 | 0.2474149 | -- | 10.51769 | 6.377224834 | 4.865903064 | 12.69961 | 424
2024-01-18 | 2024-01-18 17:49 | Man_CLK462 | 2008323 | 2.360007 | 20.68908 | 5.267459 | 2.419818 | 66.63985 | 3.19439 | 1.404344 | 0.5614154 | 0.3465716 | 65.5991 | 2.579971 | 9.864434294 | 7.363506174 | 0.658663 | 424
2024-01-18 | 2024-01-18 18:01 | Aus_RM323 | 2008324 | -- | 13.17491 | 3.323308 | 1.485688 | 42.82104 | 2.078754 | 0.153368 | 0.5098155 | 0.2447997 | -- | 3.316287 | 6.292982104 | 4.520948584 | 4.888609 | 424
2024-01-18 | 2024-01-18 18:36 | Man_CLK461 | 2008333 | 1.940988 | 20.55927 | 5.249279 | 2.462442 | 65.50997 | 3.126862 | 1.779356 | 0.7218153 | 0.4210922 | 63.75292534 | 4.887438 | 9.744137486 | 7.493211006 | 0.6506037 | 424
2024-01-18 | 2024-01-18 18:36 | Man_CLK462 | 2008334 | 1.487451 | 20.69581 | 5.152961 | 2.445065 | 66.22976 | 3.194126 | 1.490715 | 0.6423434 | 0.3911563 | 68.16375 | 3.344259 | 9.51829667 | 7.440332795 | 0.7052945 | 424
2024-01-18 | 2024-01-18 19:01 | Aus_RM361 | 2008338 | -- | 13.2871 | 3.372363 | 1.752367 | 42.85892 | 2.249994 | 0.1501874 | 0.3710065 | 0.3512747 | -- | 4.70114 | 5.971756986 | 5.332452781 | 5.120322 | 424
2024-01-18 | 2024-01-18 19:03 | Aus_KF461 | 2008339 | -- | 13.38775 | 3.448214 | 1.647971 | 42.65214 | 2.136988 | 0.1279924 | 0.5067896 | 0.269479 | -- | 6.473625 | 6.349400168 | 5.014775753 | 6.086495 | 424
2024-01-18 | 2024-01-18 19:05 | Aus_KF462 | 2008340 | -- | 13.40052 | 3.245874 | 1.545378 | 42.79963 | 2.075025 | 0.06292972 | 0.4942148 | 0.2469041 | -- | 4.994339 | 5.986786524 | 4.702585254 | 11.74635 | 424
2024-01-18 | 2024-01-18 20:01 | Aus_RM361 | 2008348 | -- | 12.48764 | 3.097461 | 1.626373 | 43.44704 | 2.130437 | 0.09160726 | 0.3361154 | 0.3393051 | -- | -5.509921 | 5.456448534 | 4.949053039 | 7.90187 | 424
2024-01-18 | 2024-01-18 20:25 | Man_CLK461 | 2008349 | 1.560166 | 20.55376 | 5.359682 | 2.521886 | 65.39297 | 3.213761 | 1.690076 | 0.6952237 | 0.4198252 | 64.04213 | 5.823032 | 9.936126188 | 7.674099098 | 0.6706146 | 424
2024-01-18 | 2024-01-18 20:26 | Man_CLK462 | 2008350 | 1.395992 | 20.79762 | 5.129167 | 2.414801 | 65.8522 | 3.170187 | 1.609872 | 0.7167934 | 0.4048635 | 66.4284 | 5.226179 | 9.506449258 | 7.348239443 | 0.7034357 | 424
2024-01-18 | 2024-01-18 22:31 | Man_CLK461 | 2008360 | 1.697985 | 20.50038 | 5.323232 | 2.500391 | 65.07582 | 3.133302 | 1.777539 | 0.7311032 | 0.4267364 | 62.87125 | 6.13004 | 9.875903228 | 7.608689813 | 0.6598129 | 424
2024-01-18 | 2024-01-18 22:31 | Man_CLK462 | 2008361 | 1.357072 | 20.76601 | 5.1284 | 2.402245 | 65.36591 | 3.135092 | 1.817658 | 0.7960664 | 0.4091905 | 64.8705 | 6.430363 | 9.52566146 | 7.310031535 | 0.6632112 | 424
2024-01-18 | 2024-01-18 23:01 | Aus_RM362 | 2008362 | -- | 12.98958 | 2.973256 | 1.451026 | 43.24095 | 2.127574 | 0.07258664 | 0.453829 | 0.2349036 | -- | -1.378721 | 5.423992408 | 4.415472118 | 9.496773 | 424
2024-01-18 | 2024-01-18 23:03 | Aus_KF461 | 2008365 | -- | 13.45553 | 3.462556 | 1.66371 | 42.79323 | 2.169986 | 0.1226491 | 0.5142018 | 0.2721972 | -- | 6.712918 | 6.36077608 | 5.06266953 | 6.431688 | 424
2024-01-18 | 2024-01-18 23:05 | Aus_KF462 | 2008366 | -- | 13.41235 | 3.330038 | 1.55631 | 42.89967 | 2.10285 | 0.06508173 | 0.5092679 | 0.249243 | -- | 5.227185 | 6.19132418 | 4.73585133 | 11.60116 | 424
2024-01-19 | 2024-01-19 00:01 | Aus_RM362 | 2008373 | -- | 13.34764 | 3.258541 | 1.509726 | 43.12389 | 2.065782 | 0.05432229 | 0.499603 | 0.239606 | -- | 3.569429 | 6.080677258 | 4.594096218 | 13.51863 | 424
2024-01-19 | 2024-01-19 00:32 | Man_CLK461 | 2008380 | 1.940604 | 20.67277 | 5.223292 | 2.468257 | 65.38457 | 3.110676 | 1.627465 | 0.7037296 | 0.4156034 | 62.54765042 | 6.123281 | 9.665432956 | 7.510906051 | 0.697515 | 424
2024-01-19 | 2024-01-19 00:33 | Man_CLK462 | 2008381 | 1.470762 | 20.49033 | 5.126003 | 2.411556 | 65.06879 | 3.084434 | 2.299649 | 0.7808787 | 0.407024 | 65.29605 | 4.969794 | 9.503555198 | 7.338364908 | 0.5173702 | 424
2024-01-19 | 2024-01-19 01:01 | Aus_RM362 | 2008383 | -- | 13.09156 | 3.215607 | 1.489759 | 43.19819 | 2.065571 | 0.04385438 | 0.4907595 | 0.2476784 | -- | 0.8997085 | 6.000686322 | 4.533336637 | 16.81138 | 424
2024-01-19 | 2024-01-19 02:01 | Aus_RM362 | 2008390 | -- | 13.04906 | 3.145146 | 1.461038 | 43.11333 | 2.0487 | 0.0286655 | 0.4816578 | 0.2319889 | -- | 0.4067242 | 5.862560604 | 4.445938634 | 24.74271 | 424
2024-01-19 | 2024-01-19 02:07 | Aus_HM461 | 2008391 | -- | -- | -- | -- | -- | -- | 1.66 | -- | -- | -- | -- | -- | -- | #VALUE! | 424
2024-01-19 | 2024-01-19 02:07 | Aus_HM462 | 2008392 | -- | -- | -- | -- | -- | -- | 2.41 | -- | -- | -- | -- | -- | -- | #VALUE! | 424
2024-01-19 | 2024-01-19 02:35 | Man_CLK461 | 2008393 | 1.65764 | 20.32297 | 5.260655 | 2.504346 | 65.55154 | 3.156943 | 1.609925 | 0.6881669 | 0.4048559 | 66.73519983 | 2.830346 | 9.703382318 | 7.620724878 | 0.6882735 | 424
2024-01-19 | 2024-01-19 02:35 | Man_CLK462 | 2008394 | 1.498021 | 20.60988 | 5.119621 | 2.411923 | 65.64606 | 3.130968 | 1.684678 | 0.7343134 | 0.3881902 | 66.66892 | 4.193138 | 9.486021934 | 7.339481689 | 0.6682809 | 424
2024-01-19 | 2024-01-19 03:01 | Aus_RM361 | 2008397 | -- | 11.96134 | 2.951728 | 1.566764 | 43.768 | 2.091577 | 0.08768465 | 0.3089391 | 0.3297082 | -- | -11.82494 | 5.171114512 | 4.767662852 | 7.850369 | 424
2024-01-19 | 2024-01-19 03:03 | Aus_RM362 | 2008398 | -- | 13.69412 | 3.32206 | 1.55492 | 42.84782 | 2.056237 | 0.06683872 | 0.5134382 | 0.2535995 | -- | 7.767838 | 6.17253436 | 4.73162156 | 11.4334 | 424
2024-01-19 | 2024-01-19 03:05 | Aus_KF461 | 2008399 | -- | 13.34831 | 3.458567 | 1.667133 | 42.64134 | 2.132413 | 0.1251134 | 0.5092043 | 0.2742655 | -- | 6.240734 | 6.344413514 | 5.073085719 | 6.292342 | 424
2024-01-19 | 2024-01-19 03:08 | Aus_KF462 | 2008402 | -- | 13.34552 | 3.306957 | 1.552023 | 42.80779 | 2.085227 | 0.06175062 | 0.5069294 | 0.2535599 | -- | 4.812995 | 6.137413134 | 4.722805989 | 12.28495 | 424
2024-01-19 | 2024-01-19 04:01 | Aus_RM361 | 2008408 | -- | 12.3508 | 3.071944 | 1.633356 | 43.46469 | 2.115149 | 0.0813226 | 0.3194394 | 0.3398668 | -- | -6.862799 | 5.377013248 | 4.970302308 | 8.735593 | 424
2024-01-19 | 2024-01-19 04:03 | Aus_RM362 | 2008409 | -- | 14.55198 | 3.612825 | 1.66917 | 42.21553 | 2.087408 | 0.03771171 | 0.5497673 | 0.2688668 | -- | 18.68454 | 6.74975061 | 5.07928431 | 21.60634 | 424
2024-01-19 | 2024-01-19 04:33 | Man_CLK461 | 2008410 | 1.318418 | 20.67635 | 5.133427 | 2.500382 | 65.09531 | 3.136602 | 1.786006 | 0.7031931 | 0.4181879 | 64.43356 | 6.62165 | 9.372935206 | 7.608662426 | 0.6372092 | 424
2024-01-19 | 2024-01-19 04:33 | Man_CLK462 | 2008411 | 1.583082 | 20.64696 | 5.092988 | 2.40095 | 66.31569 | 3.171935 | 1.507747 | 0.6848081 | 0.3800303 | 68.9615 | 2.308684 | 9.4340108 | 7.30609085 | 0.7117753 | 424
2024-01-19 | 2024-01-19 05:01 | Aus_RM361 | 2008415 | -- | 13.14988 | 3.457196 | 1.81929 | 42.90821 | 2.322312 | 0.1022229 | 0.3254464 | 0.4033948 | -- | 3.871745 | 6.08333072 | 5.53609947 | 7.801433 | 424
2024-01-19 | 2024-01-19 05:03 | Aus_RM362 | 2008416 | -- | 15.10979 | 3.809927 | 1.754426 | 41.74539 | 2.128733 | 0.0495505 | 0.5737483 | 0.2673225 | -- | 26.01673 | 7.127817758 | 5.338718318 | 16.81575 | 424
2024-01-19 | 2024-01-19 06:01 | Aus_RM361 | 2008428 | -- | 13.23702 | 3.507926 | 1.835328 | 42.97118 | 2.259338 | 0.0775656 | 0.3268211 | 0.4060421 | -- | 4.7022 | 6.190628924 | 5.584903104 | 10.34055 | 424
2024-01-19 | 2024-01-19 06:03 | Aus_RM362 | 2008429 | -- | 14.13804 | 3.467031 | 1.62015 | 42.47411 | 2.079566 | 0.06938687 | 0.5398692 | 0.2646899 | -- | 13.53856 | 6.44633835 | 4.93011645 | 11.54395 | 424
2024-01-19 | 2024-01-19 06:34 | Man_CLK461 | 2008435 | 1.293566 | 20.50766 | 5.30999 | 2.591379 | 64.7008 | 3.24892 | 1.808906 | 0.6994812 | 0.4227155 | 62.89445 | 7.375445 | 9.686860232 | 7.885566297 | 0.6306256 | 424
2024-01-19 | 2024-01-19 06:35 | Man_CLK462 | 2008436 | 1.745431 | 20.51959 | 5.127419 | 2.405239 | 66.02531 | 3.119347 | 1.768023 | 0.7628295 | 0.4006635 | 67.84901 | 2.284176 | 9.517995962 | 7.319142277 | 0.6596078 | 424
2024-01-19 | 2024-01-19 07:01 | Aus_RM361 | 2008440 | -- | 12.07883 | 3.067559 | 1.575741 | 44.03014 | 1.999662 | 0.04633792 | 0.3245115 | 0.3401794 | -- | -11.02283 | 5.462877578 | 4.794979863 | 15.43274 | 424
2024-01-19 | 2024-01-19 07:03 | Aus_RM362 | 2008442 | -- | 13.30406 | 3.30516 | 1.517789 | 43.09852 | 2.060514 | 0.06780243 | 0.5093107 | 0.2388231 | -- | 3.517503 | 6.190575012 | 4.618631927 | 10.93788 | 424
2024-01-19 | 2024-01-19 07:05 | Aus_KF461 | 2008443 | -- | 13.30807 | 3.466879 | 1.671428 | 42.69528 | 2.150024 | 0.1454803 | 0.5130829 | 0.2827881 | -- | 5.775753 | 6.359173174 | 5.086155404 | 5.509709 | 424
2024-01-19 | 2024-01-19 07:08 | Aus_KF462 | 2008444 | -- | 13.39874 | 3.285794 | 1.542008 | 42.97908 | 2.081144 | 0.06137971 | 0.5094863 | 0.2476253 | -- | 4.626592 | 6.098276564 | 4.692330344 | 12.26988 | 424
2024-01-19 | 2024-01-19 08:01 | Aus_RM361 | 2008453 | -- | 11.10308 | 2.678712 | 1.38867 | 44.75429 | 1.7807 | 0.04761344 | 0.3032409 | 0.2876891 | -- | -23.8112 | 4.74895716 | 4.22572281 | 13.21663 | 424
2024-01-19 | 2024-01-19 08:03 | Aus_RM362 | 2008454 | -- | 13.33482 | 3.313769 | 1.530381 | 42.64397 | 2.036178 | 0.07106063 | 0.5063237 | 0.2415959 | -- | 5.235265 | 6.192083198 | 4.656949383 | 10.45094 | 424
2024-01-19 | 2024-01-19 08:26 | Aus_HM461 | 2008459 | -- | -- | -- | -- | -- | -- | 1.39 | -- | -- | -- | -- | -- | -- | #VALUE! | 424
2024-01-19 | 2024-01-19 08:26 | Aus_HM462 | 2008460 | -- | -- | -- | -- | -- | -- | 1.54 | -- | -- | -- | -- | -- | -- | #VALUE! | 424
2024-01-19 | 2024-01-19 08:31 | Man_CLK461 | 2008461 | 1.611911 | 20.54237 | 5.375466 | 2.562342 | 64.82725 | 3.163248 | 1.899657 | 0.7281408 | 0.4399063 | 61.4511 | 7.586129 | 9.909502236 | 7.797206706 | 0.6250156 | 424
2024-01-19 | 2024-01-19 08:32 | Man_CLK462 | 2008462 | 1.598245 | 20.92135 | 5.02437 | 2.387863 | 66.80991 | 3.135145 | 1.005033 | 0.5251203 | 0.3367096 | 69.30607 | 2.788851 | 9.274316304 | 7.266267109 | 0.8769611 | 424
2024-01-19 | 2024-01-19 09:01 | Aus_RM361 | 2008470 | -- | 9.896226 | 2.476921 | 1.281937 | 45.89001 | 1.615382 | 0.04810508 | 0.2522058 | 0.2975755 | -- | -38.81649 | 4.394803246 | 3.900934291 | 12.44383 | 424
2024-01-19 | 2024-01-19 09:03 | Aus_RM362 | 2008471 | -- | 13.24597 | 3.256958 | 1.495291 | 43.06664 | 2.057429 | 0.04597573 | 0.4984635 | 0.2404222 | -- | 2.847251 | 6.100906328 | 4.550170513 | 15.97466 | 424
2024-01-19 | 2024-01-19 10:03 | Aus_RM362 | 2008478 | -- | 13.38599 | 3.2755 | 1.506405 | 42.90361 | 2.047462 | 0.04958789 | 0.5145198 | 0.2452816 | -- | 4.658138 | 6.13123774 | 4.583990415 | 15.21302 | 424
2024-01-19 | 2024-01-19 10:27 | Man_CLK461 | 2008480 | 1.72462 | 20.37957 | 5.300955 | 2.492592 | 64.3418 | 3.090354 | 2.275836 | 0.7662486 | 0.4256236 | 60.85358553 | 7.224001 | 9.830065086 | 7.584957456 | 0.527858 | 424
2024-01-19 | 2024-01-19 10:28 | Man_CLK462 | 2008481 | 2.3629 | 20.62026 | 5.069024 | 2.379383 | 66.78561 | 3.159297 | 0.9833764 | 0.7100263 | 0.3665706 | 68.09466 | 0.4911348 | 9.406997564 | 7.240462469 | 1.095483 | 424
2024-01-19 | 2024-01-19 11:01 | Aus_RM362 | 2008487 | -- | 13.67508 | 3.300313 | 1.543405 | 42.9704 | 2.082214 | 0.08363529 | 0.51846 | 0.2558407 | -- | 7.104985 | 6.13438819 | 4.696581415 | 9.222896 | 424
2024-01-19 | 2024-01-19 11:03 | Aus_KF461 | 2008488 | -- | 13.50805 | 3.541409 | 1.681434 | 42.82499 | 2.17958 | 0.1533538 | 0.5048802 | 0.2882021 | -- | 7.485825 | 6.539747522 | 5.116603662 | 5.226861 | 424
2024-01-19 | 2024-01-19 11:05 | Aus_KF462 | 2008489 | -- | 13.4781 | 3.323238 | 1.545388 | 43.06412 | 2.100435 | 0.0599285 | 0.5134674 | 0.2551747 | -- | 5.241366 | 6.191784204 | 4.702615684 | 12.78609 | 424
2024-01-19 | 2024-01-19 11:38 | Man_CLK462 | 2008496 | 2.655618 | 20.639 | 5.044074 | 2.360201 | 67.06242 | 3.180496 | 0.8347325 | 0.726472 | 0.355494 | 68.08251438 | -0.3449629 | 9.373336008 | 7.182091643 | 1.290205 | 424
2024-01-19 | 2024-01-19 12:01 | Aus_RM361 | 2008497 | -- | 12.13523 | 3.038636 | 1.552812 | 44.19139 | 1.990445 | 0.05221866 | 0.3321287 | 0.3461029 | -- | -11.20431 | 5.425027496 | 4.725206916 | 13.96526 | 424
2024-01-19 | 2024-01-19 12:03 | Aus_RM362 | 2008498 | -- | 13.12101 | 3.192688 | 1.447732 | 41.22947 | 2.013617 | 2.048307 | 0.5114449 | 0.2516284 | -- | 7.037757 | 6.011060656 | 4.405448476 | 0.3710157 | 424
2024-01-19 | 2024-01-19 12:34 | Man_CLK461 | 2008499 | 1.68217 | 20.64535 | 5.355002 | 2.537597 | 64.98123 | 3.142333 | 1.740601 | 0.6885424 | 0.4238894 | 61.18215 | 7.868497 | 9.897141176 | 7.721907671 | 0.6508945 | 424
2024-01-19 | 2024-01-19 12:35 | Man_CLK462 | 2008500 | 2.518444 | 20.66569 | 5.110915 | 2.386844 | 67.49264 | 3.22369 | 0.630223 | 0.5919705 | 0.3319802 | 69.70239 | -1.069196 | 9.505384702 | 7.263166292 | 1.479105 | 424
2024-01-19 | 2024-01-19 13:01 | Aus_RM361 | 2008510 | -- | 13.03282 | 3.34388 | 1.673143 | 43.39342 | 2.121189 | 0.05491178 | 0.3595648 | 0.3626308 | -- | 0.642864 | 6.030324044 | 5.091374149 | 14.09394 | 424
2024-01-19 | 2024-01-19 13:03 | Aus_RM362 | 2008511 | -- | 14.0605 | 3.461428 | 1.614327 | 42.51027 | 2.104566 | 0.1593153 | 0.5377746 | 0.2583901 | -- | 12.72595 | 6.441342916 | 4.912397061 | 4.965544 | 424
2024-01-19 | 2024-01-19 13:26 | Man_CLK462 | 2008516 | 2.101776 | 20.88411 | 5.088499 | 2.385803 | 67.45296 | 3.211377 | 0.6654803 | 0.6087942 | 0.3346855 | 69.7292 | 0.816447 | 9.447743674 | 7.259998529 | 1.427503 | 424
2024-01-19 | 2024-01-19 14:03 | Aus_RM362 | 2008517 | -- | 14.38321 | 3.611736 | 1.642383 | 42.50525 | 2.110488 | 0.06137872 | 0.5472363 | 0.2520751 | -- | 16.30885 | 6.792188364 | 4.997771469 | 12.88706 | 424
2024-01-19 | 2024-01-19 14:30 | Man_CLK461 | 2008522 | 1.99428 | 20.46598 | 5.268627 | 2.490978 | 65.14396 | 3.112176 | 1.970043 | 0.7140738 | 0.4399517 | 62.58416 | 5.33802 | 9.747126774 | 7.580046054 | 0.5966377 | 424
2024-01-19 | 2024-01-19 14:33 | Man_CLK462 | 2008523 | 3.756233 | 20.64355 | 5.078857 | 2.340727 | 65.96204 | 3.071671 | 1.380826 | 0.9389415 | 0.4015102 | 58.88186 | 3.228889 | 9.498460966 | 7.122832261 | 0.953905 | 424
2024-01-19 | 2024-01-19 15:01 | Aus_RM362 | 2008524 | -- | 14.22271 | 3.491508 | 1.60087 | 42.67031 | 2.116009 | 0.04144433 | 0.537595 | 0.2552024 | -- | 13.76745 | 6.54382416 | 4.87144741 | 18.98501 | 424
2024-01-19 | 2024-01-19 15:03 | Aus_KF461 | 2008526 | -- | 13.47525 | 3.446784 | 1.687462 | 42.82444 | 2.191036 | 0.1407372 | 0.4974946 | 0.2972892 | -- | 6.732357 | 6.278791896 | 5.134946866 | 5.734082 | 424
2024-01-19 | 2024-01-19 15:05 | Aus_KF462 | 2008527 | -- | 13.31145 | 3.275134 | 1.538048 | 43.13252 | 2.082789 | 0.06752115 | 0.5141777 | 0.2538625 | -- | 3.346323 | 6.076727884 | 4.680280064 | 11.33219 | 424
2024-01-19 | 2024-01-19 15:49 | Man_CLK462 | 2008531 | 1.812633 | 20.76198 | 5.160501 | 2.414651 | 66.40508 | 3.187944 | 1.235633 | 0.6790132 | 0.3707198 | 67.04361 | 3.380316 | 9.589738158 | 7.347782993 | 0.8548102 | 424
2024-01-19 | 2024-01-19 15:52 | Aus_HM461 | 2008532 | -- | -- | -- | -- | -- | -- | 2.12 | -- | -- | -- | -- | -- | -- | #VALUE! | 424
2024-01-19 | 2024-01-19 15:53 | Aus_HM462 | 2008533 | -- | -- | -- | -- | -- | -- | 2.78 | -- | -- | -- | -- | -- | -- | #VALUE! | 424
2024-01-19 | 2024-01-19 16:01 | Aus_RM362 | 2008534 | -- | 13.82127 | 3.455187 | 1.580042 | 42.67577 | 2.069284 | 0.03532909 | 0.5354387 | 0.2574893 | -- | 10.09157 | 6.482814486 | 4.808067806 | 22.30278 | 424
2024-01-19 | 2024-01-19 16:35 | Man_CLK462 | 2008536 | 3.448401 | 20.63552 | 5.093112 | 2.32013 | 64.53444 | 2.912646 | 2.235804 | 0.9999909 | 0.4310797 | 54.318 | 7.594244 | 9.57108684 | 7.06015559 | 0.6294326 | 424
2024-01-19 | 2024-01-19 16:36 | Man_CLK461 | 2008537 | 2.110474 | 20.47715 | 5.293329 | 2.501028 | 65.28263 | 3.169152 | 1.85642 | 0.6989979 | 0.4479119 | 62.41045 | 5.144242 | 9.795582474 | 7.610628204 | 0.6317766 | 424
2024-01-19 | 2024-01-19 17:01 | Aus_RM362 | 2008545 | -- | 13.58264 | 3.324912 | 1.523574 | 42.98334 | 2.068288 | 0.04719536 | 0.5388808 | 0.5070878 | -- | 6.373495 | 6.233129592 | 4.636235682 | 23.58132 | 424
2024-01-19 | 2024-01-19 17:52 | Man_CLK461 | 2008551 | 1.851015 | 20.44475 | 5.188088 | 2.484768 | 65.73467 | 3.12719 | 1.673527 | 0.6298507 | 0.4310681 | 66.28347 | 2.926391 | 9.544205744 | 7.561149024 | 0.6526695 | 424
2024-01-19 | 2024-01-19 17:52 | Man_CLK462 | 2008552 | 2.296062 | 20.3271 | 5.138816 | 2.390946 | 67.4619 | 3.322241 | 1.270316 | 0.5644621 | 0.3438381 | 72.86254783 | -3.740983 | 9.572381768 | 7.275648678 | 0.7274216 | 424
2024-01-19 | 2024-01-19 18:01 | Aus_RM361 | 2008553 | -- | 13.4679 | 3.534924 | 1.759858 | 42.95947 | 2.157809 | 0.04994689 | 0.4245963 | 0.3653527 | -- | 6.779244 | 6.389868864 | 5.355247894 | 16.67334 | 424
2024-01-19 | 2024-01-19 18:03 | Aus_RM362 | 2008554 | -- | 13.62887 | 3.356332 | 1.525142 | 43.5113 | 2.076966 | 0.04053116 | 0.5182592 | 0.2392195 | -- | 5.310573 | 6.313739536 | 4.641007106 | 18.49792 | 424
2024-01-19 | 2024-01-19 18:33 | Man_CLK461 | 2008558 | 1.671125 | 20.26217 | 5.303996 | 2.559357 | 65.49957 | 3.155886 | 1.63777 | 0.632634 | 0.4260013 | 66.56098 | 2.746047 | 9.725157356 | 7.788123351 | 0.6643735 | 424
2024-01-19 | 2024-01-19 18:36 | Aus_RM361 | 2008559 | -- | 16.30812 | 4.466425 | 2.135838 | 40.68209 | 2.324294 | 0.04257893 | 0.5552659 | 0.392848 | -- | 43.3271 | 8.222188354 | 6.499355034 | 23.00357 | 424
2024-01-19 | 2024-01-19 18:39 | Man_CLK462 | 2008560 | 1.907135 | 20.40227 | 5.21564 | 2.43615 | 66.22409 | 3.190768 | 1.632498 | 0.7115247 | 0.3983699 | 68.25471 | 1.145142 | 9.6994802 | 7.41320445 | 0.685807 | 424
2024-01-19 | 2024-01-19 19:01 | Aus_RM361 | 2008561 | -- | 17.81582 | 5.019768 | 2.354676 | 39.57383 | 2.480321 | 0.05175352 | 0.6263731 | 0.4249373 | -- | 62.73808 | 9.318273408 | 7.165279068 | 20.895 | 424
2024-01-19 | 2024-01-19 19:03 | Aus_RM362 | 2008562 | -- | 13.70071 | 3.403369 | 1.542994 | 42.92933 | 2.092909 | 0.03175139 | 0.5264706 | 0.237826 | -- | 7.973398 | 6.408182002 | 4.695330742 | 23.77636 | 424
2024-01-19 | 2024-01-19 19:05 | Aus_KF461 | 2008564 | -- | 13.51592 | 3.508314 | 1.734385 | 43.04906 | 2.177804 | 0.1503778 | 0.5012592 | 0.3191764 | -- | 6.754751 | 6.36245268 | 5.277733555 | 5.575584 | 424
2024-01-19 | 2024-01-19 19:08 | Aus_KF462 | 2008565 | -- | 13.46905 | 3.312612 | 1.544645 | 43.1974 | 2.090421 | 0.06536153 | 0.5158947 | 0.2537895 | -- | 4.699553 | 6.16488246 | 4.700354735 | 11.72754 | 424
2024-01-19 | 2024-01-19 19:30 | Aus_RM361 | 2008569 | -- | 17.93624 | 5.007894 | 2.314413 | 39.56496 | 2.376937 | 0.03806601 | 0.66259 | 0.3939541 | -- | 63.69737 | 9.354932304 | 7.042758759 | 28.16776 | 424
2024-01-19 | 2024-01-19 20:01 | Aus_RM361 | 2008571 | -- | 16.86917 | 4.524667 | 2.045935 | 40.39568 | 2.220527 | 0.04396099 | 0.6827064 | 0.2991179 | -- | 49.23017 | 8.52864553 | 6.225780205 | 21.99644 | 424
2024-01-19 | 2024-01-19 20:03 | Aus_RM362 | 2008572 | -- | 13.36061 | 3.235099 | 1.510563 | 43.06932 | 2.092815 | 0.03770351 | 0.5049503 | 0.2292254 | -- | 3.730667 | 6.017139754 | 4.596643209 | 19.24276 | 424
2024-01-19 | 2024-01-19 20:30 | Aus_RM361 | 2008578 | -- | 15.84021 | 4.160146 | 1.883679 | 41.11288 | 2.158451 | 0.03614388 | 0.646603 | 0.2912388 | -- | 36.15557 | 7.837202032 | 5.732035197 | 25.62239 | 424
2024-01-19 | 2024-01-19 20:33 | Man_CLK461 | 2008579 | 1.35715 | 20.59 | 5.23 | 2.55 | 65.36 | 3.18 | 1.58 | 0.65 | 0.44 | 65.28996235 | 5.608754352 | 9.5449 | 7.75965 | 0.7094515 | 424
2024-01-19 | 2024-01-19 20:34 | Man_CLK462 | 2008580 | 1.540121 | 20.66314 | 5.230911 | 2.458873 | 65.84576 | 3.192455 | 1.514829 | 0.7101794 | 0.3949044 | 66.09094 | 4.65256 | 9.701501034 | 7.482350539 | 0.7353715 | 424
2024-01-19 | 2024-01-19 21:01 | Aus_RM361 | 2008586 | -- | 13.76957 | 3.604856 | 1.635422 | 42.50197 | 2.054219 | 0.04709417 | 0.559024 | 0.2452761 | -- | 10.99897 | 6.785734376 | 4.976589146 | 16.82269 | 424
2024-01-19 | 2024-01-19 21:03 | Aus_RM362 | 2008587 | -- | 13.1891 | 3.295106 | 1.499164 | 42.93464 | 2.060529 | 0.03462215 | 0.4995619 | 0.239147 | -- | 2.961052 | 6.195445412 | 4.561956052 | 21.19267 | 424
2024-01-19 | 2024-01-19 22:01 | Aus_RM361 | 2008591 | -- | 13.29069 | 3.465173 | 1.556206 | 43.02271 | 2.038274 | 0.0519199 | 0.5447762 | 0.2324428 | -- | 4.487739 | 6.549607898 | 4.735534858 | 14.70661 | 424
2024-01-19 | 2024-01-19 22:03 | Aus_RM362 | 2008594 | -- | 13.42114 | 3.295959 | 1.546616 | 42.63752 | 2.076132 | 0.02409476 | 0.4995358 | 0.2409968 | -- | 5.924716 | 6.117417078 | 4.706352488 | 30.55023 | 424
2024-01-19 | 2024-01-19 22:33 | Man_CLK461 | 2008598 | 1.521758 | 20.68 | 5.28 | 2.57 | 65.68 | 3.08 | 1.94 | 0.76 | 0.45 | 64.87406 | 5.675000784 | 9.64356 | 7.82051 | 0.6327081 | 424
2024-01-19 | 2024-01-19 22:34 | Man_CLK462 | 2008599 | 1.502393 | 20.75842 | 5.196503 | 2.42724 | 65.70854 | 3.118742 | 1.681538 | 0.7341673 | 0.3957164 | 65.23817 | 5.684927 | 9.66384287 | 7.38609132 | 0.6752301 | 424
2024-01-19 | 2024-01-19 23:01 | Aus_RM361 | 2008600 | -- | 13.34193 | 3.474733 | 1.555993 | 42.77747 | 2.064395 | 0.06782624 | 0.5504376 | 0.2352401 | -- | 5.729819 | 6.575302294 | 4.734886699 | 11.38192 | 424
2024-01-19 | 2024-01-19 23:03 | Aus_RM362 | 2008601 | -- | 13.43801 | 3.326587 | 1.510284 | 42.86154 | 2.077672 | 0.02579531 | 0.5071832 | 0.2375511 | -- | 5.497833 | 6.260055022 | 4.595794212 | 28.61616 | 424
2024-01-19 | 2024-01-19 23:05 | Aus_KF461 | 2008602 | -- | 13.39 | 3.74 | 1.79 | 42.85 | 2.19 | 0.14 | 0.513 | 0.313 | -- | 7.517324248 | 6.88232 | 5.44697 | 6.003334 | 424
2024-01-19 | 2024-01-19 23:08 | Aus_KF462 | 2008603 | -- | 13.42136 | 3.356027 | 1.544446 | 42.88571 | 2.079451 | 0.07350723 | 0.5083117 | 0.2452889 | -- | 5.466463 | 6.280268918 | 4.699749178 | 10.19094 | 424
2024-01-20 | 2024-01-20 00:01 | Aus_RM361 | 2008609 | -- | 13.37335 | 3.562629 | 1.556895 | 42.66784 | 2.082897 | 0.0731265 | 0.5573819 | 0.4218752 | -- | 6.783171 | 6.80670051 | 4.737631485 | 13.93096 | 424
2024-01-20 | 2024-01-20 00:03 | Aus_RM362 | 2008610 | -- | 12.93441 | 3.158956 | 1.426137 | 43.63628 | 2.07078 | 0.02257848 | 0.493997 | 0.2333459 | -- | -2.153042 | 5.958209596 | 4.339734891 | 31.95585 | 424
2024-01-20 | 2024-01-20 00:11 | Aus_HM461 | 2008611 | -- | -- | -- | -- | -- | -- | 1.37 | -- | -- | -- | -- | -- | -- | #VALUE! | 424
2024-01-20 | 2024-01-20 00:12 | Aus_HM462 | 2008612 | -- | -- | -- | -- | -- | -- | 2.84 | -- | -- | -- | -- | -- | -- | #VALUE! | 424
2024-01-20 | 2024-01-20 00:35 | Man_CLK461 | 2008613 | 1.309459 | 20.78 | 5.47 | 2.57 | 65.4 | 2.97 | 1.48 | 0.64 | 0.39 | 62.56203 | 8.357901504 | 10.14706 | 7.82051 | 0.708045 | 424
2024-01-20 | 2024-01-20 00:44 | Man_CLK462 | 2008614 | 1.416538 | 20.64626 | 5.259028 | 2.443517 | 65.04939 | 3.086027 | 1.972535 | 0.8157558 | 0.4196712 | 63.31339 | 7.079099 | 9.801993436 | 7.435622231 | 0.626489 | 424
2024-01-20 | 2024-01-20 01:01 | Aus_RM361 | 2008616 | -- | 12.98576 | 3.3391 | 1.494652 | 43.28008 | 2.048286 | 0.05340578 | 0.5279998 | 0.233098 | -- | 0.3694329 | 6.319663816 | 4.548226036 | 14.04592 | 424
2024-01-20 | 2024-01-20 01:03 | Aus_RM362 | 2008617 | -- | 12.61682 | 3.12574 | 1.408207 | 43.28092 | 2.034497 | 0.01481896 | 0.4740188 | 0.2264234 | -- | -3.980771 | 5.900524756 | 4.285173901 | 46.93848 | 424
2024-01-20 | 2024-01-20 02:01 | Aus_RM361 | 2008630 | -- | 12.8323 | 3.303266 | 1.469001 | 43.35592 | 2.032305 | 0.05797277 | 0.5171484 | 0.2224328 | -- | -1.392589 | 6.268105208 | 4.470170043 | 12.54272 | 424
2024-01-20 | 2024-01-20 02:03 | Aus_RM362 | 2008631 | -- | 13.69539 | 3.407571 | 1.560686 | 42.27952 | 2.051285 | 0.02034975 | 0.5223317 | 0.2503104 | -- | 9.963697 | 6.389382438 | 4.749167498 | 37.71637 | 424
2024-01-20 | 2024-01-20 02:35 | Man_CLK461 | 2008634 | 1.334556 | 20.98622 | 5.259624 | 2.45663 | 65.01462 | 3.062529 | 1.768659 | 0.7477294 | 0.3924954 | 60.89913 | 10.12686 | 9.78138564 | 7.47552509 | 0.6461455 | 424
2024-01-20 | 2024-01-20 02:36 | Man_CLK462 | 2008635 | 1.41686 | 20.85391 | 5.170542 | 2.412683 | 65.70278 | 3.098486 | 1.601513 | 0.7170281 | 0.3816661 | 65.03243 | 6.376597 | 9.619676664 | 7.341794369 | 0.6885421 | 424
2024-01-20 | 2024-01-20 03:01 | Aus_RM361 | 2008638 | -- | 13.25773 | 3.40343 | 1.529108 | 42.97792 | 2.070314 | 0.05135356 | 0.5384312 | 0.2275337 | -- | 3.999676 | 6.431838764 | 4.653075644 | 14.64029 | 424
2024-01-20 | 2024-01-20 03:03 | Aus_RM362 | 2008639 | -- | 13.84287 | 3.482314 | 1.575013 | 42.72081 | 2.086889 | 0.0251464 | 0.5345487 | 0.2492799 | -- | 10.27107 | 6.563210104 | 4.792764559 | 30.88261 | 424
2024-01-20 | 2024-01-20 03:05 | Aus_KF461 | 2008640 | -- | 13.77562 | 3.625589 | 1.709982 | 42.63586 | 2.159122 | 0.1151368 | 0.5445064 | 0.2717738 | -- | 10.82532 | 6.714521306 | 5.203475226 | 7.070594 | 424
2024-01-20 | 2024-01-20 03:08 | Aus_KF462 | 2008641 | -- | 13.48175 | 3.393445 | 1.553505 | 43.03581 | 2.094134 | 0.07015774 | 0.5196311 | 0.2598419 | -- | 5.724272 | 6.36409879 | 4.727315715 | 11.08244 | 424
2024-01-20 | 2024-01-20 04:01 | Aus_RM361 | 2008644 | -- | 13.12326 | 3.34184 | 1.515829 | 43.08413 | 2.078579 | 0.05246774 | 0.5193909 | 0.2343574 | -- | 2.19052 | 6.291093332 | 4.612667647 | 14.18837 | 424
2024-01-20 | 2024-01-20 04:03 | Aus_RM362 | 2008645 | -- | 13.48223 | 3.362329 | 1.52875 | 42.93105 | 2.087708 | 0.01680977 | 0.5097018 | 0.2340224 | -- | 5.865732 | 6.32352685 | 4.65198625 | 43.76938 | 424
2024-01-20 | 2024-01-20 04:36 | Man_CLK461 | 2008646 | 1.665035 | 20.37 | 5.43 | 2.52 | 64.33 | 3.1 | 2.36 | 0.79 | 0.45 | 60.21473 | 7.861202904 | 10.12566 | 7.66836 | 0.5309261 | 424
2024-01-20 | 2024-01-20 04:39 | Man_CLK462 | 2008647 | 1.71361 | 20.93527 | 5.058335 | 2.410599 | 67.06644 | 3.163575 | 1.010917 | 0.5237341 | 0.3398699 | 69.51426783 | 2.317388 | 9.325854242 | 7.335452757 | 0.8747236 | 424
2024-01-20 | 2024-01-20 05:01 | Aus_RM361 | 2008653 | -- | 13.13846 | 3.390309 | 1.522242 | 42.75306 | 2.109178 | 0.07254601 | 0.5284097 | 0.2328231 | -- | 3.590578 | 6.408685386 | 4.632182406 | 10.34002 | 424
2024-01-20 | 2024-01-20 05:03 | Aus_RM362 | 2008654 | -- | 13.17149 | 3.246272 | 1.491338 | 43.14238 | 2.085882 | 0.01703572 | 0.5047686 | 0.2485914 | -- | 1.915659 | 6.079276904 | 4.538141534 | 44.04589 | 424
2024-01-20 | 2024-01-20 06:01 | Aus_RM361 | 2008658 | -- | 13.80075 | 3.615542 | 1.601161 | 42.63163 | 2.116725 | 0.06011316 | 0.5656533 | 0.241776 | -- | 10.88613 | 6.872021888 | 4.872332923 | 13.19804 | 424
2024-01-20 | 2024-01-20 06:03 | Aus_RM362 | 2008660 | -- | 13.63778 | 3.4301 | 1.556642 | 42.84211 | 2.094228 | 0.01864901 | 0.5227125 | 0.243281 | -- | 7.850236 | 6.455926736 | 4.736861606 | 40.68702 | 424
2024-01-20 | 2024-01-20 06:32 | Man_CLK461 | 2008665 | 1.562748 | 20.59754 | 5.286527 | 2.454816 | 65.31387 | 3.066709 | 1.674043 | 0.7408926 | 0.3961366 | 63.96424 | 5.99938 | 9.855747878 | 7.470005088 | 0.6819962 | 424
2024-01-20 | 2024-01-20 06:32 | Man_CLK462 | 2008666 | 1.518208 | 20.88898 | 5.162529 | 2.409424 | 65.87865 | 3.088332 | 1.545197 | 0.7134848 | 0.3785896 | 65.12776524 | 6.093963 | 9.603956442 | 7.331877232 | 0.7091159 | 424
2024-01-20 | 2024-01-20 07:01 | Aus_RM361 | 2008669 | -- | 13.54376 | 3.481705 | 1.566106 | 42.91482 | 2.116958 | 0.05959219 | 0.5475578 | 0.2369339 | -- | 7.090066 | 6.576666898 | 4.765660558 | 12.95015 | 424
2024-01-20 | 2024-01-20 07:03 | Aus_RM362 | 2008670 | -- | 14.32336 | 3.635697 | 1.642987 | 42.30687 | 2.14139 | 0.01595331 | 0.5531922 | 0.2503707 | -- | 16.52546 | 6.854663046 | 4.999609441 | 49.76151 | 424
2024-01-20 | 2024-01-20 07:05 | Aus_KF461 | 2008671 | -- | 13.50496 | 3.579526 | 1.652949 | 42.70714 | 2.126013 | 0.1142993 | 0.5378716 | 0.2589726 | -- | 7.983636 | 6.688954192 | 5.029923807 | 6.928487 | 424
2024-01-20 | 2024-01-20 07:08 | Aus_KF462 | 2008672 | -- | 13.59586 | 3.42188 | 1.563167 | 42.93565 | 2.09162 | 0.0884456 | 0.5227541 | 0.2551436 | -- | 7.167809 | 6.423103436 | 4.756717181 | 8.752438 | 424
2024-01-20 | 2024-01-20 08:01 | Aus_RM361 | 2008680 | -- | 12.37355 | 3.096208 | 1.397245 | 43.79055 | 2.10341 | 0.06153569 | 0.4988576 | 0.2203478 | -- | -7.799652 | 5.84081266 | 4.251816535 | 11.51981 | 424
2024-01-20 | 2024-01-20 08:03 | Aus_RM362 | 2008681 | -- | 13.66359 | 3.295898 | 1.539922 | 43.06676 | 2.098404 | 0.02263563 | 0.5252475 | 0.2497174 | -- | 6.684096 | 6.128581676 | 4.685982646 | 33.98338 | 424
2024-01-20 | 2024-01-20 08:04 | Aus_HM461 | 2008682 | -- | -- | -- | -- | -- | -- | 1.49 | -- | -- | -- | -- | -- | -- | #VALUE! | 424
2024-01-20 | 2024-01-20 08:05 | Aus_HM462 | 2008683 | -- | -- | -- | -- | -- | -- | 2.42 | -- | -- | -- | -- | -- | -- | #VALUE! | 424
2024-01-20 | 2024-01-20 08:32 | Man_CLK461 | 2008685 | 1.619554 | 20.75456 | 5.332038 | 2.444233 | 64.97234 | 3.08945 | 1.76782 | 0.7821535 | 0.3976935 | 60.85865 | 8.617951 | 9.994258464 | 7.437801019 | 0.6668187 | 424
2024-01-20 | 2024-01-20 08:32 | Man_CLK462 | 2008686 | 1.454945 | 20.87539 | 5.180695 | 2.419188 | 65.64442 | 3.094348 | 1.570962 | 0.7213933 | 0.3862555 | 64.39904 | 6.799041 | 9.635575654 | 7.361589084 | 0.7080667 | 424
2024-01-20 | 2024-01-20 09:01 | Aus_RM361 | 2008689 | -- | 12.54287 | 3.101323 | 1.421535 | 43.80216 | 2.110566 | 0.06447275 | 0.5073498 | 0.2256576 | -- | -6.326954 | 5.81326873 | 4.325731005 | 11.21339 | 424
2024-01-20 | 2024-01-20 09:03 | Aus_RM362 | 2008690 | -- | 13.70553 | 3.419871 | 1.564297 | 42.96854 | 2.091442 | 0.02051593 | 0.538478 | 0.2468408 | -- | 8.001046 | 6.415867626 | 4.760155771 | 37.86245 | 424
2024-01-20 | 2024-01-20 10:01 | Aus_RM361 | 2008698 | -- | 13.1163 | 3.289383 | 1.496436 | 43.22483 | 2.120731 | 0.0613494 | 0.5214055 | 0.2426392 | -- | 1.411772 | 6.184895238 | 4.553654748 | 12.33642 | 424
2024-01-20 | 2024-01-20 10:03 | Aus_RM362 | 2008699 | -- | 13.91626 | 3.448763 | 1.596823 | 42.64562 | 2.097803 | 0.02446546 | 0.5331352 | 0.2526395 | -- | 10.98667 | 6.437397434 | 4.859132389 | 31.87018 | 424
2024-01-20 | 2024-01-20 10:25 | Man_CLK461 | 2008700 | 1.534539 | 20.37811 | 5.309203 | 2.489417 | 65.37132 | 3.14554 | 1.851944 | 0.7284864 | 0.3986879 | 65.77881 | 4.087998 | 9.857294386 | 7.575295931 | 0.6125587 | 424
2024-01-20 | 2024-01-20 10:25 | Man_CLK462 | 2008701 | 1.324873 | 21.07563 | 5.086452 | 2.414971 | 65.88313 | 3.085304 | 1.300752 | 0.6481405 | 0.3626388 | 65.01768 | 7.305898 | 9.392966868 | 7.348756753 | 0.7838004 | 424
2024-01-20 | 2024-01-20 11:01 | Aus_RM361 | 2008708 | -- | 12.26614 | 3.031511 | 1.383987 | 43.72973 | 2.05986 | 0.04726454 | 0.4749963 | 0.220992 | -- | -8.878828 | 5.691798146 | 4.211472441 | 14.58605 | 424
2024-01-20 | 2024-01-20 11:03 | Aus_RM362 | 2008712 | -- | 12.8593 | 3.102754 | 1.439578 | 43.49697 | 2.07177 | 0.02547123 | 0.4926985 | 0.2267509 | -- | -2.641512 | 5.786532124 | 4.380635854 | 27.94917 | 424
2024-01-20 | 2024-01-20 11:05 | Aus_KF461 | 2008713 | -- | 13.44687 | 3.482862 | 1.622664 | 43.04166 | 2.117857 | 0.1165584 | 0.5368782 | 0.2526836 | -- | 5.934101 | 6.484036812 | 4.937766552 | 6.717328 | 424
2024-01-20 | 2024-01-20 11:08 | Aus_KF462 | 2008714 | -- | 13.51348 | 3.415243 | 1.573828 | 43.02105 | 2.085274 | 0.0959818 | 0.5241748 | 0.2459579 | -- | 6.174892 | 6.387476974 | 4.789158604 | 7.954333 | 424
2024-01-20 | 2024-01-20 12:01 | Aus_RM361 | 2008717 | -- | 9.414104 | 2.139649 | 1.042815 | 40.62841 | 1.841347 | 4.533919 | 0.3783245 | 0.1654143 | -- | -28.771 | 3.90562687 | 3.173286045 | 0.1180912 | 424
2024-01-20 | 2024-01-20 12:03 | Aus_RM362 | 2008718 | -- | 12.66964 | 3.056233 | 1.416363 | 43.59163 | 2.062913 | 0.02336763 | 0.4777591 | 0.2250136 | -- | -4.824203 | 5.702531254 | 4.309992609 | 29.82517 | 424
2024-01-20 | 2024-01-20 12:26 | Man_CLK461 | 2008719 | 1.706377 | 20.37452 | 5.194716 | 2.468787 | 66.09102 | 3.178199 | 1.680891 | 0.6911007 | 0.4053791 | 68.83506 | 1.244324 | 9.588809796 | 7.512518841 | 0.6611021 | 424
2024-01-20 | 2024-01-20 12:26 | Man_CLK462 | 2008720 | 1.408798 | 20.93644 | 5.200717 | 2.412755 | 65.73901 | 3.105352 | 1.567743 | 0.7343867 | 0.3883721 | 64.38269 | 7.12813 | 9.69951859 | 7.342013465 | 0.7183162 | 424
2024-01-20 | 2024-01-20 13:01 | Aus_RM361 | 2008722 | -- | 14.5157 | 3.801532 | 1.73412 | 41.58229 | 2.118092 | 0.2231405 | 0.5882996 | 0.2586772 | -- | 21.34375 | 7.13992876 | 5.27692716 | 3.739606 | 424
2024-01-20 | 2024-01-20 13:03 | Aus_RM362 | 2008723 | -- | 12.92754 | 3.145986 | 1.452913 | 43.36241 | 2.052286 | 0.01993293 | 0.4911602 | 0.2394087 | -- | -1.407874 | 5.878534104 | 4.421214259 | 36.46845 | 424
2024-01-20 | 2024-01-20 14:01 | Aus_RM361 | 2008731 | -- | 15.99698 | 4.147024 | 1.889004 | 41.09487 | 2.1703 | 0.06026473 | 0.637485 | 0.2862799 | -- | 37.49842 | 7.793418832 | 5.748239172 | 15.13213 | 424
2024-01-20 | 2024-01-20 14:03 | Aus_RM362 | 2008732 | -- | 13.28477 | 3.267158 | 1.508697 | 43.01605 | 2.062887 | 0.01762243 | 0.5049328 | 0.2357824 | -- | 3.402475 | 6.105253376 | 4.590964971 | 41.6495 | 424
2024-01-20 | 2024-01-20 14:24 | Man_CLK461 | 2008738 | 2.486383 | 19.77316 | 5.120595 | 2.446118 | 66.60201 | 3.159967 | 1.500783 | 0.6526461 | 0.3832867 | 72.8406 | -5.897074 | 9.430745094 | 7.443537074 | 0.6996394 | 424
2024-01-20 | 2024-01-20 14:29 | Man_CLK462 | 2008739 | 1.321718 | 20.95546 | 5.135259 | 2.43378 | 65.77444 | 3.162528 | 1.383017 | 0.6858287 | 0.3769505 | 65.1465599 | 6.873836 | 9.49048059 | 7.40599254 | 0.7737228 | 424
2024-01-20 | 2024-01-20 15:01 | Aus_RM361 | 2008740 | -- | 14.36233 | 3.719391 | 1.674184 | 42.17673 | 2.115244 | 0.04812262 | 0.5659014 | 0.2549578 | -- | 17.71812 | 7.023666822 | 5.094541912 | 16.84439 | 424
2024-01-20 | 2024-01-20 15:03 | Aus_RM362 | 2008741 | -- | 13.85061 | 3.433145 | 1.597847 | 42.65788 | 2.11346 | 0.02293508 | 0.5273903 | 0.2517809 | -- | 10.30635 | 6.394277126 | 4.862248421 | 33.73528 | 424
2024-01-20 | 2024-01-20 15:05 | Aus_KF461 | 2008742 | -- | 13.08999 | 3.384829 | 1.607554 | 43.04545 | 2.135362 | 0.1676121 | 0.5010086 | 0.2574479 | -- | 2.339999 | 6.249815482 | 4.891786822 | 4.525814 | 424
2024-01-20 | 2024-01-20 15:08 | Aus_KF462 | 2008744 | -- | 13.49525 | 3.393292 | 1.557425 | 42.90295 | 2.086229 | 0.08907028 | 0.5310827 | 0.2478303 | -- | 6.251866 | 6.3570607 | 4.739244275 | 8.664689 | 424
2024-01-20 | 2024-01-20 15:42 | Man_CLK461 | 2008746 | 1.667562 | 20.55172 | 5.247569 | 2.480722 | 65.72523 | 3.131735 | 1.625779 | 0.7183703 | 0.4095425 | 65.78509 | 4.17246 | 9.708676226 | 7.548837046 | 0.7010922 | 424
2024-01-20 | 2024-01-20 15:50 | Aus_HM461 | 2008747 | -- | -- | -- | -- | -- | -- | 1.52 | -- | -- | -- | -- | -- | -- | #VALUE! | 424
2024-01-20 | 2024-01-20 15:51 | Aus_HM462 | 2008748 | -- | -- | -- | -- | -- | -- | 3.09 | -- | -- | -- | -- | -- | -- | #VALUE! | 424
2024-01-20 | 2024-01-20 16:01 | Aus_RM361 | 2008749 | -- | 12.11576 | 3.027645 | 1.3749 | 43.85248 | 2.084275 | 0.05985468 | 0.4751224 | 0.2150617 | -- | -10.57854 | 5.69692845 | 4.1838207 | 11.3919 | 424
2024-01-20 | 2024-01-20 16:03 | Aus_RM362 | 2008750 | -- | 14.10913 | 3.586954 | 1.63778 | 42.24717 | 2.115933 | 0.01692719 | 0.5526366 | 0.2506304 | -- | 14.61369 | 6.73430434 | 4.98376454 | 46.89042 | 424
2024-01-20 | 2024-01-20 16:32 | Man_CLK461 | 2008753 | 1.501424 | 20.44843 | 5.296718 | 2.538732 | 65.23705 | 3.166731 | 1.514787 | 0.6811193 | 0.4003291 | 64.84593 | 5.095072 | 9.740768156 | 7.725361476 | 0.7236857 | 424
2024-01-20 | 2024-01-20 16:33 | Man_CLK462 | 2008754 | 3.237486 | 20.73593 | 5.155621 | 2.354145 | 65.42768 | 2.97936 | 1.900557 | 0.8528405 | 0.3918307 | 57.58132 | 6.068023 | 9.67918231 | 7.163663235 | 0.6479204 | 424
2024-01-20 | 2024-01-20 17:01 | Aus_RM361 | 2008759 | -- | 11.83203 | 2.902485 | 1.337075 | 44.12798 | 2.119849 | 0.04444817 | 0.4654993 | 0.2107396 | -- | -14.53997 | 5.42925435 | 4.068719225 | 15.0308 | 424
2024-01-20 | 2024-01-20 17:03 | Aus_RM362 | 2008761 | -- | 13.71835 | 3.395698 | 1.577838 | 42.75129 | 2.105537 | 0.02003062 | 0.5251089 | 0.2479072 | -- | 8.670612 | 6.328897804 | 4.801361034 | 38.28047 | 424
2024-01-20 | 2024-01-20 17:42 | Man_CLK462 | 2008768 | 1.809661 | 20.23504 | 5.144604 | 2.40609 | 65.94122 | 3.097555 | 1.711313 | 0.6708533 | 0.3642478 | 69.29111 | 0.1831873 | 9.56209632 | 7.32173187 | 0.6082675 | 424
2024-01-20 | 2024-01-20 18:01 | Aus_RM361 | 2008769 | -- | 14.13664 | 3.601081 | 1.638868 | 42.19051 | 2.143286 | 0.03576145 | 0.56127 | 0.2456687 | -- | 15.09707 | 6.769899994 | 4.987075324 | 22.22137 | 424
2024-01-20 | 2024-01-20 18:03 | Aus_RM362 | 2008770 | -- | 12.4006 | 3.017081 | 1.40365 | 43.61856 | 2.065942 | 0.02118747 | 0.4681134 | 0.2293175 | -- | -7.432911 | 5.62028885 | 4.27130695 | 32.7688 | 424
2024-01-20 | 2024-01-20 18:29 | Man_CLK461 | 2008771 | 1.662159 | 20.33159 | 5.175028 | 2.461784 | 65.77701 | 3.135863 | 1.75374 | 0.6892914 | 0.4027522 | 68.20529 | 1.732148 | 9.548485672 | 7.491208712 | 0.6308297 | 424
2024-01-20 | 2024-01-20 18:31 | Man_CLK462 | 2008772 | 1.547578 | 20.63787 | 5.171222 | 2.44452 | 66.27032 | 3.155249 | 1.458864 | 0.6428505 | 0.3632377 | 68.40254 | 2.813343 | 9.56761046 | 7.43867436 | 0.6962956 | 424
2024-01-20 | 2024-01-20 19:01 | Aus_RM361 | 2008773 | -- | 15.13296 | 3.90532 | 1.768418 | 41.4019 | 2.133848 | 0.03437915 | 0.5895179 | 0.2717045 | -- | 27.76947 | 7.356934744 | 5.381295974 | 24.7913 | 424
2024-01-20 | 2024-01-20 19:03 | Aus_RM362 | 2008774 | -- | 12.1035 | 2.918134 | 1.351601 | 43.9198 | 2.06777 | 0.02026892 | 0.4510683 | 0.2287442 | -- | -11.47088 | 5.446146208 | 4.112921843 | 33.50162 | 424
2024-01-20 | 2024-01-20 19:05 | Aus_KF461 | 2008775 | -- | 13.00849 | 3.406201 | 1.611942 | 42.70958 | 2.122689 | 0.2176387 | 0.4974922 | 0.2610759 | -- | 2.783622 | 6.299026786 | 4.905139506 | 3.493265 | 424
2024-01-20 | 2024-01-20 19:08 | Aus_KF462 | 2008777 | -- | 13.44105 | 3.376821 | 1.553595 | 43.00106 | 2.06879 | 0.08774681 | 0.5274214 | 0.2390271 | -- | 5.396802 | 6.31989291 | 4.727589585 | 8.630414 | 424
2024-01-20 | 2024-01-20 20:01 | Aus_RM361 | 2008783 | -- | 12.48273 | 3.0615 | 1.405937 | 43.46413 | 2.09965 | 0.03584975 | 0.4821973 | 0.2243222 | -- | -6.024692 | 5.734129596 | 4.278266291 | 19.52116 | 424
2024-01-20 | 2024-01-20 20:03 | Aus_RM362 | 2008784 | -- | 12.91487 | 3.129576 | 1.467455 | 43.31569 | 2.072884 | 0.01539074 | 0.4842732 | 0.2392689 | -- | -1.440836 | 5.81044254 | 4.465465565 | 46.83865 | 424
2024-01-20 | 2024-01-20 20:26 | Man_CLK461 | 2008785 | 1.737299 | 20.27608 | 5.208495 | 2.459985 | 65.9197 | 3.139305 | 1.680245 | 0.692291 | 0.3995925 | 68.6799 | 0.9841857 | 9.64021713 | 7.485734355 | 0.6575155 | 424
2024-01-20 | 2024-01-20 20:29 | Man_CLK462 | 2008786 | 1.508993 | 20.76233 | 5.026448 | 2.373676 | 65.65482 | 3.037091 | 1.608464 | 0.7224378 | 0.3670178 | 66.18192 | 4.963905 | 9.303827408 | 7.223096068 | 0.6766779 | 424
2024-01-20 | 2024-01-20 21:01 | Aus_RM361 | 2008787 | -- | 11.43342 | 2.795409 | 1.26895 | 44.41986 | 2.089858 | 0.03409185 | 0.4504265 | 0.199714 | -- | -19.48077 | 5.26077045 | 3.86141485 | 18.80324 | 424
2024-01-20 | 2024-01-20 21:03 | Aus_RM362 | 2008788 | -- | 13.01898 | 3.202522 | 1.478442 | 43.13821 | 2.075839 | 0.01125623 | 0.4909243 | 0.234026 | -- | 0.3811727 | 5.985159436 | 4.498899006 | 63.94476 | 424
2024-01-20 | 2024-01-20 22:01 | Aus_RM361 | 2008792 | -- | 13.74564 | 3.548167 | 1.58968 | 42.77098 | 2.104498 | 0.03342425 | 0.5331545 | 0.2562659 | -- | 9.630343 | 6.71290399 | 4.83739624 | 23.46842 | 424
2024-01-20 | 2024-01-20 22:03 | Aus_RM362 | 2008793 | -- | 13.65742 | 3.409215 | 1.568314 | 42.71579 | 2.09722 | 0.01419868 | 0.527135 | 0.245192 | -- | 8.313844 | 6.380832462 | 4.772379502 | 53.87841 | 424
2024-01-20 | 2024-01-20 22:26 | Man_CLK461 | 2008798 | 2.252981 | 20.20027 | 5.177801 | 2.435208 | 65.64651 | 3.102764 | 1.721442 | 0.7267768 | 0.4111691 | 66.28619 | 0.9889089 | 9.600800714 | 7.410337944 | 0.6675068 | 424
2024-01-20 | 2024-01-20 22:30 | Man_CLK462 | 2008799 | 2.113557 | 20.52394 | 5.118967 | 2.400244 | 65.7148 | 3.071511 | 1.655186 | 0.7482268 | 0.3762418 | 65.11715 | 3.226991 | 9.504049702 | 7.303942492 | 0.6780278 | 424
2024-01-20 | 2024-01-20 23:01 | Aus_RM361 | 2008800 | -- | 15.35533 | 3.97437 | 1.795178 | 41.59755 | 2.13388 | 0.04369925 | 0.5986406 | 0.2866367 | -- | 29.45989 | 7.494639324 | 5.462726654 | 20.12243 | 424
2024-01-20 | 2024-01-20 23:03 | Aus_RM362 | 2008801 | -- | 14.20823 | 3.564486 | 1.634066 | 42.3315 | 2.129611 | 0.01764022 | 0.551001 | 0.2522213 | -- | 15.08912 | 6.681048228 | 4.972462838 | 45.03254 | 424
2024-01-20 | 2024-01-20 23:05 | Aus_KF461 | 2008802 | -- | 13.12159 | 3.436068 | 1.632874 | 42.8119 | 2.124429 | 0.1422727 | 0.5053947 | 0.2632265 | -- | 3.61604 | 6.342757392 | 4.968835582 | 5.410527 | 424
2024-01-20 | 2024-01-20 23:08 | Aus_KF462 | 2008803 | -- | 13.48435 | 3.420632 | 1.560513 | 42.97601 | 2.077335 | 0.07732163 | 0.5189369 | 0.2512096 | -- | 6.075634 | 6.424286804 | 4.748641059 | 9.903954 | 424
2024-01-20 | 2024-01-20 23:27 | Aus_HM461 | 2008808 | -- | -- | -- | -- | -- | -- | 1.39 | -- | -- | -- | -- | -- | -- | #VALUE! | 424
2024-01-20 | 2024-01-20 23:28 | Aus_HM462 | 2008809 | -- | -- | -- | -- | -- | -- | 1.82 | -- | -- | -- | -- | -- | -- | #VALUE! | 424
2024-01-20 | 2024-01-20 23:41 | Man_CLK461 | 2008811 | 2.502643 | 20.29925 | 5.24262 | 2.443321 | 65.60523 | 3.096199 | 1.805924 | 0.7329803 | 0.4179687 | 63.90246 | 2.304217 | 9.758843868 | 7.435025803 | 0.6440622 | 424
2024-01-20 | 2024-01-20 23:42 | Man_CLK462 | 2008812 | 2 | 20.68155 | 5.100974 | 2.383712 | 66.02972 | 3.065181 | 1.582364 | 0.7248734 | 0.3751679 | 65.80816 | 3.506311 | 9.484340396 | 7.253635616 | 0.6957951 | 424
2024-01-21 | 2024-01-21 00:01 | Aus_RM361 | 2008814 | -- | 14.54625 | 3.689828 | 1.694683 | 41.85271 | 2.096419 | 0.03912567 | 0.5667682 | 0.2637838 | -- | 20.16732 | 6.910640564 | 5.156920369 | 21.02768 | 424
2024-01-21 | 2024-01-21 00:03 | Aus_RM362 | 2008815 | -- | 14.24033 | 3.535898 | 1.633164 | 42.4446 | 2.092513 | 0.009861766 | 0.5371578 | 0.2515862 | -- | 14.87199 | 6.606816212 | 4.969718052 | 79.27413 | 424
2024-01-21 | 2024-01-21 00:32 | Man_CLK462 | 2008818 | 1.900106 | 20.79369 | 5.106608 | 2.399503 | 66.06912 | 3.067505 | 1.503076 | 0.7126107 | 0.3707685 | 65.46253016 | 4.395349 | 9.472552124 | 7.301687629 | 0.7217786 | 424
2024-01-21 | 2024-01-21 00:38 | Man_CLK461 | 2008819 | 1.999444 | 20.48156 | 5.137503 | 2.419357 | 66.43837 | 3.109709 | 1.573878 | 0.6754372 | 0.3993649 | 68.69759 | 0.7548635 | 9.520830906 | 7.362103351 | 0.692652 | 424
2024-01-21 | 2024-01-21 01:01 | Aus_RM361 | 2008825 | -- | 12.38165 | 3.057938 | 1.382207 | 44.30927 | 2.124537 | 0.1344598 | 0.4794768 | 0.2249013 | -- | -9.533239 | 5.764841456 | 4.206055901 | 5.193081 | 424
2024-01-21 | 2024-01-21 02:01 | Aus_RM361 | 2008828 | -- | 12.81451 | 3.21604 | 1.444386 | 43.41111 | 2.090993 | 0.09648836 | 0.5003903 | 0.2379821 | -- | -2.183709 | 6.078604888 | 4.395266598 | 7.596126 | 424
2024-01-21 | 2024-01-21 02:36 | Man_CLK461 | 2008829 | 1.839032 | 20.33913 | 5.31908 | 2.484625 | 65.30229 | 3.113441 | 1.8333 | 0.7309878 | 0.4218705 | 64.49494 | 4.009643 | 9.8915765 | 7.560713875 | 0.6362659 | 424
2024-01-21 | 2024-01-21 02:37 | Man_CLK462 | 2008830 | 1.818052 | 20.75483 | 5.06184 | 2.37994 | 65.66266 | 3.057995 | 1.640351 | 0.7428862 | 0.3759978 | 64.76594 | 5.06145 | 9.38701752 | 7.24215742 | 0.6811969 | 424
2024-01-21 | 2024-01-21 03:01 | Aus_RM361 | 2008833 | -- | 13.49671 | 3.349086 | 1.54907 | 42.56599 | 2.096914 | 0.08826939 | 0.515418 | 0.2376585 | -- | 7.066229 | 6.25405146 | 4.71382001 | 8.443581 | 424
2024-01-21 | 2024-01-21 03:03 | Aus_KF461 | 2008834 | -- | 13.29496 | 3.4273 | 1.635925 | 42.80457 | 2.140636 | 0.1582065 | 0.5071648 | 0.2710001 | -- | 5.088464 | 6.3143599 | 4.978119775 | 4.938528 | 424
2024-01-21 | 2024-01-21 03:05 | Aus_KF462 | 2008835 | -- | 13.35739 | 3.358554 | 1.546343 | 42.67883 | 2.048283 | 0.07327107 | 0.5242857 | 0.2413978 | -- | 5.566509 | 6.283755744 | 4.705521749 | 10.3408 | 424
2024-01-21 | 2024-01-21 04:41 | Man_CLK461 | 2008844 | 1.496905 | 20.32 | 5.33 | 2.5 | 65.19 | 3.14 | 1.94 | 0.76 | 0.41 | 65.48065 | 4.26159948 | 9.8945 | 7.6075 | 0.6061035 | 424
2024-01-21 | 2024-01-21 04:42 | Man_CLK462 | 2008845 | 1.209002 | 20.5 | 5.28 | 2.45 | 65.36 | 3.1 | 1.7 | 0.74 | 0.44 | 66.38417 | 4.980238512 | 9.8466 | 7.45535 | 0.7044289 | 424
2024-01-21 | 2024-01-21 06:27 | Man_CLK461 | 2008856 | 2.095631 | 20.47516 | 5.354054 | 2.47648 | 65.35069 | 3.096016 | 1.782355 | 0.7536559 | 0.4215786 | 62.39023 | 5.19938 | 9.99803894 | 7.53592864 | 0.6650649 | 424
2024-01-21 | 2024-01-21 06:28 | Man_CLK462 | 2008857 | 1.687657 | 20.806 | 5.107315 | 2.405862 | 65.54074 | 3.072067 | 1.593333 | 0.7365863 | 0.3646387 | 64.06898 | 6.134405 | 9.463666246 | 7.321038066 | 0.6887346 | 424
2024-01-21 | 2024-01-21 07:01 | Aus_RM362 | 2008860 | -- | 14.04751 | 3.437469 | 1.613664 | 42.41313 | 2.173617 | 0.02458383 | 0.5151526 | 0.244116 | -- | 12.79042 | 6.378973362 | 4.910379552 | 30.64682 | 424
2024-01-21 | 2024-01-21 07:03 | Aus_KF461 | 2008862 | -- | 13.36318 | 3.475616 | 1.623375 | 42.9804 | 2.136943 | 0.126342 | 0.5094248 | 0.2648854 | -- | 5.366513 | 6.4636319 | 4.939930125 | 6.13684 | 424
2024-01-21 | 2024-01-21 07:05 | Aus_KF462 | 2008863 | -- | 13.43204 | 3.408941 | 1.564524 | 42.83745 | 2.061944 | 0.06944235 | 0.524108 | 0.2461397 | -- | 5.996362 | 6.386519042 | 4.760846532 | 10.99688 | 424
2024-01-21 | 2024-01-21 07:51 | Man_CLK461 | 2008868 | 2.073034 | 20.4315 | 5.247909 | 2.454251 | 65.79928 | 3.113663 | 1.629912 | 0.7211404 | 0.399868 | 65.38512 | 2.884262 | 9.754366158 | 7.468285793 | 0.693102 | 424
2024-01-21 | 2024-01-21 07:53 | Aus_HM461 | 2008869 | -- | -- | -- | -- | -- | -- | 1.36 | -- | -- | -- | -- | -- | -- | #VALUE! | 424
2024-01-21 | 2024-01-21 07:54 | Aus_HM462 | 2008870 | -- | -- | -- | -- | -- | -- | 1.84 | -- | -- | -- | -- | -- | -- | #VALUE! | 424
2024-01-21 | 2024-01-21 08:01 | Aus_RM362 | 2008871 | -- | 13.42924 | 3.335294 | 1.529869 | 42.88505 | 2.091444 | 0.01344838 | 0.5137361 | 0.2421512 | -- | 5.41546 | 6.249990752 | 4.655391367 | 55.74466 | 424
2024-01-21 | 2024-01-21 08:29 | Man_CLK462 | 2008872 | 1.913428 | 20.58461 | 5.179052 | 2.419024 | 65.71098 | 3.078744 | 1.598748 | 0.7240849 | 0.3720835 | 65.02472 | 4.085285 | 9.631499192 | 7.361090032 | 0.6857555 | 424
2024-01-21 | 2024-01-21 08:44 | Man_CLK461 | 2008873 | 1.811597 | 20.54107 | 5.277513 | 2.494298 | 66.57456 | 3.257842 | 1.187713 | 0.6232804 | 0.3807474 | 68.51671 | 1.638839 | 9.765057234 | 7.590148814 | 0.860257 | 424
2024-01-21 | 2024-01-21 09:01 | Aus_RM362 | 2008878 | -- | 13.77459 | 3.48341 | 1.580957 | 42.67046 | 2.127318 | 0.01724915 | 0.5279155 | 0.2549777 | -- | 9.850437 | 6.556057256 | 4.810852151 | 45.12067 | 424
2024-01-21 | 2024-01-21 10:01 | Aus_RM362 | 2008885 | -- | 13.56849 | 3.351461 | 1.536229 | 42.86201 | 2.109943 | 0.01708579 | 0.5168808 | 0.2509345 | -- | 6.772627 | 6.282072182 | 4.674744847 | 44.69708 | 424
2024-01-21 | 2024-01-21 10:31 | Man_CLK461 | 2008886 | 1.76867 | 20.12252 | 5.3366 | 2.464346 | 65.06383 | 3.087624 | 2.08008 | 0.7611111 | 0.3968885 | 65.36815078 | 2.945966 | 9.972316568 | 7.499004878 | 0.5576076 | 424
2024-01-21 | 2024-01-21 10:31 | Man_CLK462 | 2008887 | 1.468825 | 20.88083 | 5.156527 | 2.412385 | 65.71992 | 3.143342 | 1.508746 | 0.7084041 | 0.3701123 | 64.78064 | 6.484131 | 9.58304113 | 7.340887555 | 0.716132 | 424
2024-01-21 | 2024-01-21 11:01 | Aus_RM362 | 2008891 | -- | 13.79715 | 3.432232 | 1.582762 | 42.6423 | 2.11556 | 0.01962545 | 0.5291927 | 0.2565576 | -- | 9.873521 | 6.417381496 | 4.816344766 | 39.81661 | 424
2024-01-21 | 2024-01-21 11:03 | Aus_KF461 | 2008892 | -- | 13.31545 | 3.449311 | 1.62403 | 43.00597 | 2.13186 | 0.1321716 | 0.516436 | 0.2645173 | -- | 4.744876 | 6.39281539 | 4.94192329 | 5.907719 | 424
2024-01-21 | 2024-01-21 11:05 | Aus_KF462 | 2008894 | -- | 13.53601 | 3.408606 | 1.571505 | 42.73545 | 2.063262 | 0.08323907 | 0.5295784 | 0.2636856 | -- | 7.209641 | 6.37381944 | 4.782089715 | 9.502082 | 424
2024-01-21 | 2024-01-21 12:01 | Aus_RM362 | 2008898 | -- | 12.98567 | 3.292701 | 1.474669 | 40.71909 | 2.03791 | 2.05993 | 0.5128154 | 0.2382663 | -- | 7.977165 | 6.230517702 | 4.487417767 | 0.3611186 | 424
2024-01-21 | 2024-01-21 12:36 | Man_CLK461 | 2008899 | 2.402251 | 20.01762 | 5.283311 | 2.520676 | 65.87364 | 3.114863 | 1.781049 | 0.6592601 | 0.4230062 | 67.16026 | -0.6525814 | 9.735790358 | 7.670417068 | 0.6214803 | 424
2024-01-21 | 2024-01-21 12:37 | Man_CLK462 | 2008900 | 1.908118 | 20.49773 | 5.098713 | 2.405189 | 66.57325 | 3.109832 | 1.470413 | 0.670494 | 0.3556013 | 69.77643 | 0.2678199 | 9.442009662 | 7.318990127 | 0.7001255 | 424
2024-01-21 | 2024-01-21 13:01 | Aus_RM362 | 2008902 | -- | 12.59492 | 3.141267 | 1.429789 | 40.99656 | 2.036868 | 2.050141 | 0.5025147 | 0.2517442 | -- | 2.948495 | 5.905154562 | 4.350847927 | 0.3670495 | 424
2024-01-21 | 2024-01-21 13:22 | Man_CLK461 | 2008910 | 1.99073 | 20.09921 | 5.397013 | 2.570696 | 66.50378 | 3.192333 | 1.540048 | 0.6056669 | 0.4239923 | 69.9454 | -1.255924 | 9.952466818 | 7.822627928 | 0.6899447 | 424
2024-01-21 | 2024-01-21 14:01 | Aus_RM362 | 2008915 | -- | 13.98646 | 3.556387 | 1.608121 | 42.50058 | 2.121399 | 0.05698605 | 0.5364549 | 0.2515639 | -- | 12.5935 | 6.703484818 | 4.893512203 | 13.70785 | 424
2024-01-21 | 2024-01-21 14:36 | Man_CLK461 | 2008917 | 1.968459 | 20.15115 | 5.269374 | 2.532182 | 65.76684 | 3.149183 | 1.717352 | 0.6979927 | 0.4602551 | 67.55379 | 0.7656145 | 9.679389156 | 7.705429826 | 0.6917125 | 424
2024-01-21 | 2024-01-21 14:42 | Man_CLK462 | 2008918 | 1.45075 | 20.63566 | 5.240407 | 2.435679 | 65.62448 | 3.104837 | 1.798058 | 0.7879603 | 0.4036398 | 65.73216 | 5.118911 | 9.765909682 | 7.411771197 | 0.6626205 | 424
2024-01-21 | 2024-01-21 15:01 | Aus_RM362 | 2008919 | -- | 13.95609 | 3.501982 | 1.631345 | 42.32607 | 2.113267 | 0.03699143 | 0.5356117 | 0.2517555 | -- | 12.61758 | 6.52001656 | 4.964182835 | 21.1045 | 424
2024-01-21 | 2024-01-21 15:03 | Aus_KF461 | 2008920 | -- | 13.20478 | 3.43555 | 1.666217 | 43.06677 | 2.144399 | 0.1343778 | 0.4746318 | 0.2922872 | -- | 3.582108 | 6.284968336 | 5.070298331 | 5.812617 | 424
2024-01-21 | 2024-01-21 15:05 | Aus_KF462 | 2008922 | -- | 13.46541 | 3.379561 | 1.561025 | 42.9054 | 2.075515 | 0.0684315 | 0.5263808 | 0.2461767 | -- | 5.921998 | 6.31458235 | 4.750199075 | 11.18828 | 424
2024-01-21 | 2024-01-21 15:51 | Aus_HM461 | 2008926 | -- | -- | -- | -- | -- | -- | 1.77 | -- | -- | -- | -- | -- | -- | #VALUE! | 424
2024-01-21 | 2024-01-21 15:52 | Aus_HM462 | 2008927 | -- | -- | -- | -- | -- | -- | 1.44 | -- | -- | -- | -- | -- | -- | #VALUE! | 424
2024-01-21 | 2024-01-21 16:01 | Aus_RM362 | 2008928 | -- | 13.56582 | 3.407053 | 1.55464 | 42.71024 | 2.129315 | 0.02614892 | 0.5245098 | 0.2546092 | -- | 7.51738 | 6.39823957 | 4.73076952 | 29.63485 | 424
2024-01-21 | 2024-01-21 16:33 | Man_CLK462 | 2008929 | 4.217033 | 20.71963 | 5.168148 | 2.341773 | 64.39796 | 2.903986 | 2.256743 | 0.9482404 | 0.4006484 | 49.45901 | 9.140414 | 9.733312284 | 7.126015239 | 0.5866768 | 424
2024-01-21 | 2024-01-21 16:34 | Man_CLK461 | 2008930 | 1.913184 | 19.97101 | 5.396718 | 2.576415 | 66.14893 | 3.22774 | 1.842008 | 0.6348149 | 0.4531748 | 69.78462 | -1.264024 | 9.94200852 | 7.840030845 | 0.6107518 | 424
2024-01-21 | 2024-01-21 17:01 | Aus_RM362 | 2008931 | -- | 12.5605 | 3.051332 | 1.408127 | 43.60859 | 2.092632 | 0.02147201 | 0.4697081 | 0.2293733 | -- | -5.848666 | 5.703478916 | 4.284930461 | 32.40112 | 424
2024-01-21 | 2024-01-21 17:31 | Man_CLK462 | 2008943 | 2.986447 | 20.25791 | 5.204863 | 2.39369 | 67.31717 | 3.154907 | 1.457457 | 0.5910187 | 0.3214081 | 69.54101 | -3.553867 | 9.74276347 | 7.28399867 | 0.6296685 | 424
2024-01-21 | 2024-01-21 18:01 | Aus_RM362 | 2008944 | -- | 11.4545 | 2.7175 | 1.260062 | 44.4545 | 2.047791 | 0.021782 | 0.4213868 | 0.2128091 | -- | -19.81029 | 5.069350096 | 3.834368666 | 29.07077 | 424
2024-01-21 | 2024-01-21 18:37 | Man_CLK461 | 2008946 | 1.845717 | 19.79502 | 5.270096 | 2.581054 | 65.62916 | 3.243998 | 2.025167 | 0.6587349 | 0.4553956 | 70.12483 | -1.818041 | 9.598611032 | 7.854147322 | 0.5669817 | 424
2024-01-21 | 2024-01-21 18:38 | Man_CLK462 | 2008947 | 1.852588 | 20.46688 | 5.08677 | 2.391269 | 66.22121 | 3.130084 | 1.762802 | 0.7337372 | 0.3922564 | 68.90394 | 1.008124 | 9.433913352 | 7.276631567 | 0.6413622 | 424
2024-01-21 | 2024-01-21 19:01 | Aus_RM362 | 2008948 | -- | 12.12842 | 2.889089 | 1.361746 | 43.80154 | 2.075267 | 0.01752217 | 0.4474387 | 0.2287348 | -- | -11.02962 | 5.352011618 | 4.143793078 | 38.5763 | 424
2024-01-21 | 2024-01-21 19:03 | Aus_KF461 | 2008950 | -- | 13.21772 | 3.462099 | 1.675174 | 42.99629 | 2.157471 | 0.1577404 | 0.4717678 | 0.2898103 | -- | 4.054068 | 6.340167942 | 5.097554482 | 4.916009 | 424
2024-01-21 | 2024-01-21 19:05 | Aus_KF462 | 2008951 | -- | 13.37737 | 3.401269 | 1.557737 | 42.84001 | 2.077124 | 0.06931138 | 0.5211332 | 0.258272 | -- | 5.472109 | 6.377671846 | 4.740193691 | 11.20699 | 424
2024-01-21 | 2024-01-21 20:01 | Aus_RM362 | 2008961 | -- | 13.70694 | 3.40885 | 1.5654 | 42.67135 | 2.117354 | 0.0132691 | 0.5215563 | 0.2559898 | -- | 8.871226 | 6.3847957 | 4.7635122 | 58.34511 | 424
2024-01-21 | 2024-01-21 20:33 | Man_CLK461 | 2008966 | 1.636338 | 20.32283 | 5.27859 | 2.456119 | 66.00105 | 3.156497 | 1.777989 | 0.6949841 | 0.4037676 | 68.60142 | 1.487492 | 9.832510152 | 7.473970117 | 0.6256879 | 424
2024-01-21 | 2024-01-21 20:43 | Man_CLK462 | 2008971 | 1.436787 | 20.70267 | 5.22984 | 2.456359 | 65.74073 | 3.1698 | 1.555755 | 0.7002059 | 0.3791007 | 65.7944 | 5.306959 | 9.702916572 | 7.474700437 | 0.6974634 | 424
2024-01-21 | 2024-01-21 21:01 | Aus_RM362 | 2008972 | -- | 14.37794 | 3.625955 | 1.646496 | 42.12436 | 2.139357 | 0.01026061 | 0.5472692 | 0.2609119 | -- | 17.5098 | 6.822909518 | 5.010287328 | 78.20408 | 424
2024-01-21 | 2024-01-21 22:01 | Aus_RM362 | 2008978 | -- | 14.53824 | 3.665503 | 1.684388 | 41.75003 | 2.154871 | 0.02353238 | 0.5543994 | 0.2643243 | -- | 20.27939 | 6.863598454 | 5.125592684 | 34.54359 | 424
2024-01-21 | 2024-01-21 22:33 | Man_CLK461 | 2008981 | 1.99 | 20.16787 | 5.293476 | 2.441369 | 65.26785 | 3.099609 | 1.780237 | 0.7495391 | 0.3950944 | 65.27559 | 2.466075 | 9.896915052 | 7.429085867 | 0.6446922 | 424
2024-01-21 | 2024-01-21 22:34 | Man_CLK462 | 2008982 | 1.388458 | 20.76261 | 5.231272 | 2.446518 | 65.23637 | 3.09205 | 1.769026 | 0.7965696 | 0.4077125 | 63.48681 | 7.368082 | 9.723362344 | 7.444754274 | 0.6806074 | 424
2024-01-21 | 2024-01-21 23:01 | Aus_RM362 | 2008984 | -- | 14.77885 | 3.701703 | 1.70173 | 42.05017 | 2.187437 | 0.0251291 | 0.5591624 | 0.2649311 | -- | 21.62914 | 6.93018579 | 5.17836439 | 32.54114 | 424
2024-01-21 | 2024-01-21 23:03 | Aus_KF461 | 2008986 | -- | 13.24068 | 3.48338 | 1.6054 | 42.81635 | 2.133768 | 0.1420731 | 0.5230896 | 0.2423057 | -- | 4.836741 | 6.5146202 | 4.8852322 | 5.334121 | 424
2024-01-21 | 2024-01-21 23:05 | Aus_KF462 | 2008987 | -- | 13.27709 | 3.362056 | 1.557785 | 42.50652 | 2.049118 | 0.0597026 | 0.5119091 | 0.2496354 | -- | 5.435177 | 6.27367618 | 4.740339755 | 12.69254 | 424
2024-01-22 | 2024-01-22 00:01 | Aus_RM362 | 2008990 | -- | 13.71033 | 3.416552 | 1.572297 | 42.35575 | 2.119729 | 0.02051543 | 0.5182381 | 0.2492571 | -- | 9.916115 | 6.393536276 | 4.784499771 | 37.17571 | 424
2024-01-22 | 2024-01-22 00:07 | Aus_HM462 | 2008993 | -- | -- | -- | -- | -- | -- | 1.9 | -- | -- | -- | -- | -- | -- | #VALUE! | 424
2024-01-22 | 2024-01-22 00:36 | Man_CLK462 | 2008999 | 1.581668 | 20.8061 | 5.206677 | 2.453175 | 65.5757 | 3.088782 | 1.472136 | 0.7058525 | 0.3644979 | 63.90685 | 6.58251 | 9.64692195 | 7.465011525 | 0.7275451 | 424
2024-01-22 | 2024-01-22 01:01 | Aus_RM362 | 2009003 | -- | 12.85218 | 3.148026 | 1.446605 | 43.04673 | 2.116778 | 0.01940074 | 0.4857477 | 0.2372928 | -- | -1.082965 | 5.89461324 | 4.402019015 | 37.09068 | 424
2024-01-22 | 2024-01-22 02:01 | Aus_RM362 | 2009005 | -- | 13.65337 | 3.368175 | 1.560295 | 42.31281 | 2.130441 | 0.01671678 | 0.5207516 | 0.2478433 | -- | 9.299985 | 6.28564461 | 4.747977685 | 45.6422 | 424
2024-01-22 | 2024-01-22 02:31 | Man_CLK462 | 2009006 | 1.720256 | 20.70084 | 5.132343 | 2.40688 | 65.30544 | 3.054771 | 1.668943 | 0.7616038 | 0.3760663 | 63.60798139 | 6.080569 | 9.52826799 | 7.32413584 | 0.6791246 | 424
2024-01-22 | 2024-01-22 03:01 | Aus_RM362 | 2009008 | -- | 13.69512 | 3.348964 | 1.55572 | 42.73728 | 2.142731 | 0.01802577 | 0.5216135 | 0.2465927 | -- | 8.253139 | 6.24247636 | 4.73405596 | 42.27894 | 424
2024-01-22 | 2024-01-22 03:03 | Aus_KF462 | 2009009 | -- | 13.46217 | 3.459419 | 1.570429 | 42.8649 | 2.09477 | 0.0610844 | 0.5316059 | 0.2489366 | -- | 6.433385 | 6.510294482 | 4.778815447 | 12.66508 | 424
2024-01-22 | 2024-01-22 04:01 | Aus_RM362 | 2009011 | -- | 13.80572 | 3.427604 | 1.580782 | 42.59224 | 2.175167 | 0.02282944 | 0.5266799 | 0.2546249 | -- | 10.07538 | 6.408467456 | 4.810319626 | 34.02565 | 424
2024-01-22 | 2024-01-22 04:38 | Man_CLK462 | 2009015 | 1.578719 | 20.84187 | 5.192764 | 2.433747 | 65.71066 | 3.102305 | 1.512578 | 0.7074064 | 0.3798025 | 64.31767 | 6.384193 | 9.642924676 | 7.405892121 | 0.7220228 | 424
2024-01-22 | 2024-01-22 05:01 | Aus_RM362 | 2009016 | -- | 13.08099 | 3.228644 | 1.496436 | 43.04265 | 2.126684 | 0.02687228 | 0.5073985 | 0.2422874 | -- | 1.359766 | 6.023936888 | 4.553654748 | 27.70354 | 424
2024-01-22 | 2024-01-22 06:14 | Aus_RM362 | 2009021 | -- | 12.98983 | 3.26804 | 1.478936 | 43.06042 | 2.142825 | 0.02932703 | 0.4997604 | 0.2301593 | -- | 0.7019576 | 6.157946288 | 4.500402248 | 24.62942 | 424
2024-01-22 | 2024-01-22 06:26 | Man_CLK462 | 2009022 | 2.003028 | 20.77636 | 5.318743 | 2.397377 | 64.88436 | 3.029776 | 1.685593 | 0.8015755 | 0.3888906 | 58.93 | 8.957713 | 10.03831 | 7.295218211 | 0.7024153 | 424
2024-01-22 | 2024-01-22 07:03 | Aus_KF462 | 2009025 | -- | 13.48969 | 3.42593 | 1.570891 | 42.8871 | 2.094713 | 0.09362254 | 0.5285959 | 0.245339 | -- | 6.432664 | 6.420766928 | 4.780221313 | 8.18644 | 424
2024-01-22 | 2024-01-22 07:46 | Man_CLK462 | 2009029 | 2.011407 | 20.87161 | 5.196583 | 2.396788 | 64.95464 | 3.024154 | 1.622884 | 0.7811149 | 0.3839613 | 59.27961 | 8.941315 | 9.715579654 | 7.293425884 | 0.7149079 | 424
2024-01-22 | 2024-01-22 08:05 | Aus_HM462 | 2009033 | -- | -- | -- | -- | -- | -- | 1.66 | -- | -- | -- | -- | -- | -- | #VALUE! | 424
2024-01-22 | 2024-01-22 08:37 | Man_CLK462 | 2009038 | 2.239517 | 20.68073 | 5.254607 | 2.413946 | 64.92562 | 3.043672 | 1.779092 | 0.8306115 | 0.3999994 | 59.26918 | 7.701367 | 9.840311918 | 7.345637678 | 0.6874471 | 424
2024-01-22 | 2024-01-22 09:01 | Aus_RM362 | 2009042 | -- | 13.13258 | 3.216497 | 1.491077 | 43.06134 | 2.174428 | 0.03576684 | 0.4894029 | 0.2446191 | -- | 1.67872 | 6.000814766 | 4.537347311 | 20.4701 | 424
2024-01-22 | 2024-01-22 09:42 | Man_CLK462 | 2009050 | 2.017519 | 20.54125 | 5.18273 | 2.412908 | 65.34263 | 3.064226 | 1.549358 | 0.7483366 | 0.3687214 | 63.41499 | 4.855675 | 9.651594164 | 7.342479044 | 0.7181373 | 424
2024-01-22 | 2024-01-22 10:01 | Aus_RM362 | 2009052 | -- | 12.68202 | 3.113044 | 1.43584 | 43.15103 | 2.086194 | 0.03488621 | 0.4828826 | 0.2446343 | -- | -3.055642 | 5.82012532 | 4.36926112 | 20.82832 | 424
2024-01-22 | 2024-01-22 10:42 | Man_CLK462 | 2009056 | 1.92295 | 20.81728 | 5.207622 | 2.407467 | 65.28482 | 3.055436 | 1.512578 | 0.7381191 | 0.3768309 | 61.30736 | 7.527483 | 9.726764136 | 7.325922081 | 0.7367685 | 424
2024-01-22 | 2024-01-22 11:01 | Aus_RM362 | 2009059 | -- | 13.11217 | 3.265209 | 1.484625 | 43.05667 | 2.114468 | 0.02984373 | 0.4982927 | 0.2384174 | -- | 1.757442 | 6.14081835 | 4.517713875 | 24.51819 | 424
2024-01-22 | 2024-01-22 11:03 | Aus_KF462 | 2009060 | -- | 13.48127 | 3.439173 | 1.57698 | 42.64182 | 2.085253 | 0.08363134 | 0.5247553 | 0.2454138 | -- | 7.187228 | 6.44555829 | 4.79875014 | 9.126522 | 424
2024-01-22 | 2024-01-22 12:01 | Aus_RM362 | 2009077 | -- | 13.34696 | 3.311669 | 1.522204 | 42.84258 | 2.093816 | 0.08506986 | 0.5057279 | 0.2457995 | -- | 4.710246 | 6.200353682 | 4.632066772 | 8.787688 | 424
2024-01-22 | 2024-01-22 12:34 | Man_CLK462 | 2009079 | 1.652476 | 20.50961 | 5.226589 | 2.438978 | 65.31033 | 3.092605 | 1.608644 | 0.7580719 | 0.3809598 | 64.67812 | 4.93316 | 9.723710074 | 7.421810054 | 0.7066378 | 424
2024-01-22 | 2024-01-22 13:01 | Aus_RM362 | 2009085 | -- | 13.5 | 3.41 | 1.58 | 43.04 | 2.06 | 0.16 | 0.48 | 0.27 | -- | 5.980845936 | 6.36314 | 4.80794 | 4.730611 | 424
2024-01-22 | 2024-01-22 14:01 | Aus_RM362 | 2009088 | -- | 11.70017 | 2.743135 | 1.288033 | 43.42871 | 2.030512 | 0.5184694 | 0.43268 | 0.2178837 | -- | -14.38696 | 5.089955914 | 3.919484419 | 1.252492 | 424
2024-01-22 | 2024-01-22 14:29 | Man_CLK462 | 2009089 | 1.570172 | 20.64465 | 5.117006 | 2.41743 | 65.35937 | 3.06483 | 1.523951 | 0.7095023 | 0.3669616 | 64.95351385 | 5.365335 | 9.46977434 | 7.35623949 | 0.7069326 | 424
2024-01-22 | 2024-01-22 15:01 | Aus_RM362 | 2009091 | -- | 13.43386 | 3.356606 | 1.543163 | 42.75933 | 2.110077 | 0.04120164 | 0.5197979 | 0.2514189 | -- | 5.963653 | 6.283974104 | 4.695845009 | 18.61073 | 424
2024-01-22 | 2024-01-22 15:03 | Aus_KF462 | 2009092 | -- | 13.40421 | 3.407937 | 1.573779 | 42.69508 | 2.078486 | 0.08193598 | 0.5284606 | 0.2393399 | -- | 6.199149 | 6.368198982 | 4.789009497 | 9.258196 | 424
2024-01-22 | 2024-01-22 15:56 | Aus_HM462 | 2009096 | -- | -- | -- | -- | -- | -- | 2.8 | -- | -- | -- | -- | -- | -- | #VALUE! | 424
2024-01-22 | 2024-01-22 16:01 | Aus_RM362 | 2009097 | -- | 13.89524 | 3.442461 | 1.594971 | 42.55838 | 2.11223 | 0.0234427 | 0.5309156 | 0.2541959 | -- | 11.03988 | 6.423830718 | 4.853496753 | 33.2657 | 424
2024-01-22 | 2024-01-22 16:35 | Man_CLK462 | 2009098 | 1.457605 | 20.86033 | 5.21242 | 2.441357 | 65.54832 | 3.114609 | 1.471574 | 0.7000652 | 0.3671011 | 63.86661 | 7.149357 | 9.682136956 | 7.429049351 | 0.7267586 | 424
2024-01-22 | 2024-01-22 17:01 | Aus_RM362 | 2009099 | -- | 13.77116 | 3.407693 | 1.575127 | 42.60197 | 2.11557 | 0.03291132 | 0.5221587 | 0.2547792 | -- | 9.641254 | 6.365271566 | 4.793111461 | 23.49154 | 424
2024-01-22 | 2024-01-22 18:01 | Aus_RM362 | 2009105 | -- | 13.84552 | 3.473302 | 1.593779 | 42.43955 | 2.145456 | 0.022368 | 0.5286956 | 0.2556913 | -- | 11.13223 | 6.507576232 | 4.849869497 | 34.86579 | 424
2024-01-22 | 2024-01-22 18:28 | Man_CLK462 | 2009107 | 1.416069 | 20.53293 | 5.10773 | 2.436522 | 65.16303 | 3.188121 | 1.66372 | 0.7225015 | 0.3768351 | 65.66565 | 4.98107 | 9.412889276 | 7.414336446 | 0.6618504 | 424
2024-01-22 | 2024-01-22 19:01 | Aus_RM362 | 2009113 | -- | 13.31425 | 3.25912 | 1.511514 | 42.85211 | 2.159817 | 0.02819218 | 0.5047978 | 0.2435987 | -- | 4.121804 | 6.079186312 | 4.599537102 | 26.38803 | 424
2024-01-22 | 2024-01-22 19:03 | Aus_KF462 | 2009114 | -- | 13.39679 | 3.426325 | 1.574508 | 42.71222 | 2.08584 | 0.06843901 | 0.5304361 | 0.2501681 | -- | 6.176671 | 6.415693714 | 4.791227844 | 11.31274 | 424
2024-01-22 | 2024-01-22 20:01 | Aus_RM362 | 2009118 | -- | 13.07826 | 3.239879 | 1.475753 | 43.04324 | 2.157225 | 0.03830625 | 0.4979862 | 0.2362866 | -- | 1.369102 | 6.088705274 | 4.490716379 | 19.02311 | 424
2024-01-22 | 2024-01-22 20:26 | Man_CLK462 | 2009126 | 1.432166 | 20.91848 | 5.099251 | 2.405049 | 65.44756 | 3.077206 | 1.559132 | 0.7305252 | 0.3732272 | 63.93023 | 7.346207 | 9.443672242 | 7.318564107 | 0.7076419 | 424
2024-01-22 | 2024-01-22 21:01 | Aus_RM362 | 2009127 | -- | 13.17961 | 3.264326 | 1.493175 | 43.02384 | 2.179837 | 0.03672851 | 0.5049409 | 0.2386133 | -- | 2.44303 | 6.1240118 | 4.543731525 | 20.08317 | 424
2024-01-22 | 2024-01-22 22:01 | Aus_RM362 | 2009134 | -- | 13.54381 | 3.348903 | 1.54594 | 42.93785 | 2.194011 | 0.04110081 | 0.5101228 | 0.2396857 | -- | 6.324964 | 6.25886247 | 4.70429542 | 18.0877 | 424
2024-01-22 | 2024-01-22 22:35 | Man_CLK462 | 2009137 | 1.590546 | 20.72111 | 5.074935 | 2.406018 | 65.46583 | 3.080693 | 1.440704 | 0.704876 | 0.3592601 | 65.02183 | 5.470439 | 9.377595294 | 7.321512774 | 0.7381502 | 424
2024-01-22 | 2024-01-22 23:01 | Aus_RM362 | 2009140 | -- | 12.70728 | 3.125526 | 1.467799 | 42.90186 | 2.163017 | 0.03639064 | 0.4868715 | 0.2307405 | -- | -1.975417 | 5.799127992 | 4.466512357 | 19.5679 | 424
2024-01-22 | 2024-01-22 23:03 | Aus_KF462 | 2009141 | -- | 13.26532 | 3.323086 | 1.556516 | 42.42616 | 2.081201 | 0.05877747 | 0.5162169 | 0.2463174 | -- | 5.381877 | 6.172552828 | 4.736478188 | 12.88185 | 424
2024-01-22 | 2024-01-22 23:05 | Aus_KF463 | 2009142 | -- | 13.44624 | 3.340987 | 1.552069 | 42.84474 | 2.081933 | 0.2038283 | 0.5520412 | 0.2522958 | -- | 5.738268 | 6.227514802 | 4.722945967 | 3.902134 | 424
2024-01-22 | 2024-01-22 23:12 | Aus_HM462 | 2009143 | -- | -- | -- | -- | -- | -- | 1.78 | -- | -- | -- | -- | -- | -- | #VALUE! | 424
2024-01-23 | 2024-01-23 00:01 | Aus_RM362 | 2009145 | -- | 12.81028 | 3.183525 | 1.465779 | 43.19309 | 2.19175 | 0.04199242 | 0.4895262 | 0.2297622 | -- | -1.692223 | 5.956243182 | 4.460365497 | 16.98129 | 424
2024-01-23 | 2024-01-23 00:34 | Man_CLK462 | 2009152 | 1.776359 | 20.68829 | 5.071085 | 2.382355 | 65.72951 | 3.079549 | 1.599092 | 0.7257378 | 0.3696606 | 65.64796 | 4.333329 | 9.40743059 | 7.249506265 | 0.6845326 | 424
2024-01-23 | 2024-01-23 00:41 | Aus_CLK463 | 2009153 | 2.104664 | 20.33357 | 5.140219 | 2.426744 | 66.07467 | 3.058518 | 1.67929 | 0.7247823 | 0.3816542 | 67.88453 | 0.6208 | 9.515529502 | 7.384581992 | 0.6605726 | 424
2024-01-23 | 2024-01-23 01:01 | Aus_RM362 | 2009155 | -- | 12.71133 | 3.139775 | 1.445874 | 42.93185 | 2.156482 | 0.0341139 | 0.479746 | 0.2309364 | -- | -1.984127 | 5.873984942 | 4.399794582 | 20.70349 | 424
2024-01-23 | 2024-01-23 01:41 | Aus_CLK463 | 2009159 | 1.684485 | 20.44134 | 5.046571 | 2.388346 | 65.30046 | 2.973634 | 2.0351 | 0.7871995 | 0.3984124 | 66.30825 | 3.409357 | 9.332331718 | 7.267736878 | 0.581808 | 424
2024-01-23 | 2024-01-23 02:01 | Aus_RM323 | 2009160 | -- | 13.52712 | 3.453939 | 1.563069 | 42.23354 | 2.137408 | 0.1903109 | 0.5347521 | 0.2494354 | -- | 8.89528 | 6.508225602 | 4.756418967 | 4.082584 | 424
2024-01-23 | 2024-01-23 02:03 | Aus_RM362 | 2009161 | -- | 13.51248 | 3.350639 | 1.538815 | 42.94263 | 2.166043 | 0.02317577 | 0.5117096 | 0.2393592 | -- | 6.041943 | 6.27551837 | 4.682614045 | 32.11751 | 424
2024-01-23 | 2024-01-23 02:33 | Man_CLK462 | 2009162 | 1.995126 | 20.51735 | 5.118671 | 2.392138 | 65.87885 | 3.114109 | 1.550609 | 0.7125181 | 0.3642601 | 66.33079 | 2.656245 | 9.516980654 | 7.279275934 | 0.6941862 | 424
2024-01-23 | 2024-01-23 02:41 | Aus_CLK463 | 2009163 | 2.104664 | 20.41053 | 5.045287 | 2.381727 | 65.32451 | 2.972516 | 2.111438 | 0.8081207 | 0.3992706 | 64.94785739 | 3.056868 | 9.340128466 | 7.247595261 | 0.5697303 | 424
2024-01-23 | 2024-01-23 03:01 | Aus_RM323 | 2009166 | -- | 13.46935 | 3.362695 | 1.552333 | 42.76369 | 2.123898 | 0.1520282 | 0.5223764 | 0.2436302 | -- | 6.296244 | 6.284594314 | 4.723749319 | 4.992082 | 424
2024-01-23 | 2024-01-23 03:03 | Aus_RM362 | 2009167 | -- | 13.51248 | 3.353287 | 1.542682 | 42.86669 | 2.149812 | 0.02624686 | 0.50688 | 0.2507549 | -- | 6.292759 | 6.275992606 | 4.694381326 | 28.76313 | 424
2024-01-23 | 2024-01-23 03:05 | Aus_KF462 | 2009168 | -- | 13.48808 | 3.39378 | 1.569791 | 42.84699 | 2.100919 | 0.05839788 | 0.5296943 | 0.2403715 | -- | 6.377876 | 6.337430628 | 4.776874013 | 13.03062 | 424
2024-01-23 | 2024-01-23 03:08 | Aus_KF463 | 2009169 | -- | 13.46509 | 3.358554 | 1.561726 | 43.05285 | 2.075294 | 0.1672951 | 0.5533798 | 0.2650432 | -- | 5.360695 | 6.257727708 | 4.752332218 | 4.859394 | 424
2024-01-23 | 2024-01-23 03:41 | Aus_CLK463 | 2009173 | 1.616911 | 20.61752 | 5.092808 | 2.396653 | 65.41039 | 2.980268 | 1.934112 | 0.7637939 | 0.4009334 | 65.3694 | 4.830263 | 9.440804324 | 7.293015079 | 0.6035694 | 424
2024-01-23 | 2024-01-23 04:01 | Aus_RM323 | 2009174 | -- | 13.47666 | 3.369027 | 1.553835 | 42.72263 | 2.138737 | 0.06962494 | 0.5085459 | 0.2460017 | -- | 6.518926 | 6.29883273 | 4.728319905 | 10.77526 | 424
2024-01-23 | 2024-01-23 04:03 | Aus_RM362 | 2009175 | -- | 13.42567 | 3.35691 | 1.53783 | 42.89774 | 2.14901 | 0.02592979 | 0.5116597 | 0.2492783 | -- | 5.463923 | 6.29380314 | 4.67961669 | 29.19825 | 424
2024-01-23 | 2024-01-23 04:36 | Man_CLK462 | 2009180 | 1.521758 | 20.84325 | 5.127578 | 2.409225 | 65.1489 | 3.052819 | 1.535071 | 0.7189829 | 0.3667817 | 62.72513 | 7.764498 | 9.511673 | 7.331271675 | 0.7069165 | 424
2024-01-23 | 2024-01-23 04:41 | Aus_CLK463 | 2009181 | 2.088413 | 20.53254 | 4.990731 | 2.347358 | 65.65717 | 3.015126 | 1.867375 | 0.7687566 | 0.3885504 | 65.85665 | 2.770985 | 9.253707414 | 7.143010394 | 0.6188453 | 424
2024-01-23 | 2024-01-23 05:01 | Aus_RM323 | 2009187 | -- | 13.03005 | 3.243076 | 1.502563 | 42.83195 | 2.159134 | 0.09008514 | 0.496408 | 0.238632 | -- | 1.648505 | 6.051814804 | 4.572299209 | 8.107743 | 424
2024-01-23 | 2024-01-23 05:03 | Aus_RM362 | 2009189 | -- | 13.58422 | 3.423342 | 1.549973 | 42.6558 | 2.14665 | 0.02165636 | 0.5118914 | 0.2489408 | -- | 7.920341 | 6.449301984 | 4.716567839 | 34.94891 | 424
2024-01-23 | 2024-01-23 05:41 | Aus_CLK463 | 2009192 | 3.430567 | 20.85032 | 5.168187 | 2.336535 | 65.24672 | 2.932174 | 1.799488 | 0.7890033 | 0.3769583 | 55.13 | 7.652273 | 9.74227833 | 7.110076005 | 0.6434552 | 424
2024-01-23 | 2024-01-23 06:03 | Aus_RM362 | 2009194 | -- | 13.13719 | 3.290479 | 1.527024 | 42.94562 | 2.17553 | 0.1005521 | 0.5025149 | 0.2431576 | -- | 2.487487 | 6.136044742 | 4.646734032 | 7.373531 | 424
2024-01-23 | 2024-01-23 06:08 | Aus_RM323 | 2009195 | -- | 13.33953 | 3.281223 | 1.521739 | 42.98243 | 2.138929 | 0.03232505 | 0.5102859 | 0.2415636 | -- | 4.062039 | 6.120458562 | 4.630651777 | 23.07748 | 424
2024-01-23 | 2024-01-23 06:32 | Man_CLK462 | 2009200 | 1.984597 | 20.48847 | 5.071173 | 2.383811 | 66.0816 | 3.10452 | 1.507419 | 0.7095855 | 0.3606903 | 67.74954 | 1.53548 | 9.405200238 | 7.253936873 | 0.7093644 | 424
2024-01-23 | 2024-01-23 06:41 | Aus_CLK463 | 2009202 | 2.189228 | 20.31328 | 5.093738 | 2.397382 | 66.37702 | 3.085683 | 1.665135 | 0.7152669 | 0.3777258 | 69.27959 | -0.7495128 | 9.442035356 | 7.295233426 | 0.6582805 | 424
2024-01-23 | 2024-01-23 07:01 | Aus_RM362 | 2009205 | -- | 13.01303 | 3.211169 | 1.485706 | 42.82598 | 2.146245 | 0.0283628 | 0.4833768 | 0.2382426 | -- | 1.340569 | 5.995783298 | 4.521003358 | 25.34285 | 424
2024-01-23 | 2024-01-23 07:03 | Aus_KF462 | 2009206 | -- | 13.21914 | 3.29876 | 1.543817 | 42.74201 | 2.081851 | 0.06998719 | 0.5160006 | 0.238364 | -- | 3.877697 | 6.129575636 | 4.697835131 | 10.66932 | 424
2024-01-23 | 2024-01-23 07:05 | Aus_KF463 | 2009207 | -- | 13.44975 | 3.289261 | 1.540601 | 42.92891 | 2.089868 | 0.127296 | 0.5222703 | 0.2437849 | -- | 5.235434 | 6.109844758 | 4.688048843 | 5.962847 | 424
2024-01-23 | 2024-01-23 07:06 | Aus_HM463 | 2009208 | -- | -- | -- | -- | -- | -- | 1.94 | -- | -- | -- | -- | -- | -- | #VALUE! | 424
2024-01-23 | 2024-01-23 07:41 | Aus_CLK463 | 2009212 | 1.753766 | 20.56042 | 5.147312 | 2.409412 | 65.83652 | 3.114428 | 1.706447 | 0.7254631 | 0.3899764 | 66.5966 | 3.320457 | 9.563651696 | 7.331840716 | 0.6566924 | 424
2024-01-23 | 2024-01-23 08:01 | Aus_RM362 | 2009213 | -- | 12.99536 | 3.161452 | 1.463352 | 43.36017 | 2.142419 | 0.02383584 | 0.486759 | 0.2438233 | -- | -0.7280691 | 5.901856216 | 4.452980136 | 30.5789 | 424
2024-01-23 | 2024-01-23 08:41 | Aus_CLK463 | 2009220 | 2.112088 | 21.15712 | 5.067941 | 2.443829 | 66.88261 | 3.165293 | 0.6320261 | 0.3695398 | 0.3212903 | 65.34558 | 4.874499 | 9.295084982 | 7.436571647 | 1.153544 | 424
2024-01-23 | 2024-01-23 08:45 | Man_CLK462 | 2009221 | 2.244743 | 20.31315 | 5.11121 | 2.404148 | 65.43298 | 3.078273 | 1.794723 | 0.7526689 | 0.3834245 | 65.08433 | 2.244517 | 9.476888084 | 7.315822364 | 0.6325826 | 424
2024-01-23 | 2024-01-23 08:48 | Aus_HM462 | 2009222 | -- | -- | -- | -- | -- | -- | 1.92 | -- | -- | -- | -- | -- | -- | #VALUE! | 424
2024-01-23 | 2024-01-23 09:01 | Aus_RM362 | 2009227 | -- | 12.94458 | 3.127079 | 1.467032 | 43.23566 | 2.133945 | 0.02776501 | 0.4899305 | 0.2404592 | -- | -0.9526434 | 5.804541206 | 4.464178376 | 26.19239 | 424
2024-01-23 | 2024-01-23 09:41 | Aus_CLK463 | 2009251 | 1.414924 | 20.60148 | 4.989195 | 2.422067 | 65.46202 | 3.102485 | 1.785649 | 0.7466149 | 0.3961836 | 67.18351 | 4.036047 | 9.123229386 | 7.370349881 | 0.6421316 | 424
2024-01-23 | 2024-01-23 09:44 | Man_CLK462 | 2009252 | 2.656263 | 20.35353 | 5.075312 | 2.380649 | 66.28402 | 3.094223 | 1.731984 | 0.7457179 | 0.3850512 | 66.8415 | -0.2291625 | 9.421518692 | 7.244314907 | 0.6532934 | 424
2024-01-23 | 2024-01-23 10:01 | Aus_RM362 | 2009256 | -- | 12.9696 | 3.120286 | 1.468139 | 43.09018 | 2.131594 | 0.01637233 | 0.486254 | 0.2400856 | -- | -0.3239008 | 5.784666712 | 4.467546977 | 44.19781 | 424
2024-01-23 | 2024-01-23 10:03 | Aus_RM323 | 2009257 | -- | 13.44 | 3.34 | 1.54 | 42.74 | 2.1 | 0.04 | 0.52 | 0.26 | -- | 5.988252432 | 6.24532 | 4.68622 | 19.45093 | 424
2024-01-23 | 2024-01-23 10:37 | Man_CLK462 | 2009264 | 2.062229 | 20.53274 | 4.977049 | 2.37623 | 66.51534 | 3.106027 | 1.463903 | 0.6712438 | 0.3650158 | 69.50597 | 0.09893118 | 9.16859869 | 7.23086789 | 0.711973 | 424
2024-01-23 | 2024-01-23 10:41 | Aus_CLK463 | 2009265 | 1.429432 | 20.39652 | 5.023963 | 2.435181 | 64.8624 | 3.035346 | 2.193323 | 0.8728928 | 0.4237599 | 65.98877 | 4.305185 | 9.193175698 | 7.410255783 | 0.5880002 | 424
2024-01-23 | 2024-01-23 11:01 | Aus_RM323 | 2009272 | -- | 13.21616 | 3.290544 | 1.547575 | 42.84094 | 2.164084 | 0.1386339 | 0.5195351 | 0.2473315 | -- | 3.510653 | 6.1014447 | 4.709270725 | 5.491405 | 424
2024-01-23 | 2024-01-23 11:03 | Aus_RM362 | 2009273 | -- | 13.04439 | 3.166101 | 1.483342 | 43.25411 | 2.122984 | 0.02037155 | 0.4952443 | 0.2361226 | -- | 0.06446444 | 5.880352986 | 4.513809706 | 35.64573 | 424
2024-01-23 | 2024-01-23 11:05 | Aus_KF462 | 2009274 | -- | 13.22464 | 3.330963 | 1.544232 | 42.91745 | 2.092263 | 0.09697717 | 0.5216819 | 0.247703 | -- | 3.549849 | 6.214211406 | 4.699097976 | 7.874032 | 424
2024-01-23 | 2024-01-23 11:08 | Aus_KF463 | 2009275 | -- | 13.39206 | 3.340215 | 1.545521 | 42.90569 | 2.088553 | 0.1071877 | 0.5183247 | 0.2487005 | -- | 5.074132 | 6.236548218 | 4.703020403 | 7.109316 | 424
2024-01-23 | 2024-01-23 11:49 | Man_CLK462 | 2009285 | 1.798687 | 20.59747 | 5.089204 | 2.388196 | 66.01414 | 3.132138 | 1.496576 | 0.6988727 | 0.363655 | 67.27594 | 2.776221 | 9.445562968 | 7.267280428 | 0.7109679 | 424
2024-01-23 | 2024-01-23 12:01 | Aus_RM323 | 2009286 | -- | 13.53207 | 3.384799 | 1.572972 | 42.67743 | 2.156109 | 0.1088468 | 0.5223022 | 0.2561341 | -- | 7.234871 | 6.308248726 | 4.786553796 | 7.120174 | 424
2024-01-23 | 2024-01-23 12:03 | Aus_RM362 | 2009287 | -- | 13.28546 | 3.234164 | 1.514057 | 42.98473 | 2.124153 | 0.01993405 | 0.4936335 | 0.2509185 | -- | 3.343165 | 6.008750156 | 4.607275451 | 37.31702 | 424
2024-01-23 | 2024-01-23 12:35 | Man_CLK462 | 2009290 | 1.675016 | 20.60034 | 5.063465 | 2.382695 | 66.15717 | 3.159526 | 1.57629 | 0.7221988 | 0.3715423 | 68.52065 | 2.225255 | 9.38666231 | 7.250540885 | 0.6940644 | 424
2024-01-23 | 2024-01-23 12:41 | Aus_CLK463 | 2009294 | 1.508525 | 20.85685 | 5.042488 | 2.407983 | 66.43986 | 3.140793 | 1.251851 | 0.624302 | 0.367585 | 68.50455 | 3.484135 | 9.288285964 | 7.327492269 | 0.8033097 | 424
2024-01-23 | 2024-01-23 13:01 | Aus_RM323 | 2009300 | -- | 13.46488 | 3.317406 | 1.556962 | 42.84575 | 2.138478 | 0.07993671 | 0.5202912 | 0.2514151 | -- | 5.781247 | 6.156746196 | 4.737835366 | 9.597688 | 424
2024-01-23 | 2024-01-23 14:01 | Aus_RM323 | 2009306 | -- | 13.14979 | 3.261781 | 1.499967 | 43.09355 | 2.165877 | 0.09442228 | 0.4978636 | 0.245791 | -- | 1.966903 | 6.105775486 | 4.564399581 | 7.846277 | 424
2024-01-23 | 2024-01-23 14:26 | Man_CLK462 | 2009309 | 1.611485 | 20.48595 | 5.077527 | 2.400069 | 65.62133 | 3.099788 | 1.594849 | 0.7300319 | 0.3747754 | 67.34793 | 2.977112 | 9.394529802 | 7.303409967 | 0.6927834 | 424
2024-01-23 | 2024-01-23 14:41 | Aus_CLK463 | 2009310 | 1.715737 | 20.92788 | 5.027915 | 2.408378 | 66.36957 | 3.119256 | 0.9745235 | 0.6452245 | 0.3452966 | 66.93235 | 4.237465 | 9.248999174 | 7.328694254 | 1.020674 | 424
2024-01-23 | 2024-01-23 15:01 | Aus_RM323 | 2009314 | -- | 13.35439 | 3.348657 | 1.547556 | 42.90513 | 2.155881 | 0.05870692 | 0.5144058 | 0.2527175 | -- | 4.796853 | 6.255476298 | 4.709212908 | 13.01174 | 424
2024-01-23 | 2024-01-23 15:03 | Aus_KF462 | 2009315 | -- | 13.26674 | 3.321711 | 1.557077 | 42.9317 | 2.091362 | 0.129317 | 0.5167537 | 0.2452576 | -- | 3.835131 | 6.167959866 | 4.738185311 | 5.848046 | 424
2024-01-23 | 2024-01-23 15:05 | Aus_KF463 | 2009316 | -- | 13.40035 | 3.339936 | 1.567043 | 42.92102 | 2.112099 | 0.1164045 | 0.5339824 | 0.2511097 | -- | 5.120153 | 6.199393644 | 4.768511849 | 6.68759 | 424
2024-01-23 | 2024-01-23 15:09 | Aus_HM463 | 2009317 | -- | -- | -- | -- | -- | -- | 2.75 | -- | -- | -- | -- | -- | -- | #VALUE! | 424
2024-01-23 | 2024-01-23 15:52 | Aus_HM462 | 2009321 | -- | -- | -- | -- | -- | -- | 1.54 | -- | -- | -- | -- | -- | -- | #VALUE! | 424
2024-01-23 | 2024-01-23 16:01 | Aus_RM323 | 2009323 | -- | 13.67789 | 3.398859 | 1.575253 | 42.77542 | 2.149883 | 0.04354341 | 0.5285515 | 0.253695 | -- | 8.261762 | 6.341648274 | 4.793494879 | 17.84838 | 424
2024-01-23 | 2024-01-23 16:03 | Aus_RM362 | 2009325 | -- | 14.45083 | 3.641009 | 1.708012 | 42.14912 | 2.187541 | 0.04239263 | 0.5637262 | 0.2726251 | -- | 18.20331 | 6.758717546 | 5.197480516 | 19.61523 | 424
2024-01-23 | 2024-01-23 16:27 | Man_CLK462 | 2009326 | 1.98 | 20.52733 | 5.043146 | 2.364887 | 65.8819 | 3.115887 | 1.716619 | 0.7574273 | 0.3875189 | 66.87528 | 2.320547 | 9.362948096 | 7.196351141 | 0.6668011 | 424
2024-01-23 | 2024-01-23 16:41 | Aus_CLK463 | 2009327 | 2.08659 | 20.89972 | 5.09209 | 2.403484 | 66.10109 | 3.115768 | 1.032334 | 0.7190541 | 0.3442471 | 64.11951476 | 5.139786 | 9.427343572 | 7.313801812 | 1.023071 | 424
2024-01-23 | 2024-01-23 17:01 | Aus_RM323 | 2009329 | -- | 13.86339 | 3.414093 | 1.597545 | 42.67846 | 2.137302 | 0.03643018 | 0.5327799 | 0.254176 | -- | 10.25618 | 6.34430031 | 4.861329435 | 21.44921 | 424
2024-01-23 | 2024-01-23 17:03 | Aus_RM362 | 2009330 | -- | 12.78474 | 3.161516 | 1.476128 | 40.76603 | 2.045038 | 2.488835 | 0.5020185 | 0.2428538 | -- | 5.441638 | 5.880408824 | 4.491857504 | 0.2975728 | 424
2024-01-23 | 2024-01-23 17:41 | Aus_CLK463 | 2009344 | 3.100246 | 20.61488 | 5.072268 | 2.360445 | 64.28469 | 2.970456 | 2.126624 | 0.9307902 | 0.3798662 | 54.95785075 | 8.121607 | 9.44763726 | 7.182834135 | 0.60298 | 424
2024-01-23 | 2024-01-23 18:01 | Aus_RM323 | 2009345 | -- | 13.48399 | 3.300439 | 1.561498 | 42.84787 | 2.138277 | 0.05166028 | 0.5234258 | 0.2588233 | -- | 5.857994 | 6.104108734 | 4.751638414 | 15.08769 | 424
2024-01-23 | 2024-01-23 18:03 | Aus_RM362 | 2009346 | -- | 12.2172 | 2.94114 | 1.392763 | 39.52437 | 2.009601 | 3.308632 | 0.4809092 | 0.3862427 | -- | 3.167072 | 5.437466004 | 4.238177809 | 0.2743315 | 424
2024-01-23 | 2024-01-23 18:30 | Man_CLK462 | 2009348 | 2.346413 | 20.22398 | 5.107548 | 2.350149 | 65.4463 | 3.093917 | 2.115544 | 0.8551381 | 0.4058446 | 65.50417 | 1.359895 | 9.558550092 | 7.151503407 | 0.5915488 | 424
2024-01-23 | 2024-01-23 18:41 | Aus_CLK463 | 2009349 | 2.296385 | 20.77102 | 5.108625 | 2.394067 | 65.80476 | 3.095632 | 1.384347 | 0.7035682 | 0.3538379 | 62.93958 | 5.016628 | 9.487094886 | 7.285145881 | 0.7623424 | 424
2024-01-23 | 2024-01-23 19:01 | Aus_RM323 | 2009356 | -- | 12.71786 | 3.103375 | 1.479466 | 43.26057 | 2.161627 | 0.07023369 | 0.4800408 | 0.2434761 | -- | -3.085757 | 5.720687278 | 4.502015038 | 10.29005 | 424
2024-01-23 | 2024-01-23 19:03 | Aus_KF462 | 2009357 | -- | 13.39177 | 3.350837 | 1.563041 | 43.0065 | 2.129616 | 0.07722298 | 0.5274537 | 0.2520102 | -- | 4.834767 | 6.235052678 | 4.756333763 | 10.02385 | 424
2024-01-23 | 2024-01-23 19:05 | Aus_KF463 | 2009358 | -- | 13.41081 | 3.315226 | 1.554753 | 42.92674 | 2.141622 | 0.09121837 | 0.5254611 | 0.2459723 | -- | 5.054056 | 6.154706824 | 4.731113379 | 8.381914 | 424
2024-01-23 | 2024-01-23 19:58 | Man_CLK462 | 2009363 | 1.761419 | 20.58954 | 5.099626 | 2.382746 | 65.77321 | 3.137141 | 1.730713 | 0.7584634 | 0.3844076 | 66.44488 | 3.494895 | 9.482402668 | 7.250696078 | 0.6595609 | 424
2024-01-23 | 2024-01-23 20:38 | Man_CLK462 | 2009365 | 1.775448 | 20.53898 | 5.033962 | 2.370011 | 65.93454 | 3.116535 | 1.635766 | 0.7314839 | 0.3745526 | 67.88814 | 2.218058 | 9.329940688 | 7.211943473 | 0.6760338 | 424
2024-01-23 | 2024-01-23 21:01 | Aus_RM362 | 2009372 | -- | 14.5622 | 3.548795 | 1.695222 | 41.90816 | 2.208806 | 0.08560648 | 0.5483274 | 0.2700101 | -- | 19.42002 | 6.535991126 | 5.158560546 | 9.521029 | 424
2024-01-23 | 2024-01-23 22:01 | Aus_RM362 | 2009376 | -- | 13.70116 | 3.357042 | 1.556726 | 42.77565 | 2.174396 | 0.05999618 | 0.5225283 | 0.2531804 | -- | 8.22927 | 6.262180908 | 4.737117218 | 12.85731 | 424
2024-01-23 | 2024-01-23 22:33 | Man_CLK462 | 2009381 | 1.780612 | 20.28754 | 5.186465 | 2.426087 | 65.41798 | 3.163064 | 1.669243 | 0.7568799 | 0.3823968 | 66.57044 | 2.475392 | 9.639193046 | 7.382582741 | 0.6814876 | 424
2024-01-23 | 2024-01-23 23:01 | Aus_RM362 | 2009385 | -- | 12.79675 | 3.088141 | 1.439841 | 43.18443 | 2.108357 | 0.02073756 | 0.4798309 | 0.2448172 | -- | -2.293384 | 5.747362678 | 4.381436163 | 34.92503 | 424
2024-01-23 | 2024-01-23 23:03 | Aus_KF462 | 2009386 | -- | 13.28053 | 3.343765 | 1.542724 | 42.82498 | 2.107073 | 0.06522167 | 0.5158342 | 0.2401309 | -- | 4.377773 | 6.250688242 | 4.694509132 | 11.48168 | 424
2024-01-23 | 2024-01-23 23:57 | Aus_HM462 | 2009390 | -- | -- | -- | -- | -- | -- | 1.59 | -- | -- | -- | -- | -- | -- | #VALUE! | 424
2024-01-24 | 2024-01-24 00:01 | Aus_RM362 | 2009391 | -- | 12.91194 | 3.17239 | 1.454323 | 43.24711 | 2.133397 | 0.02075561 | 0.4798728 | 0.2427201 | -- | -1.052598 | 5.946118984 | 4.425504889 | 34.766 | 424
2024-01-24 | 2024-01-24 00:33 | Man_CLK462 | 2009394 | 1.919399 | 20.33697 | 5.216395 | 2.417956 | 65.26052 | 3.151681 | 1.736077 | 0.7887216 | 0.3885849 | 64.79931 | 3.527012 | 9.732265198 | 7.357840108 | 0.675461 | 424
2024-01-24 | 2024-01-24 01:01 | Aus_RM362 | 2009399 | -- | 13.13348 | 3.217561 | 1.499502 | 43.00579 | 2.14264 | 0.03203725 | 0.4934918 | 0.2389885 | -- | 1.871544 | 5.989379266 | 4.562984586 | 22.73495 | 424
2024-01-24 | 2024-01-24 02:01 | Aus_RM362 | 2009407 | -- | 13.28031 | 3.240649 | 1.513681 | 42.79957 | 2.12518 | 0.01453379 | 0.5005126 | 0.2515982 | -- | 3.89999 | 6.026571598 | 4.606131283 | 51.64592 | 424
2024-01-24 | 2024-01-24 02:35 | Man_CLK462 | 2009409 | 2.519413 | 20.32451 | 5.108693 | 2.367771 | 66.26261 | 3.154541 | 1.529528 | 0.7184244 | 0.3572992 | 67.32617 | -0.2577095 | 9.531767918 | 7.205127153 | 0.7011681 | 424
2024-01-24 | 2024-01-24 03:01 | Aus_RM362 | 2009412 | -- | 14.24991 | 3.484644 | 1.637067 | 42.31481 | 2.135469 | 0.01073207 | 0.5391546 | 0.2688446 | -- | 15.09744 | 6.464389236 | 4.981594881 | 75.07883 | 424
2024-01-24 | 2024-01-24 03:03 | Aus_KF462 | 2009413 | -- | 13.28914 | 3.385833 | 1.541627 | 42.9715 | 2.119049 | 0.06309684 | 0.5245112 | 0.2458377 | -- | 4.213856 | 6.364024566 | 4.691170961 | 12.10207 | 424
2024-01-24 | 2024-01-24 03:44 | Man_CLK462 | 2009418 | 2.311554 | 20.27948 | 5.245621 | 2.406041 | 65.70996 | 3.162982 | 1.777575 | 0.7781658 | 0.3923156 | 65.29014 | 1.787535 | 9.829874278 | 7.321582763 | 0.6573464 | 424
2024-01-24 | 2024-01-24 04:01 | Aus_RM362 | 2009419 | -- | 14.45827 | 3.60797 | 1.685038 | 42.17502 | 2.144799 | 0.01185847 | 0.5560269 | 0.2683035 | -- | 17.99552 | 6.710036204 | 5.127570634 | 69.09934 | 424
2024-01-24 | 2024-01-24 04:38 | Man_CLK462 | 2009422 | 1.99 | 20.36065 | 5.170664 | 2.401613 | 66.07065 | 3.250868 | 1.593218 | 0.7228868 | 0.3792624 | 67.96056 | 0.9932319 | 9.638730404 | 7.308108359 | 0.6933098 | 424
2024-01-24 | 2024-01-24 05:01 | Aus_RM362 | 2009424 | -- | 14.13998 | 3.494148 | 1.633232 | 42.22964 | 2.17206 | 0.008128243 | 0.5293051 | 0.2664779 | -- | 14.4576 | 6.496063656 | 4.969924976 | 97.72283 | 424
2024-01-24 | 2024-01-24 05:29 | Man_CLK462 | 2009428 | 1.891965 | 20.3097 | 5.225047 | 2.429787 | 65.99645 | 3.195822 | 1.596582 | 0.7291108 | 0.3745423 | 68.03918 | 1.08893 | 9.735174946 | 7.393841841 | 0.691352 | 424
2024-01-24 | 2024-01-24 06:01 | Aus_RM362 | 2009429 | -- | 13.06614 | 3.189049 | 1.48665 | 43.06232 | 2.1618 | 0.02609572 | 0.4823007 | 0.2395728 | -- | 0.9604127 | 5.93556805 | 4.52387595 | 27.57521 | 424
2024-01-24 | 2024-01-24 06:13 | Man_CLK462 | 2009433 | 1.909078 | 20.38141 | 5.121693 | 2.387054 | 65.37522 | 3.118273 | 1.811849 | 0.7948704 | 0.3815604 | 65.65093 | 3.043661 | 9.533591082 | 7.263805322 | 0.6450987 | 424
2024-01-24 | 2024-01-24 06:41 | Aus_CLK463 | 2009441 | 2.011709 | 21.42369 | 5.434701 | 2.406407 | 63.68329 | 3.057514 | 1.872482 | 0.7818404 | 0.4089548 | 48.29348 | 18.81114 | 10.33032 | 7.322696501 | 0.6371648 | 424
2024-01-24 | 2024-01-24 07:01 | Aus_RM362 | 2009449 | -- | 13.06817 | 3.193298 | 1.490228 | 43.13046 | 2.189825 | 0.02943556 | 0.4939119 | 0.2349611 | -- | 0.7939967 | 5.940773924 | 4.534763804 | 24.58 | 424
2024-01-24 | 2024-01-24 07:03 | Aus_KF462 | 2009450 | -- | 13.26551 | 3.320704 | 1.542744 | 42.8305 | 2.123182 | 0.06903818 | 0.5139513 | 0.2410861 | -- | 4.114788 | 6.189542752 | 4.694569992 | 10.8416 | 424
2024-01-24 | 2024-01-24 07:05 | Aus_KF463 | 2009451 | -- | 13.36539 | 3.333087 | 1.543806 | 42.76252 | 2.124151 | 0.07719598 | 0.5085153 | 0.2537462 | -- | 5.246481 | 6.220560798 | 4.697801658 | 9.847578 | 424
2024-01-24 | 2024-01-24 07:06 | Aus_HM463 | 2009452 | -- | -- | -- | -- | -- | -- | 3.02 | -- | -- | -- | -- | -- | -- | #VALUE! | 424
2024-01-24 | 2024-01-24 07:41 | Aus_CLK463 | 2009459 | 1.534346 | 20.6741 | 5.076882 | 2.378618 | 63.95075 | 2.999111 | 1.946588 | 0.7828878 | 0.3772697 | 59.4661 | 9.699497 | 9.429115644 | 7.238134574 | 0.5923632 | 424
2024-01-24 | 2024-01-24 08:01 | Aus_RM362 | 2009466 | -- | 13.14656 | 3.213032 | 1.506707 | 42.83986 | 2.184983 | 0.0268031 | 0.5009869 | 0.238765 | -- | 2.478455 | 5.965186556 | 4.584909401 | 27.40189 | 424
2024-01-24 | 2024-01-24 08:41 | Aus_CLK463 | 2009475 | 1.760234 | 20.65377 | 5.177924 | 2.398876 | 65.29877 | 3.102228 | 1.724241 | 0.7777924 | 0.3956789 | 63.48104 | 5.918603 | 9.662600408 | 7.299779668 | 0.6800119 | 424
2024-01-24 | 2024-01-24 08:43 | Man_CLK462 | 2009476 | 1.99 | 20.53441 | 5.249499 | 2.418451 | 65.65183 | 3.281016 | 1.550627 | 0.7111993 | 0.3779101 | 64.38127 | 4.191614 | 9.819153258 | 7.359346393 | 0.7048129 | 424
2024-01-24 | 2024-01-24 08:49 | Aus_HM462 | 2009480 | -- | -- | -- | -- | -- | -- | 1.86 | -- | -- | -- | -- | -- | -- | #VALUE! | 424
2024-01-24 | 2024-01-24 09:01 | Aus_RM362 | 2009486 | -- | 13.53686 | 3.31531 | 1.557936 | 42.63425 | 2.150046 | 0.03223601 | 0.5046313 | 0.2470278 | -- | 7.040285 | 6.149543788 | 4.740799248 | 23.21066 | 424
2024-01-24 | 2024-01-24 10:01 | Aus_RM362 | 2009500 | -- | 13.71098 | 3.403611 | 1.582212 | 42.53889 | 2.156887 | 0.06185652 | 0.5211535 | 0.2584071 | -- | 9.304363 | 6.342466446 | 4.814671116 | 12.56074 | 424
2024-01-24 | 2024-01-24 10:34 | Man_CLK462 | 2009505 | 1.860334 | 20.54852 | 5.142667 | 2.384553 | 65.22169 | 3.089817 | 1.84504 | 0.7824446 | 0.3886422 | 63.81698058 | 5.055996 | 9.593403874 | 7.256194779 | 0.6327148 | 424
2024-01-24 | 2024-01-24 10:41 | Aus_CLK463 | 2009506 | 1.448491 | 20.96936 | 5.016008 | 2.416718 | 65.86235 | 3.081162 | 1.312227 | 0.6159933 | 0.35322 | 65.70824 | 6.100618 | 9.203334344 | 7.354072874 | 0.7468352 | 424
2024-01-24 | 2024-01-24 11:01 | Aus_RM362 | 2009514 | -- | 13.54113 | 3.37127 | 1.56174 | 42.65992 | 2.148932 | 0.07731459 | 0.5125869 | 0.2446548 | -- | 7.285885 | 6.29140142 | 4.75237482 | 9.725561 | 424
2024-01-24 | 2024-01-24 11:03 | Aus_KF462 | 2009515 | -- | 13.2997 | 3.337895 | 1.550534 | 42.71094 | 2.115633 | 0.1081133 | 0.5168107 | 0.2310637 | -- | 4.871554 | 6.221918222 | 4.718274962 | 6.826039 | 424
2024-01-24 | 2024-01-24 11:05 | Aus_KF463 | 2009516 | -- | 13.42049 | 3.353688 | 1.553017 | 42.79549 | 2.118825 | 0.1823 | 0.548406 | 0.2509496 | -- | 5.733453 | 6.259568436 | 4.725830731 | 4.336448 | 424
2024-01-24 | 2024-01-24 12:01 | Aus_RM362 | 2009526 | -- | 13.18591 | 3.212165 | 1.513718 | 42.81047 | 2.146927 | 0.1542245 | 0.4991369 | 0.2560678 | -- | 2.910314 | 5.951026394 | 4.606243874 | 4.896806 | 424
2024-01-24 | 2024-01-24 12:31 | Man_CLK462 | 2009532 | 1.783946 | 20.48781 | 5.16569 | 2.422356 | 65.04941 | 3.136272 | 1.835223 | 0.7790022 | 0.3903577 | 63.67927 | 5.220427 | 9.590452148 | 7.371229308 | 0.6357091 | 424
2024-01-24 | 2024-01-24 12:41 | Aus_CLK463 | 2009533 | 1.234823 | 20.76816 | 5.083349 | 2.469982 | 65.51541 | 3.11304 | 1.534872 | 0.6771365 | 0.374211 | 66.16624 | 5.834468 | 9.291665306 | 7.516155226 | 0.6900506 | 424
2024-01-24 | 2024-01-24 13:01 | Aus_RM323 | 2009535 | -- | 13.62191 | 3.372835 | 1.591688 | 42.73698 | 2.162859 | 0.04408004 | 0.5226198 | 0.2586394 | -- | 7.784204 | 6.244876654 | 4.843506584 | 17.66131 | 424
2024-01-24 | 2024-01-24 13:03 | Aus_RM362 | 2009536 | -- | 13.30911 | 3.294345 | 1.50043 | 42.47354 | 2.104221 | 0.4954231 | 0.5107862 | 0.2461783 | -- | 5.406813 | 6.19128669 | 4.56580849 | 1.518623 | 424
2024-01-24 | 2024-01-24 14:01 | Aus_RM323 | 2009544 | -- | 13.70575 | 3.422059 | 1.599978 | 42.82412 | 2.162359 | 0.04844878 | 0.5365864 | 0.2542767 | -- | 8.496057 | 6.361293574 | 4.868733054 | 16.19789 | 424
2024-01-24 | 2024-01-24 14:03 | Aus_RM362 | 2009546 | -- | 12.68863 | 3.098624 | 1.448028 | 43.47224 | 2.121943 | 0.1638615 | 0.4860058 | 0.2581408 | -- | -4.045215 | 5.761290224 | 4.406349204 | 4.556939 | 424
2024-01-24 | 2024-01-24 14:31 | Man_CLK462 | 2009549 | 1.884704 | 20.35913 | 5.141096 | 2.389549 | 65.4372 | 3.116799 | 1.859741 | 0.7792099 | 0.3883299 | 66.03789 | 2.76272 | 9.580787492 | 7.271397607 | 0.6260163 | 424
2024-01-24 | 2024-01-24 14:41 | Aus_CLK463 | 2009550 | 1.418797 | 21.06528 | 5.105077 | 2.464173 | 66.36441 | 3.165594 | 0.9866895 | 0.5522319 | 0.345921 | 66.47779 | 5.886266 | 9.359073334 | 7.498478439 | 0.9286957 | 424
2024-01-24 | 2024-01-24 15:01 | Aus_RM323 | 2009554 | -- | 13.21308 | 3.27654 | 1.527797 | 43.24186 | 2.144578 | 0.04057452 | 0.5125293 | 0.2558422 | -- | 2.160563 | 6.097798476 | 4.649086271 | 18.88658 | 424
2024-01-24 | 2024-01-24 15:03 | Aus_RM362 | 2009555 | -- | 13.03481 | 3.187763 | 1.485773 | 43.37563 | 2.114855 | 0.08424129 | 0.494229 | 0.2460864 | -- | -0.2787286 | 5.933644034 | 4.521207239 | 8.762345 | 424
2024-01-24 | 2024-01-24 15:05 | Aus_KF462 | 2009556 | -- | 13.40099 | 3.362912 | 1.564577 | 43.05861 | 2.132514 | 0.1096285 | 0.5300209 | 0.2424912 | -- | 4.816879 | 6.264452516 | 4.761007811 | 6.968749 | 424
2024-01-24 | 2024-01-24 15:07 | Aus_KF463 | 2009557 | -- | 13.47541 | 3.381193 | 1.576806 | 43.03009 | 2.132285 | 0.1323591 | 0.54941 | 0.2555675 | -- | 5.650355 | 6.292205698 | 4.798220658 | 6.024123 | 424
2024-01-24 | 2024-01-24 15:08 | Aus_HM463 | 2009558 | -- | -- | -- | -- | -- | -- | 2.72 | -- | -- | -- | -- | -- | -- | #VALUE! | 424
2024-01-24 | 2024-01-24 16:01 | Aus_HM462 | 2009566 | -- | -- | -- | -- | -- | -- | 1.85 | -- | -- | -- | -- | -- | -- | #VALUE! | 424
2024-01-24 | 2024-01-24 16:01 | Aus_RM323 | 2009567 | -- | 12.90939 | 3.155758 | 1.498639 | 43.30436 | 2.132406 | 0.04322948 | 0.4915605 | 0.236861 | -- | -1.286838 | 5.827061512 | 4.560358477 | 16.74729 | 424
2024-01-24 | 2024-01-24 16:03 | Aus_RM362 | 2009568 | -- | 13.42369 | 3.284981 | 1.538203 | 42.99702 | 2.118047 | 0.07322275 | 0.5068567 | 0.2451599 | -- | 4.777851 | 6.102560174 | 4.680751729 | 10.21134 | 424
2024-01-24 | 2024-01-24 16:34 | Man_CLK462 | 2009574 | 1.641502 | 20.66023 | 5.05703 | 2.385977 | 65.83035 | 3.185704 | 1.660142 | 0.7294465 | 0.3749595 | 66.90998 | 3.71498 | 9.364056416 | 7.260528011 | 0.6653794 | 424
2024-01-24 | 2024-01-24 16:41 | Aus_CLK463 | 2009575 | 1.438223 | 20.58064 | 5.033678 | 2.434348 | 65.34167 | 3.105425 | 1.853003 | 0.8093126 | 0.3931351 | 66.4407 | 4.46512 | 9.220329884 | 7.407720964 | 0.6454646 | 424
2024-01-24 | 2024-01-24 17:01 | Aus_RM323 | 2009578 | -- | 12.68054 | 3.080622 | 1.471357 | 43.3699 | 2.144007 | 0.02382224 | 0.473731 | 0.2397803 | -- | -3.866558 | 5.674112256 | 4.477339351 | 29.91193 | 424
2024-01-24 | 2024-01-24 17:03 | Aus_RM362 | 2009579 | -- | 13.48374 | 3.303234 | 1.544379 | 42.87863 | 2.128498 | 0.04328312 | 0.50479 | 0.2569251 | -- | 5.757072 | 6.140480832 | 4.699545297 | 17.58479 | 424
2024-01-24 | 2024-01-24 17:11 | Aus_HM463 | 2009582 | -- | -- | -- | -- | -- | -- | 3.44 | -- | -- | -- | -- | -- | -- | #VALUE! | 424
2024-01-24 | 2024-01-24 17:31 | Aus_RM323 | 2009587 | -- | 12.08484 | 2.926521 | 1.400159 | 43.95662 | 2.173614 | 0.0244629 | 0.4430473 | 0.2367356 | -- | -11.64955 | 5.386211622 | 4.260683837 | 27.90049 | 524
2024-01-24 | 2024-01-24 18:01 | Aus_RM323 | 2009588 | -- | 11.40898 | 2.716488 | 1.27707 | 44.15713 | 2.254039 | 0.0953184 | 0.4250857 | 0.2330381 | -- | -19.27529 | 5.03789076 | 3.88612401 | 6.950068 | 524
2024-01-24 | 2024-01-24 18:03 | Aus_RM362 | 2009589 | -- | 13.70815 | 3.376581 | 1.584394 | 42.75711 | 2.140539 | 0.04750685 | 0.5276906 | 0.270632 | -- | 8.475199 | 6.267145002 | 4.821310942 | 16.80391 | 524
2024-01-24 | 2024-01-24 18:29 | Aus_RM323 | 2009590 | -- | 11.54929 | 2.725292 | 1.239888 | 44.65505 | 1.865021 | 0.04355701 | 0.4363229 | 0.2157459 | -- | -19.59325 | 5.124133304 | 3.772979184 | 14.91655 | 524
2024-01-24 | 2024-01-24 18:31 | Man_CLK462 | 2009591 | 1.428803 | 20.51365 | 5.200959 | 2.437622 | 65.39352 | 3.212606 | 1.834717 | 0.7622455 | 0.3983168 | 66.07078 | 4.581059 | 9.658084926 | 7.417683746 | 0.633709 | 524
2024-01-24 | 2024-01-24 18:41 | Aus_CLK463 | 2009592 | 2.105681 | 20.23084 | 5.009625 | 2.42837 | 66.59219 | 3.199179 | 1.494486 | 0.6386768 | 0.3669786 | 71.64296 | -2.512215 | 9.16670421 | 7.38952991 | 0.680552 | 524
2024-01-24 | 2024-01-24 19:01 | Aus_RM323 | 2009596 | -- | 12.75055 | 3.107232 | 1.463148 | 43.58478 | 2.081661 | 0.03327568 | 0.4910597 | 0.2388539 | -- | -3.798367 | 5.758518384 | 4.452359364 | 21.82139 | 524
2024-01-24 | 2024-01-24 19:03 | Aus_RM362 | 2009597 | -- | 13.62764 | 3.342032 | 1.578059 | 42.91128 | 2.162474 | 0.04256978 | 0.5204096 | 0.2564815 | -- | 7.127366 | 6.186308972 | 4.802033537 | 18.17829 | 524
2024-01-24 | 2024-01-24 19:05 | Aus_KF462 | 2009598 | -- | 13.35545 | 3.342144 | 1.567947 | 43.03925 | 2.112112 | 0.09940127 | 0.5222126 | 0.2464181 | -- | 4.383055 | 6.203715276 | 4.771262721 | 7.669873 | 524
2024-01-24 | 2024-01-24 19:07 | Aus_KF463 | 2009599 | -- | 13.36687 | 3.309607 | 1.55931 | 43.10459 | 2.13659 | 0.07237495 | 0.5213402 | 0.2489098 | -- | 4.106385 | 6.13210603 | 4.74498033 | 10.56813 | 524
2024-01-24 | 2024-01-24 19:31 | Aus_RM323 | 2009603 | -- | 15.76646 | 4.038156 | 1.842335 | 41.15245 | 2.102527 | 0.03466313 | 0.6303374 | 0.2856069 | -- | 34.73691 | 7.58388258 | 5.606225405 | 26.10792 | 524
2024-01-24 | 2024-01-24 19:41 | Aus_CLK463 | 2009604 | 2.431427 | 19.78829 | 4.87125 | 2.369247 | 66.95573 | 3.182811 | 1.717864 | 0.725987 | 0.3810458 | 76.17435 | -8.199904 | 8.900046576 | 7.209618621 | 0.6458796 | 524
2024-01-24 | 2024-01-24 20:01 | Aus_RM323 | 2009605 | -- | 14.84304 | 3.731714 | 1.7199 | 41.91061 | 2.051246 | 0.03872658 | 0.5906528 | 0.267301 | -- | 22.78151 | 6.9789713 | 5.2336557 | 21.88646 | 524
2024-01-24 | 2024-01-24 20:03 | Aus_RM362 | 2009606 | -- | 13.67831 | 3.317462 | 1.565778 | 42.95426 | 2.161957 | 0.06060079 | 0.5163589 | 0.2526273 | -- | 7.293381 | 6.141977924 | 4.764662454 | 12.63061 | 524
2024-01-24 | 2024-01-24 20:28 | Aus_HM463 | 2009616 | -- | -- | -- | -- | -- | -- | 2.77 | -- | -- | -- | -- | -- | -- | #VALUE! | 524
2024-01-24 | 2024-01-24 20:29 | Aus_RM323 | 2009617 | -- | 12.99138 | 3.248671 | 1.469891 | 43.31934 | 2.052603 | 0.1286246 | 0.5160081 | 0.2436596 | -- | -0.187818 | 6.121922578 | 4.472878313 | 5.858563 | 524
2024-01-24 | 2024-01-24 20:35 | Man_CLK462 | 2009618 | 1.649615 | 20.48204 | 5.21935 | 2.43496 | 65.45811 | 3.151419 | 1.763889 | 0.7671353 | 0.3856097 | 65.55529 | 4.201167 | 9.71132518 | 7.40958328 | 0.6522191 | 524
2024-01-24 | 2024-01-24 20:41 | Aus_CLK463 | 2009619 | 2.847435 | 19.68079 | 4.869095 | 2.343329 | 67.65601 | 3.193567 | 1.551911 | 0.6973788 | 0.3745447 | 78.20016 | -11.31401 | 8.938189082 | 7.130750147 | 0.6938525 | 524
2024-01-24 | 2024-01-24 21:01 | Aus_RM323 | 2009621 | -- | 13.26975 | 3.297029 | 1.517757 | 43.00369 | 2.021275 | 0.1043662 | 0.5206462 | 0.2546756 | -- | 3.472418 | 6.169082006 | 4.618534551 | 7.394318 | 524
2024-01-24 | 2024-01-24 21:03 | Aus_RM362 | 2009622 | -- | 13.60635 | 3.297364 | 1.575755 | 42.86988 | 2.158008 | 0.02982224 | 0.5062293 | 0.2582394 | -- | 6.842543 | 6.07183714 | 4.795022465 | 25.61999 | 524
2024-01-24 | 2024-01-24 21:41 | Aus_CLK463 | 2009626 | 3.901798 | 20.34947 | 5.01377 | 2.325223 | 65.89767 | 2.990178 | 1.825748 | 0.8324332 | 0.3686886 | 60.72165 | 0.5507717 | 9.352213184 | 7.075653589 | 0.6486005 | 524
2024-01-24 | 2024-01-24 22:01 | Aus_RM323 | 2009627 | -- | 13.42801 | 3.377056 | 1.532572 | 42.79878 | 2.042623 | 0.1050568 | 0.5167114 | 0.2530931 | -- | 5.884399 | 6.356086576 | 4.663616596 | 7.294398 | 524
2024-01-24 | 2024-01-24 22:03 | Aus_RM362 | 2009631 | -- | 13.33375 | 3.24037 | 1.528332 | 42.76084 | 2.13564 | 0.05562179 | 0.4953015 | 0.2490438 | -- | 4.492935 | 6.001042756 | 4.650714276 | 13.35592 | 524
2024-01-24 | 2024-01-24 22:33 | Man_CLK462 | 2009635 | 1.61439 | 20.59897 | 4.997288 | 2.348033 | 65.72704 | 3.118601 | 1.74438 | 0.7662495 | 0.3825238 | 67.52096 | 3.161689 | 9.269941364 | 7.145064419 | 0.6567986 | 524
2024-01-24 | 2024-01-24 23:03 | Aus_RM362 | 2009636 | -- | 13.77934 | 3.402828 | 1.587271 | 42.5365 | 2.165226 | 0.04540213 | 0.5224804 | 0.2683068 | -- | 9.901119 | 6.331831668 | 4.830065653 | 17.41915 | 524
2024-01-24 | 2024-01-24 23:04 | Aus_KF462 | 2009639 | -- | 13.28155 | 3.259852 | 1.551042 | 42.6889 | 2.114965 | 0.08870383 | 0.5149099 | 0.2493449 | -- | 4.388166 | 6.014244736 | 4.719820806 | 8.567348 | 524
2024-01-25 | 2024-01-25 00:03 | Aus_RM362 | 2009643 | -- | 13.22958 | 3.206883 | 1.518715 | 42.83218 | 2.138735 | 0.04440244 | 0.4801916 | 0.2516814 | -- | 3.197841 | 5.92857417 | 4.621449745 | 16.51765 | 524
2024-01-25 | 2024-01-25 00:09 | Aus_HM462 | 2009644 | -- | -- | -- | -- | -- | -- | -- | -- | -- | -- | -- | -- | -- | #VALUE! | 524
2024-01-25 | 2024-01-25 00:33 | Man_CLK462 | 2009646 | 1.98 | 20.47497 | 5.15291 | 2.383721 | 65.16621 | 3.123884 | 1.714927 | 0.7786353 | 0.3827647 | 63.5953185 | 4.644836 | 9.621955568 | 7.253663003 | 0.6744067 | 524
2024-01-25 | 2024-01-25 01:03 | Aus_RM362 | 2009648 | -- | 12.54964 | 2.97787 | 1.404533 | 43.94458 | 2.152087 | 0.06072072 | 0.4580979 | 0.233433 | -- | -7.350133 | 5.514885664 | 4.273993919 | 11.3812 | 524
2024-01-25 | 2024-01-25 02:01 | Aus_RM362 | 2009661 | -- | 12.62855 | 3.036737 | 1.408412 | 43.63644 | 2.096945 | 0.04603407 | 0.4710719 | 0.2366641 | -- | -5.422598 | 5.664319946 | 4.285797716 | 15.34266 | 524
2024-01-25 | 2024-01-25 02:32 | Man_CLK462 | 2009666 | 1.896303 | 20.75669 | 5.08434 | 2.372215 | 66.06914 | 3.167261 | 1.341604 | 0.6590455 | 0.3536875 | 65.94791 | 3.934778 | 9.45971322 | 7.218650245 | 0.7582422 | 524
2024-01-25 | 2024-01-25 03:01 | Aus_RM362 | 2009669 | -- | 13.54537 | 3.331298 | 1.546135 | 42.56053 | 2.097672 | 0.0127039 | 0.5019115 | 0.2496959 | -- | 7.408178 | 6.21187928 | 4.704888805 | 58.98559 | 524
2024-01-25 | 2024-01-25 03:03 | Aus_KF462 | 2009670 | -- | 13.28821 | 3.31981 | 1.556908 | 42.73177 | 2.120379 | 0.07732023 | 0.5133508 | 0.2354715 | -- | 4.623983 | 6.163208164 | 4.737671044 | 9.580009 | 524
2024-01-25 | 2024-01-25 04:01 | Aus_RM362 | 2009674 | -- | 14.29774 | 3.496748 | 1.650108 | 42.35169 | 2.117952 | 0.01553179 | 0.5354648 | 0.2636539 | -- | 15.47095 | 6.474399464 | 5.021278644 | 51.24415 | 524
2024-01-25 | 2024-01-25 04:37 | Man_CLK462 | 2009675 | 1.863239 | 20.48713 | 5.134779 | 2.3865 | 65.54484 | 3.14176 | 1.87105 | 0.7682989 | 0.3909371 | 65.63747 | 3.497692 | 9.56920635 | 7.2621195 | 0.6190676 | 524
2024-01-25 | 2024-01-25 05:01 | Aus_RM362 | 2009677 | -- | 14.45957 | 3.651128 | 1.695277 | 41.71565 | 2.124105 | 0.01271987 | 0.5621925 | 0.2687656 | -- | 19.64727 | 6.807080516 | 5.158727911 | 64.87928 | 524
2024-01-25 | 2024-01-25 05:41 | Aus_CLK463 | 2009687 | 3.482989 | 20.21499 | 4.943792 | 2.333783 | 65.65604 | 3.044656 | 1.741101 | 0.7893924 | 0.3556179 | 62.92286 | -0.2091487 | 9.152287964 | 7.101701669 | 0.6494081 | 524
2024-01-25 | 2024-01-25 06:01 | Aus_RM362 | 2009688 | -- | 14.0233 | 3.487719 | 1.605893 | 42.41631 | 2.083534 | 0.02145365 | 0.5287448 | 0.2594907 | -- | 12.81873 | 6.525284394 | 4.886732399 | 36.58223 | 524
2024-01-25 | 2024-01-25 06:31 | Man_CLK462 | 2009693 | 2.288731 | 20.48527 | 5.186282 | 2.39933 | 65.32844 | 3.13211 | 1.620173 | 0.7640939 | 0.3800079 | 62.67412 | 4.421156 | 9.68398094 | 7.30116119 | 0.7040146 | 524
2024-01-25 | 2024-01-25 06:41 | Aus_CLK463 | 2009694 | 3.088545 | 19.94444 | 5.311846 | 2.331096 | 65.0654 | 3.07192 | 2.706967 | 0.7585834 | 0.3509362 | 61.71158 | 1.140374 | 10.13218 | 7.093525128 | 0.4057766 | 524
2024-01-25 | 2024-01-25 07:01 | Aus_RM362 | 2009698 | -- | 12.89585 | 3.130377 | 1.465151 | 43.25459 | 2.110694 | 0.1010617 | 0.4877595 | 0.2350596 | -- | -1.415195 | 5.816463558 | 4.458454493 | 7.108699 | 524
2024-01-25 | 2024-01-25 07:03 | Aus_KF462 | 2009699 | -- | 13.25129 | 3.321208 | 1.558288 | 42.71157 | 2.128235 | 0.09483778 | 0.5194106 | 0.2352502 | -- | 4.377067 | 6.164577904 | 4.741870384 | 7.861848 | 524
2024-01-25 | 2024-01-25 07:05 | Aus_KF463 | 2009700 | -- | 13.19894 | 3.254793 | 1.530548 | 42.96558 | 2.100071 | 0.07523493 | 0.5002881 | 0.2482027 | -- | 2.780207 | 6.035514234 | 4.657457564 | 9.916121 | 524
2024-01-25 | 2024-01-25 07:06 | Aus_HM463 | 2009701 | -- | -- | -- | -- | -- | -- | 3.15 | -- | -- | -- | -- | -- | -- | #VALUE! | 524
2024-01-25 | 2024-01-25 07:41 | Aus_CLK463 | 2009706 | 3.101951 | 20.6991 | 5.195969 | 2.34679 | 63.70707 | 2.940446 | 2.827564 | 0.8283644 | 0.3763888 | 51.14785 | 11.23209 | 9.79854917 | 7.14128197 | 0.4210882 | 524
2024-01-25 | 2024-01-25 07:48 | Man_CLK462 | 2009707 | 1.817009 | 20.5188 | 5.180144 | 2.415885 | 65.4877 | 3.165661 | 1.577898 | 0.7160599 | 0.3770231 | 65.00558 | 4.207167 | 9.63970418 | 7.351538055 | 0.6945278 | 524
2024-01-25 | 2024-01-25 08:01 | Aus_RM362 | 2009708 | -- | 13.03166 | 3.205932 | 1.483479 | 43.10534 | 2.1203 | 0.07633457 | 0.4921531 | 0.2379135 | -- | 0.6138913 | 5.985673332 | 4.514226597 | 9.508652 | 524
2024-01-25 | 2024-01-25 08:36 | Man_CLK462 | 2009711 | 1.870986 | 20.43896 | 5.22702 | 2.420253 | 65.38102 | 3.172431 | 1.714443 | 0.773845 | 0.3938536 | 64.63717 | 4.090422 | 9.756534924 | 7.364829879 | 0.6805649 | 524
2024-01-25 | 2024-01-25 08:40 | Aus_HM462 | 2009712 | -- | -- | -- | -- | -- | -- | 1.57 | -- | -- | -- | -- | -- | -- | #VALUE! | 524
2024-01-25 | 2024-01-25 08:41 | Aus_CLK463 | 2009713 | 3.870813 | 20.21 | 5.01 | 2.33 | 66.98 | 2.99 | 1.68 | 0.71 | 0.34 | 66.33242 | -3.9870032 | 9.33414 | 7.09019 | 0.6208125 | 524
2024-01-25 | 2024-01-25 09:01 | Aus_RM362 | 2009716 | -- | 13.2 | 3.15 | 1.52 | 43.3 | 1.91 | 0.13 | 0.44 | 0.22 | -- | 1.2197888 | 5.77566 | 4.62536 | 5.064147 | 524
2024-01-25 | 2024-01-25 09:03 | Aus_KF463 | 2009717 | -- | 13.42 | 3.2 | 1.57 | 43.01 | 1.98 | 0.18 | 0.47 | 0.22 | -- | 4.309865256 | 5.82356 | 4.77751 | 3.799283 | 524
2024-01-25 | 2024-01-25 09:41 | Aus_CLK463 | 2009734 | 3.160481 | 20.08118 | 5.134353 | 2.370455 | 67.03322 | 3.156598 | 1.3099 | 0.7016263 | 0.3651576 | 69.52662 | -4.584181 | 9.59522559 | 7.213294565 | 0.8155583 | 524
2024-01-25 | 2024-01-25 10:10 | Aus_RM362 | 2009741 | -- | 13.454 | 3.281324 | 1.521055 | 43.0378 | 2.104115 | 0.05604167 | 0.4980878 | 0.2519695 | -- | 4.876255 | 6.12188354 | 4.628570365 | 13.36553 | 524
2024-01-25 | 2024-01-25 10:28 | Man_CLK462 | 2009743 | 1.704151 | 20.72193 | 5.104479 | 2.401582 | 66.29105 | 3.196347 | 1.479175 | 0.6932327 | 0.3761473 | 67.72045 | 3.088052 | 9.463392606 | 7.308014026 | 0.726984 | 524
2024-01-25 | 2024-01-25 10:41 | Aus_CLK463 | 2009744 | 2.470169 | 20.346 | 5.108791 | 2.390716 | 66.85082 | 3.135896 | 1.328999 | 0.763697 | 0.3779436 | 69.72445 | -1.854125 | 9.493204678 | 7.274948788 | 0.8560007 | 524
2024-01-25 | 2024-01-25 11:03 | Aus_KF462 | 2009748 | -- | 13.29756 | 3.366539 | 1.563583 | 42.61783 | 2.132545 | 0.1284768 | 0.5105832 | 0.245124 | -- | 5.298352 | 6.275745914 | 4.757983069 | 5.844074 | 524
2024-01-25 | 2024-01-25 11:05 | Aus_KF463 | 2009749 | -- | 13.32547 | 3.336173 | 1.544774 | 42.96427 | 2.109675 | 0.1050962 | 0.5191169 | 0.2548963 | -- | 4.300229 | 6.227100842 | 4.700747282 | 7.333282 | 524
2024-01-25 | 2024-01-25 11:07 | Aus_HM463 | 2009750 | -- | -- | -- | -- | -- | -- | 1.55 | -- | -- | -- | -- | -- | -- | #VALUE! | 524
2024-01-25 | 2024-01-25 11:41 | Aus_CLK463 | 2009756 | 2.736809 | 20.50787 | 5.103062 | 2.378198 | 66.19661 | 3.10042 | 1.315009 | 0.8152139 | 0.3848988 | 64.80184 | 1.504674 | 9.499203284 | 7.236856514 | 0.9052734 | 524
2024-01-25 | 2024-01-25 12:34 | Man_CLK462 | 2009762 | 1.718642 | 20.60328 | 5.029924 | 2.38435 | 65.79737 | 3.166182 | 1.64821 | 0.7321908 | 0.3749118 | 67.07892 | 3.187342 | 9.2949784 | 7.25557705 | 0.671576 | 524
2024-01-25 | 2024-01-25 12:41 | Aus_CLK463 | 2009770 | 1.95451 | 20.47215 | 5.103887 | 2.400951 | 66.22634 | 3.097801 | 1.635178 | 0.7688347 | 0.3866412 | 68.34101 | 1.134888 | 9.462891458 | 7.306093893 | 0.7052561 | 524
2024-01-25 | 2024-01-25 13:01 | Aus_RM323 | 2009778 | -- | 13.33 | 3.28 | 1.51 | 43 | 2.15 | 0.08 | 0.52 | 0.24 | -- | 3.907254496 | 6.13708 | 4.59493 | 9.402883 | 524
2024-01-25 | 2024-01-25 13:02 | Aus_HM463 | 2009779 | -- | -- | -- | -- | -- | -- | 1.79 | -- | -- | -- | -- | -- | -- | #VALUE! | 524
2024-01-25 | 2024-01-25 13:41 | Aus_CLK463 | 2009786 | 3.133982 | 21.09153 | 5.117028 | 2.351723 | 65.51955 | 2.957909 | 1.692364 | 0.7725506 | 0.3799548 | 55.93686 | 8.645988 | 9.581008884 | 7.156293089 | 0.6781958 | 524
2024-01-25 | 2024-01-25 14:01 | Aus_RM323 | 2009788 | -- | 13.03652 | 3.217399 | 1.489978 | 43.3563 | 2.046472 | 0.09895535 | 0.5052463 | 0.2486114 | -- | -0.04992295 | 6.005064574 | 4.534003054 | 7.587116 | 524
2024-01-25 | 2024-01-25 14:30 | Man_CLK462 | 2009793 | 1.471618 | 20.45413 | 5.163899 | 2.492192 | 65.16592 | 3.180221 | 1.63723 | 0.739785 | 0.381512 | 65.5932074 | 4.639204 | 9.467543486 | 7.583740256 | 0.6852292 | 524
2024-01-25 | 2024-01-25 14:41 | Aus_CLK463 | 2009794 | 4.346242 | 21.01266 | 5.218087 | 2.374753 | 65.52483 | 3.007539 | 1.711005 | 0.7741106 | 0.3665418 | 50.91081 | 8.488473 | 9.809848474 | 7.226373379 | 0.6614678 | 524
2024-01-25 | 2024-01-25 15:01 | Aus_RM323 | 2009798 | -- | 13.07675 | 3.245888 | 1.512535 | 43.18322 | 2.046245 | 0.08504593 | 0.5119225 | 0.2602328 | -- | 0.9963478 | 6.04239398 | 4.602644005 | 9.071133 | 524
2024-01-25 | 2024-01-25 15:03 | Aus_KF462 | 2009799 | -- | 13.3621 | 3.375895 | 1.565581 | 43.02091 | 2.15136 | 0.09415707 | 0.5227363 | 0.2454826 | -- | 4.665072 | 6.297158698 | 4.764062983 | 8.08897 | 524
2024-01-25 | 2024-01-25 15:05 | Aus_KF463 | 2009800 | -- | 13.38388 | 3.369172 | 1.554284 | 42.99961 | 2.094841 | 0.09871805 | 0.5305389 | 0.2469028 | -- | 4.871546 | 6.298457272 | 4.729686212 | 7.801073 | 524
2024-01-25 | 2024-01-25 15:06 | Aus_HM463 | 2009801 | -- | -- | -- | -- | -- | -- | 1.98 | -- | -- | -- | -- | -- | -- | #VALUE! | 524
2024-01-25 | 2024-01-25 15:41 | Aus_CLK463 | 2009808 | 3.521909 | 21.7807 | 4.913023 | 2.29266 | 64.96737 | 2.845793 | 1.821304 | 0.7729383 | 0.3707327 | 48.32696 | 15.17136 | 9.14033023 | 6.97656438 | 0.6238303 | 524
2024-01-25 | 2024-01-25 15:43 | Aus_HM462 | 2009809 | -- | -- | -- | -- | -- | -- | 1.9 | -- | -- | -- | -- | -- | -- | #VALUE! | 524
2024-01-25 | 2024-01-25 16:01 | Aus_RM323 | 2009810 | -- | 13.37746 | 3.29774 | 1.539495 | 43.14901 | 2.068336 | 0.04999932 | 0.5073749 | 0.2648993 | -- | 3.979524 | 6.13418546 | 4.684683285 | 15.47249 | 524
2024-01-25 | 2024-01-25 16:31 | Man_CLK462 | 2009813 | 1.527925 | 20.76117 | 5.101494 | 2.421664 | 65.7065 | 3.172941 | 1.58138 | 0.7074214 | 0.3797707 | 65.75127 | 5.227317 | 9.421503612 | 7.369123552 | 0.6905914 | 524
2024-01-25 | 2024-01-25 16:41 | Aus_CLK463 | 2009821 | 2.324465 | 20.21234 | 5.17826 | 2.436655 | 66.86856 | 3.133768 | 1.65921 | 0.6861606 | 0.3768791 | 70.87326 | -2.656511 | 9.59956874 | 7.414741165 | 0.6450432 | 524
2024-01-25 | 2024-01-25 17:01 | Aus_RM323 | 2009824 | -- | 13.90952 | 3.468673 | 1.613483 | 42.6855 | 2.087524 | 0.03998319 | 0.5310358 | 0.2635159 | -- | 10.9251 | 6.461970214 | 4.909828769 | 19.80747 | 524
2024-01-25 | 2024-01-25 17:02 | Aus_HM463 | 2009826 | -- | -- | -- | -- | -- | -- | 1.95 | -- | -- | -- | -- | -- | -- | #VALUE! | 524
2024-01-25 | 2024-01-25 17:41 | Aus_CLK463 | 2009830 | 1.944252 | 20.126 | 5.036741 | 2.394039 | 65.50199 | 3.017077 | 2.174184 | 0.8188503 | 0.4085023 | 68.52564959 | 0.03468543 | 9.296649662 | 7.285060677 | 0.5629669 | 524
2024-01-25 | 2024-01-25 18:01 | Aus_RM323 | 2009831 | -- | 14.06381 | 3.498199 | 1.609435 | 42.57287 | 2.1077 | 0.03831641 | 0.5295892 | 0.2724707 | -- | 12.74324 | 6.54706333 | 4.897510705 | 20.93853 | 524
2024-01-25 | 2024-01-25 18:22 | Man_CLK462 | 2009832 | 1.367155 | 20.6194 | 5.241582 | 2.479077 | 65.36877 | 3.35469 | 1.768261 | 0.7183149 | 0.3961108 | 65.08511 | 5.817167 | 9.695594016 | 7.543831311 | 0.634772 | 524
2024-01-25 | 2024-01-25 18:41 | Aus_CLK463 | 2009833 | 1.902942 | 20.47037 | 5.006272 | 2.362419 | 66.21024 | 3.048062 | 1.818555 | 0.7450107 | 0.3888364 | 69.2098 | 0.6327381 | 9.269407852 | 7.188841017 | 0.6245486 | 524
2024-01-25 | 2024-01-25 19:01 | Aus_RM323 | 2009838 | -- | 13.48208 | 3.345445 | 1.549068 | 43.03999 | 2.068302 | 0.05062652 | 0.5120778 | 0.267466 | -- | 5.466219 | 6.244406194 | 4.713813924 | 15.42528 | 524
2024-01-25 | 2024-01-25 19:03 | Aus_KF462 | 2009840 | -- | 13.38631 | 3.369284 | 1.568962 | 42.95168 | 2.13461 | 0.09281095 | 0.5197935 | 0.2473183 | -- | 5.056048 | 6.273918896 | 4.774351366 | 8.204827 | 524
2024-01-25 | 2024-01-25 19:05 | Aus_KF463 | 2009841 | -- | 13.37816 | 3.327909 | 1.552355 | 43.10709 | 2.087177 | 0.08810373 | 0.5248655 | 0.254629 | -- | 4.281059 | 6.19237419 | 4.723816265 | 8.79926 | 524
2024-01-25 | 2024-01-25 19:09 | Aus_HM463 | 2009843 | -- | -- | -- | -- | -- | -- | 1.82 | -- | -- | -- | -- | -- | -- | #VALUE! | 524
2024-01-25 | 2024-01-25 20:01 | Aus_RM323 | 2009849 | -- | 12.85529 | 3.198658 | 1.464638 | 43.51884 | 2.050421 | 0.06102927 | 0.487847 | 0.2551024 | -- | -2.230085 | 5.998276204 | 4.456893434 | 12.19666 | 524
2024-01-25 | 2024-01-25 20:24 | Man_CLK462 | 2009854 | 1.530449 | 20.73422 | 5.203038 | 2.45459 | 65.8639 | 3.228988 | 1.590842 | 0.7250012 | 0.3788337 | 65.85733 | 5.062286 | 9.63488442 | 7.46931737 | 0.6951287 | 524
2024-01-25 | 2024-01-25 20:41 | Aus_CLK463 | 2009855 | 1.71961 | 20.50889 | 4.985038 | 2.372466 | 66.01007 | 3.039049 | 1.808741 | 0.7612898 | 0.3905471 | 68.97679 | 1.482005 | 9.196138228 | 7.219414038 | 0.6368175 | 524
2024-01-25 | 2024-01-25 21:01 | Aus_RM323 | 2009861 | -- | 13.39239 | 3.342615 | 1.534299 | 42.96856 | 2.063192 | 0.2487489 | 0.5106652 | 0.2581234 | -- | 4.883943 | 6.261895842 | 4.668871857 | 3.086129 | 524
2024-01-25 | 2024-01-25 22:01 | Aus_RM323 | 2009865 | -- | 13.98 | 3.49 | 1.62 | 42.54 | 2.07 | 0.15 | 0.53 | 0.26 | -- | 12.09323 | 6.50746 | 4.92966 | 5.243651 | 524
2024-01-25 | 2024-01-25 22:03 | Aus_RM362 | 2009866 | -- | 13.58 | 3.4 | 1.57 | 42.79 | 2.11 | 0.05 | 0.52 | 0.25 | -- | 7.375203224 | 6.35356 | 4.77751 | 15.30268 | 524
2024-01-25 | 2024-01-25 22:41 | Aus_CLK463 | 2009873 | 2.806956 | 21.79984 | 5.153855 | 2.356532 | 64.79619 | 2.849876 | 1.741866 | 0.7608849 | 0.3843404 | 48.68595 | 17.15115 | 9.670463606 | 7.170926876 | 0.6564711 | 524
2024-01-25 | 2024-01-25 22:42 | Man_CLK462 | 2009874 | 1.639565 | 20.63929 | 5.128744 | 2.426688 | 65.72345 | 3.208482 | 1.505665 | 0.7101006 | 0.3734188 | 66.10183 | 4.270564 | 9.485215504 | 7.384411584 | 0.72139 | 524
2024-01-25 | 2024-01-25 23:01 | Aus_RM323 | 2009876 | -- | 13.67595 | 3.399089 | 1.57928 | 42.60217 | 2.049371 | 0.1269965 | 0.5177259 | 0.2640259 | -- | 8.782666 | 6.33544409 | 4.80574904 | 6.152109 | 524
2024-01-25 | 2024-01-25 23:03 | Aus_RM362 | 2009877 | -- | 13.83915 | 3.481839 | 1.596178 | 42.5652 | 2.108626 | 0.03583412 | 0.5327172 | 0.2633287 | -- | 10.73741 | 6.526140174 | 4.857169654 | 22.13408 | 524
2024-01-25 | 2024-01-25 23:05 | Aus_KF462 | 2009878 | -- | 13.21456 | 3.331915 | 1.550342 | 42.61452 | 2.130786 | 0.09210768 | 0.5135802 | 0.2421811 | -- | 4.40492 | 6.206396086 | 4.717690706 | 8.138097 | 524
2024-01-25 | 2024-01-25 23:06 | Aus_HM463 | 2009879 | -- | -- | -- | -- | -- | -- | 1.84 | -- | -- | -- | -- | -- | -- | #VALUE! | 524
2024-01-25 | 2024-01-25 23:07 | Aus_KF463 | 2009880 | -- | 13.42621 | 3.369984 | 1.543802 | 43.03699 | 2.087749 | 0.0820742 | 0.5178684 | 0.252425 | -- | 5.11361 | 6.318344616 | 4.697789486 | 9.338486 | 524
2024-01-25 | 2024-01-25 23:21 | Aus_HM462 | 2009882 | -- | -- | -- | -- | -- | -- | 1.42 | -- | -- | -- | -- | -- | -- | #VALUE! | 524
2024-01-25 | 2024-01-25 23:41 | Aus_CLK463 | 2009887 | 1.9196 | 20.41156 | 5.172964 | 2.446872 | 66.03722 | 3.05401 | 1.805049 | 0.7242876 | 0.3930098 | 67.64398 | 1.594231 | 9.568247176 | 7.445831496 | 0.6224343 | 524
2024-01-26 | 2024-01-26 00:01 | Aus_RM323 | 2009888 | -- | 13.73567 | 3.40839 | 1.581623 | 42.82502 | 2.08571 | 0.1568011 | 0.5185299 | 0.2698956 | -- | 8.661541 | 6.356127384 | 4.812878789 | 5.035388 | 524
2024-01-26 | 2024-01-26 00:03 | Aus_RM362 | 2009889 | -- | 13.66968 | 3.386596 | 1.562416 | 42.902 | 2.088423 | 0.03389918 | 0.5150536 | 0.2574222 | -- | 7.726407 | 6.330871528 | 4.754431888 | 22.7292 | 524
2024-01-26 | 2024-01-26 00:41 | Aus_CLK463 | 2009893 | 2.476485 | 20.28425 | 5.031452 | 2.351134 | 65.62474 | 2.999601 | 2.133359 | 0.8235074 | 0.4010198 | 65.75283 | 0.9456293 | 9.355229072 | 7.154500762 | 0.5710723 | 524
2024-01-26 | 2024-01-26 00:47 | Man_CLK462 | 2009894 | 2.974182 | 20.59314 | 5.142051 | 2.379353 | 64.8056 | 3.123888 | 2.078355 | 0.9064543 | 0.4257328 | 57.26106527 | 6.708896 | 9.600569874 | 7.240371179 | 0.6354945 | 524
2024-01-26 | 2024-01-26 01:01 | Aus_RM323 | 2009895 | -- | 13.45687 | 3.364634 | 1.554996 | 42.98058 | 2.092573 | 0.0932596 | 0.5073839 | 0.2628371 | -- | 5.535506 | 6.285226868 | 4.731852828 | 8.266824 | 524
2024-01-26 | 2024-01-26 01:03 | Aus_RM362 | 2009896 | -- | 13.3517 | 3.273312 | 1.531491 | 43.00657 | 2.112037 | 0.06746788 | 0.4974186 | 0.2483515 | -- | 4.062996 | 6.082994028 | 4.660327113 | 11.02434 | 524
2024-01-26 | 2024-01-26 01:50 | Aus_HM463 | 2009911 | -- | -- | -- | -- | -- | -- | 1.83 | -- | -- | -- | -- | -- | -- | #VALUE! | 524
2024-01-26 | 2024-01-26 01:55 | Man_CLK462 | 2009912 | 2.789014 | 20.49384 | 5.192506 | 2.39144 | 65.78915 | 3.137207 | 1.67603 | 0.7701315 | 0.389292 | 62.41736 | 3.102979 | 9.71382442 | 7.27715192 | 0.6907653 | 524
2024-01-26 | 2024-01-26 01:56 | Aus_CLK463 | 2009913 | 3.028145 | 20.77125 | 5.100749 | 2.36536 | 66.0236 | 2.987397 | 1.763054 | 0.7486892 | 0.3806241 | 60.9437 | 4.275628 | 9.51479573 | 7.19779048 | 0.6399748 | 524
2024-01-26 | 2024-01-26 02:01 | Aus_RM323 | 2009914 | -- | 13.06198 | 3.288103 | 1.529366 | 43.09221 | 2.112169 | 0.0869041 | 0.4913626 | 0.2541884 | -- | 1.380931 | 6.125785678 | 4.653860738 | 8.586085 | 524
2024-01-26 | 2024-01-26 02:03 | Aus_RM362 | 2009915 | -- | 13.44647 | 3.350879 | 1.550359 | 42.83979 | 2.129503 | 0.04436582 | 0.5093692 | 0.2443673 | -- | 5.803737 | 6.256621922 | 4.717742437 | 16.87827 | 524
2024-01-26 | 2024-01-26 02:52 | Man_CLK462 | 2009920 | 1.803851 | 20.58935 | 5.226638 | 2.434488 | 65.83026 | 3.195364 | 1.552942 | 0.6957205 | 0.3704875 | 65.57858 | 4.017574 | 9.731437004 | 7.408146984 | 0.689112 | 524
2024-01-26 | 2024-01-26 02:59 | Aus_CLK463 | 2009921 | 2 | 20.46202 | 5.076723 | 2.396452 | 65.99999 | 3.02904 | 1.78988 | 0.7260209 | 0.3902279 | 67.50026 | 1.600401 | 9.398519166 | 7.292403436 | 0.626528 | 524
2024-01-26 | 2024-01-26 03:01 | Aus_RM323 | 2009922 | -- | 13.48823 | 3.354661 | 1.550509 | 42.96996 | 2.065591 | 0.0573831 | 0.5090208 | 0.2624582 | -- | 5.782447 | 6.266390422 | 4.718198887 | 13.45108 | 524
2024-01-26 | 2024-01-26 03:03 | Aus_RM362 | 2009923 | -- | 13.50772 | 3.330066 | 1.56336 | 42.96862 | 2.136503 | 0.04618262 | 0.5076805 | 0.2497524 | -- | 5.8434 | 6.17946978 | 4.75730448 | 16.33363 | 524
2024-01-26 | 2024-01-26 03:05 | Aus_KF462 | 2009924 | -- | 13.31667 | 3.361132 | 1.576217 | 43.014 | 2.133854 | 0.08951442 | 0.5198186 | 0.245483 | -- | 4.232231 | 6.240040636 | 4.796428331 | 8.480768 | 524
2024-01-26 | 2024-01-26 03:06 | Aus_HM463 | 2009925 | -- | -- | -- | -- | -- | -- | 1.69 | -- | -- | -- | -- | -- | -- | #VALUE! | 524
2024-01-26 | 2024-01-26 03:07 | Aus_KF463 | 2009926 | -- | 13.38906 | 3.315555 | 1.551414 | 42.95631 | 2.076516 | 0.08103348 | 0.51418 | 0.2506055 | -- | 4.774248 | 6.161228262 | 4.720952802 | 9.39071 | 524
2024-01-26 | 2024-01-26 04:01 | Aus_RM323 | 2009936 | -- | 13.65052 | 3.405868 | 1.578175 | 42.84171 | 2.068936 | 0.03892044 | 0.5145158 | 0.2686336 | -- | 7.861455 | 6.3552781 | 4.802386525 | 20.15676 | 524
2024-01-26 | 2024-01-26 04:05 | Aus_RM362 | 2009937 | -- | 12.61244 | 2.912228 | 1.408828 | 43.46825 | 2.219418 | 0.05265133 | 0.4325627 | 0.2329965 | -- | -5.675183 | 5.333667224 | 4.287063604 | 12.70204 | 524
2024-01-26 | 2024-01-26 04:25 | Man_CLK462 | 2009940 | 1.405241 | 20.82706 | 5.137848 | 2.439579 | 66.19644 | 3.223601 | 1.502913 | 0.6609848 | 0.3673998 | 67.47465 | 4.492886 | 9.487529532 | 7.423638897 | 0.6897302 | 524
2024-01-26 | 2024-01-26 04:36 | Aus_CLK463 | 2009941 | 1.68 | 20.58568 | 5.13835 | 2.427334 | 66.02261 | 3.060529 | 1.703041 | 0.718555 | 0.3868825 | 67.49707439 | 2.940106 | 9.509578372 | 7.386377362 | 0.6522094 | 524
2024-01-26 | 2024-01-26 05:01 | Aus_RM323 | 2009947 | -- | 13.51392 | 3.381021 | 1.544368 | 42.70558 | 2.047756 | 0.05226545 | 0.5125645 | 0.2602637 | -- | 6.942315 | 6.346634994 | 4.699511824 | 14.77169 | 524
2024-01-26 | 2024-01-26 05:06 | Aus_HM463 | 2009949 | -- | -- | -- | -- | -- | -- | 1.78 | -- | -- | -- | -- | -- | -- | #VALUE! | 524
2024-01-26 | 2024-01-26 06:01 | Aus_RM323 | 2009953 | -- | 13.38914 | 3.330402 | 1.520536 | 43.10881 | 2.059337 | 0.06253947 | 0.5014176 | 0.2639477 | -- | 4.348518 | 6.252818388 | 4.626991048 | 12.26931 | 524
2024-01-26 | 2024-01-26 06:41 | Aus_CLK463 | 2009955 | 1.940702 | 20.50379 | 5.026663 | 2.378818 | 65.6626 | 3.015035 | 1.803569 | 0.7610933 | 0.3907333 | 66.41221 | 2.72309 | 9.295696894 | 7.238743174 | 0.6386842 | 524
2024-01-26 | 2024-01-26 06:48 | Man_CLK462 | 2009956 | 1.544674 | 20.6454 | 5.134442 | 2.425676 | 65.58558 | 3.153127 | 1.715825 | 0.7570991 | 0.3841358 | 65.84359029 | 4.77432 | 9.502027508 | 7.381332068 | 0.6644027 | 524
2024-01-26 | 2024-01-26 07:01 | Aus_RM323 | 2009960 | -- | 13.15796 | 3.261939 | 1.51354 | 42.90671 | 2.057257 | 0.05301405 | 0.4963265 | 0.2543488 | -- | 2.626428 | 6.08322867 | 4.60570222 | 14.15846 | 524
2024-01-26 | 2024-01-26 07:03 | Aus_KF462 | 2009961 | -- | 13.30613 | 3.321662 | 1.572703 | 42.74682 | 2.120381 | 0.09113953 | 0.5186352 | 0.2385936 | -- | 4.758308 | 6.141390824 | 4.785735229 | 8.220959 | 524
2024-01-26 | 2024-01-26 07:05 | Aus_KF463 | 2009962 | -- | 13.27679 | 3.283397 | 1.546721 | 42.75142 | 2.063998 | 0.07723524 | 0.5062717 | 0.2692491 | -- | 4.269885 | 6.083950118 | 4.706672003 | 10.07685 | 524
2024-01-26 | 2024-01-26 07:06 | Aus_HM463 | 2009963 | -- | -- | -- | -- | -- | -- | 1.66 | -- | -- | -- | -- | -- | -- | #VALUE! | 524
2024-01-26 | 2024-01-26 08:01 | Aus_RM323 | 2009968 | -- | 13.30121 | 3.322951 | 1.519492 | 42.83673 | 2.049113 | 0.04326358 | 0.5047871 | 0.2623307 | -- | 4.388995 | 6.234839686 | 4.623814156 | 17.7539 | 524
2024-01-26 | 2024-01-26 08:16 | Aus_HM462 | 2009970 | -- | -- | -- | -- | -- | -- | 1.55 | -- | -- | -- | -- | -- | -- | #VALUE! | 524
2024-01-26 | 2024-01-26 08:39 | Man_CLK462 | 2009977 | 1.709788 | 20.52 | 5.18 | 2.43 | 65.55 | 3.25 | 1.59 | 0.73 | 0.37 | 65.66736 | 4.040344696 | 9.61544 | 7.39449 | 0.6910037 | 524
2024-01-26 | 2024-01-26 08:41 | Aus_CLK463 | 2009978 | 1.784362 | 20.53 | 5.09 | 2.41 | 65.59 | 3.02 | 1.77 | 0.76 | 0.39 | 66.08383 | 3.525801432 | 9.41078 | 7.33363 | 0.6497369 | 524
2024-01-26 | 2024-01-26 09:01 | Aus_RM323 | 2009982 | -- | 13.24867 | 3.258465 | 1.517012 | 43.09128 | 2.071809 | 0.03607212 | 0.4980657 | 0.2615684 | -- | 2.825869 | 6.068147946 | 4.616267516 | 21.10753 | 524
2024-01-26 | 2024-01-26 10:01 | Aus_RM323 | 2009991 | -- | 13.70151 | 3.383654 | 1.577234 | 42.68707 | 2.067441 | 0.02696542 | 0.5183252 | 0.2522166 | -- | 8.661319 | 6.298003172 | 4.799523062 | 28.42784 | 524
2024-01-26 | 2024-01-26 10:27 | Man_CLK462 | 2009993 | 1.803655 | 20.56263 | 5.227123 | 2.433572 | 65.5742 | 3.180231 | 1.636729 | 0.7316917 | 0.3840074 | 64.73808 | 4.575642 | 9.734272126 | 7.405359596 | 0.6831979 | 524
2024-01-26 | 2024-01-26 10:41 | Aus_CLK463 | 2009995 | 2.165234 | 20.4408 | 5.055718 | 2.383176 | 65.77235 | 3.046341 | 1.679963 | 0.7363736 | 0.3886423 | 66.22223 | 1.996242 | 9.365318908 | 7.252004568 | 0.6715475 | 524
2024-01-26 | 2024-01-26 11:01 | Aus_RM323 | 2010002 | -- | 13.8729 | 3.458897 | 1.611255 | 42.60561 | 2.056817 | 0.02653617 | 0.5243893 | 0.2599489 | -- | 10.80356 | 6.43983359 | 4.903048965 | 29.45816 | 524
2024-01-26 | 2024-01-26 11:03 | Aus_RM362 | 2010004 | -- | 13.42509 | 3.398613 | 1.57547 | 42.7102 | 2.104617 | 0.06095416 | 0.5237846 | 0.2517938 | -- | 6.286859 | 6.34062921 | 4.79415521 | 12.64343 | 524
2024-01-26 | 2024-01-26 11:05 | Aus_KF462 | 2010005 | -- | 13.44578 | 3.407101 | 1.586094 | 42.77517 | 2.127417 | 0.09565483 | 0.5230359 | 0.2414826 | -- | 6.319748 | 6.345146602 | 4.826484042 | 7.911021 | 524
2024-01-26 | 2024-01-26 11:07 | Aus_KF463 | 2010006 | -- | 13.44071 | 3.353737 | 1.562612 | 42.8322 | 2.081212 | 0.0819242 | 0.513621 | 0.2638711 | -- | 5.805211 | 6.243463546 | 4.755028316 | 9.491739 | 524
2024-01-26 | 2024-01-26 11:41 | Aus_CLK463 | 2010013 | 1.743027 | 20.54142 | 5.064816 | 2.398485 | 65.90768 | 3.034693 | 1.745093 | 0.7472703 | 0.3923995 | 67.64424 | 2.508622 | 9.36352578 | 7.298589855 | 0.6545764 | 524
2024-01-26 | 2024-01-26 12:01 | Aus_RM323 | 2010015 | -- | 13.45131 | 3.381778 | 1.573598 | 42.76771 | 2.055191 | 0.02983202 | 0.506272 | 0.2476523 | -- | 6.2484 | 6.299183884 | 4.788458714 | 25.15489 | 524
2024-01-26 | 2024-01-26 12:03 | Aus_RM362 | 2010016 | -- | 13.30049 | 3.359367 | 1.482437 | 41.58511 | 2.050997 | 1.088567 | 0.5112721 | 0.2481876 | -- | 8.371314 | 6.394039146 | 4.511055791 | 0.6939098 | 524
2024-01-26 | 2024-01-26 12:27 | Man_CLK462 | 2010017 | 1.600189 | 20.55136 | 5.140484 | 2.424263 | 65.56762 | 3.142215 | 1.823527 | 0.7635923 | 0.3994673 | 66.22061 | 4.049789 | 9.520429604 | 7.377032309 | 0.6390404 | 524
2024-01-26 | 2024-01-26 12:41 | Aus_CLK463 | 2010029 | 1.809338 | 20.52517 | 5.117946 | 2.420605 | 65.66038 | 3.035088 | 1.7024 | 0.751072 | 0.3977068 | 66.10247 | 3.421493 | 9.46689324 | 7.365901015 | 0.6769151 | 524
2024-01-26 | 2024-01-26 13:01 | Aus_RM323 | 2010034 | -- | 13.06014 | 3.256224 | 1.510745 | 43.09479 | 2.041713 | 0.0333059 | 0.4929746 | 0.2477979 | -- | 1.17553 | 6.07281306 | 4.597197035 | 22.19703 | 524
2024-01-26 | 2024-01-26 13:03 | Aus_RM362 | 2010035 | -- | 13.62445 | 3.441837 | 1.524953 | 42.04367 | 2.092124 | 0.7457376 | 0.5090461 | 0.3344089 | -- | 10.21303 | 6.540647574 | 4.640431979 | 1.159558 | 524
2024-01-26 | 2024-01-26 14:01 | Aus_RM323 | 2010042 | -- | 13.24186 | 3.335192 | 1.542812 | 43.18722 | 2.071049 | 0.02979803 | 0.5063215 | 0.2545267 | -- | 2.889342 | 6.227820896 | 4.694776916 | 25.48267 | 524
2024-01-26 | 2024-01-26 14:02 | Aus_RM362 | 2010043 | -- | 13.73526 | 3.358779 | 1.572526 | 42.86227 | 2.128031 | 0.1774684 | 0.5182431 | 0.2592554 | -- | 8.282369 | 6.240050358 | 4.785196618 | 4.370249 | 524
2024-01-26 | 2024-01-26 14:31 | Man_CLK462 | 2010047 | 1.531228 | 20.54548 | 5.202883 | 2.4648 | 65.62194 | 3.200292 | 1.626546 | 0.7202609 | 0.3807071 | 66.29001 | 4.192366 | 9.61719835 | 7.5003864 | 0.678876 | 524
2024-01-26 | 2024-01-26 14:41 | Aus_CLK463 | 2010048 | 1.603327 | 20.63628 | 5.11196 | 2.445463 | 66.00321 | 3.073102 | 1.522535 | 0.6994613 | 0.3927782 | 67.49704 | 3.32068 | 9.408970604 | 7.441543909 | 0.7238565 | 524
2024-01-26 | 2024-01-26 15:01 | Aus_RM323 | 2010052 | -- | 14.08158 | 3.479682 | 1.632898 | 42.67478 | 2.096257 | 0.01961225 | 0.5364322 | 0.2696678 | -- | 12.51456 | 6.458293884 | 4.968908614 | 41.0201 | 524
2024-01-26 | 2024-01-26 15:03 | Aus_KF462 | 2010053 | -- | 13.25665 | 3.377016 | 1.57593 | 42.97142 | 2.119545 | 0.09585052 | 0.5171871 | 0.2520422 | -- | 3.926994 | 6.28261884 | 4.79555499 | 7.985089 | 524
2024-01-26 | 2024-01-26 15:05 | Aus_KF463 | 2010054 | -- | 13.43238 | 3.347462 | 1.553339 | 42.95813 | 2.096112 | 0.08562488 | 0.5155435 | 0.2683036 | -- | 5.305012 | 6.242524712 | 4.726810577 | 9.167413 | 524
2024-01-26 | 2024-01-26 15:08 | Aus_HM463 | 2010055 | -- | -- | -- | -- | -- | -- | 1.86 | -- | -- | -- | -- | -- | -- | #VALUE! | 524
2024-01-26 | 2024-01-26 15:56 | Aus_HM462 | 2010059 | -- | -- | -- | -- | -- | -- | 1.79 | -- | -- | -- | -- | -- | -- | #VALUE! | 524
2024-01-26 | 2024-01-26 16:01 | Aus_RM323 | 2010060 | -- | 13.86096 | 3.47464 | 1.605945 | 42.72952 | 2.07605 | 0.02594153 | 0.5347061 | 0.265982 | -- | 10.39438 | 6.49053706 | 4.886890635 | 30.77196 | 524
2024-01-26 | 2024-01-26 16:31 | Man_CLK462 | 2010066 | 1.386944 | 20.66867 | 5.082174 | 2.382494 | 65.40548 | 3.162821 | 1.742448 | 0.7506624 | 0.3894013 | 65.98856 | 5.216087 | 9.436581252 | 7.249929242 | 0.6550066 | 524
2024-01-26 | 2024-01-26 16:41 | Aus_CLK463 | 2010067 | 1.759956 | 20.61934 | 5.018888 | 2.391841 | 65.75077 | 3.020087 | 1.64591 | 0.7440154 | 0.3951972 | 66.66239758 | 3.420731 | 9.253058228 | 7.278372163 | 0.6945316 | 524
2024-01-26 | 2024-01-26 17:01 | Aus_RM323 | 2010069 | -- | 13.33133 | 3.323119 | 1.556583 | 43.09542 | 2.087119 | 0.02739692 | 0.5146085 | 0.2533363 | -- | 3.894426 | 6.172526914 | 4.736682069 | 27.91738 | 524
2024-01-26 | 2024-01-26 17:01 | Aus_HM463 | 2010070 | -- | -- | -- | -- | -- | -- | 1.69 | -- | -- | -- | -- | -- | -- | #VALUE! | 524
2024-01-26 | 2024-01-26 18:01 | Aus_RM323 | 2010077 | -- | 13.13716 | 3.285218 | 1.515415 | 43.14866 | 2.050764 | 0.03441028 | 0.4975101 | 0.2604929 | -- | 1.824473 | 6.14174552 | 4.611407845 | 22.07284 | 524
2024-01-26 | 2024-01-26 18:29 | Man_CLK462 | 2010078 | 1.40976 | 20.47882 | 5.300473 | 2.473641 | 65.39732 | 3.237193 | 1.82648 | 0.7489982 | 0.3985716 | 65.70844 | 4.813035 | 9.860852878 | 7.527289563 | 0.6305742 | 524
2024-01-26 | 2024-01-26 18:41 | Aus_CLK463 | 2010079 | 1.559433 | 20.67809 | 5.066803 | 2.422109 | 65.62467 | 3.026797 | 1.610383 | 0.7319545 | 0.3888141 | 66.1537 | 4.58877 | 9.328819522 | 7.370477687 | 0.6983653 | 524
2024-01-26 | 2024-01-26 19:01 | Aus_RM323 | 2010083 | -- | 13.31598 | 3.296759 | 1.541681 | 43.18498 | 2.076045 | 0.03957154 | 0.5115175 | 0.2632836 | -- | 3.337686 | 6.127887098 | 4.691335283 | 19.58617 | 524
2024-01-26 | 2024-01-26 19:03 | Aus_KF462 | 2010084 | -- | 13.41187 | 3.382309 | 1.585081 | 42.9822 | 2.111514 | 0.09925632 | 0.5286448 | 0.2545653 | -- | 5.265544 | 6.281161798 | 4.823401483 | 7.842139 | 524
2024-01-26 | 2024-01-26 19:05 | Aus_KF463 | 2010085 | -- | 13.53234 | 3.362393 | 1.559768 | 42.99186 | 2.071516 | 0.07149573 | 0.5194701 | 0.2501622 | -- | 6.143729 | 6.271213994 | 4.746374024 | 10.69843 | 524
2024-01-26 | 2024-01-26 19:07 | Aus_HM463 | 2010086 | -- | -- | -- | -- | -- | -- | 1.66 | -- | -- | -- | -- | -- | -- | #VALUE! | 524
2024-01-26 | 2024-01-26 20:01 | Aus_RM323 | 2010093 | -- | 13.12424 | 3.266785 | 1.51654 | 43.19626 | 2.078127 | 0.02769931 | 0.5015374 | 0.277831 | -- | 1.474963 | 6.09099457 | 4.61483122 | 28.35204 | 524
2024-01-26 | 2024-01-26 20:31 | Man_CLK462 | 2010097 | 1.340652 | 20.54922 | 5.215129 | 2.441284 | 64.91923 | 3.188388 | 1.79218 | 0.7753821 | 0.4027205 | 64.12805 | 6.419363 | 9.689439322 | 7.428827212 | 0.6581588 | 524
2024-01-26 | 2024-01-26 20:41 | Aus_CLK463 | 2010098 | 1.578564 | 20.67264 | 5.01767 | 2.398582 | 65.50854 | 2.998157 | 1.693359 | 0.7626998 | 0.3971131 | 66.00819 | 4.624162 | 9.238424756 | 7.298885026 | 0.6859208 | 524
2024-01-26 | 2024-01-26 21:01 | Aus_RM323 | 2010100 | -- | 13.39107 | 3.340235 | 1.545431 | 42.99279 | 2.071886 | 0.02265389 | 0.5106763 | 0.2654727 | -- | 4.798124 | 6.236753498 | 4.702746533 | 34.30596 | 524
2024-01-26 | 2024-01-26 22:01 | Aus_RM323 | 2010104 | -- | 13.72553 | 3.431724 | 1.610673 | 42.65267 | 2.071495 | 0.02121089 | 0.5174096 | 0.2718193 | -- | 9.253245 | 6.368809884 | 4.901277939 | 37.29609 | 524
2024-01-26 | 2024-01-26 22:26 | Man_CLK462 | 2010110 | 1.531434 | 20.6002 | 5.059323 | 2.410242 | 65.52046 | 3.108392 | 1.486215 | 0.6795403 | 0.3518067 | 66.50263 | 4.188216 | 9.329076486 | 7.334366406 | 0.6945673 | 524
2024-01-26 | 2024-01-26 22:36 | Aus_CLK463 | 2010112 | 1.875851 | 20.62 | 5.066929 | 2.389813 | 65.56438 | 2.995764 | 1.684362 | 0.7721344 | 0.3988575 | 65.10694 | 4.240129 | 9.383798254 | 7.272200959 | 0.695688 | 524
2024-01-26 | 2024-01-26 23:01 | Aus_RM323 | 2010114 | -- | 13.85593 | 3.457104 | 1.61146 | 42.55805 | 2.072005 | 0.02194879 | 0.5251353 | 0.2640216 | -- | 10.79481 | 6.43473528 | 4.90367278 | 35.88338 | 524
2024-01-26 | 2024-01-26 23:03 | Aus_KF462 | 2010115 | -- | 13.30161 | 3.33819 | 1.573794 | 42.78891 | 2.089007 | 0.0862816 | 0.5234977 | 0.2545488 | -- | 4.67511 | 6.183344052 | 4.789055142 | 8.970395 | 524
2024-01-26 | 2024-01-26 23:05 | Aus_KF463 | 2010116 | -- | 13.38971 | 3.307207 | 1.554519 | 42.87052 | 2.071817 | 0.05457032 | 0.5144009 | 0.2568051 | -- | 5.004354 | 6.133852402 | 4.730401317 | 14.09465 | 524
2024-01-26 | 2024-01-26 23:08 | Aus_HM463 | 2010117 | -- | -- | -- | -- | -- | -- | 1.6 | -- | -- | -- | -- | -- | -- | #VALUE! | 524
2024-01-26 | 2024-01-26 23:15 | Aus_HM462 | 2010119 | -- | -- | -- | -- | -- | -- | 1.58 | -- | -- | -- | -- | -- | -- | #VALUE! | 524
2024-01-27 | 2024-01-27 00:01 | Aus_RM323 | 2010126 | -- | 13.63211 | 3.400854 | 1.590363 | 42.80714 | 2.064621 | 0.02227459 | 0.5144392 | 0.2583084 | -- | 7.797028 | 6.321368904 | 4.839474609 | 34.6189 | 524
2024-01-27 | 2024-01-27 00:28 | Man_CLK462 | 2010131 | 1.579209 | 20.68152 | 5.077751 | 2.393342 | 65.97364 | 3.133143 | 1.699664 | 0.7254449 | 0.3928205 | 67.43537 | 3.570977 | 9.406505486 | 7.282939706 | 0.6614631 | 524
2024-01-27 | 2024-01-27 00:36 | Aus_CLK463 | 2010135 | 3.141051 | 22.08818 | 5.140096 | 2.331055 | 64.58837 | 2.86295 | 1.511191 | 0.7484865 | 0.3787837 | 44.41729 | 20.17203 | 9.67710934 | 7.093400365 | 0.7449508 | 524
2024-01-27 | 2024-01-27 01:01 | Aus_RM323 | 2010136 | -- | 13.44767 | 3.362421 | 1.567538 | 42.78112 | 2.052972 | 0.03232838 | 0.5137572 | 0.2599455 | -- | 6.07127 | 6.258141354 | 4.770018134 | 23.90017 | 524
2024-01-27 | 2024-01-27 01:08 | Aus_HM463 | 2010138 | -- | -- | -- | -- | -- | -- | 1.58 | -- | -- | -- | -- | -- | -- | #VALUE! | 524
2024-01-27 | 2024-01-27 01:51 | Aus_CLK463 | 2010145 | 3.186882 | 20.80845 | 5.134341 | 2.380363 | 65.24245 | 2.926433 | 1.636155 | 0.756786 | 0.3843135 | 56.5875754 | 7.181034 | 9.578429454 | 7.243444609 | 0.696732 | 524
2024-01-27 | 2024-01-27 02:01 | Aus_RM323 | 2010146 | -- | 13.12656 | 3.257821 | 1.520155 | 42.99355 | 2.044619 | 0.07736652 | 0.4993404 | 0.2562956 | -- | 2.075941 | 6.06112339 | 4.625831665 | 9.767462 | 524
2024-01-27 | 2024-01-27 02:31 | Man_CLK462 | 2010148 | 1.518853 | 20.64191 | 5.049897 | 2.385005 | 65.42693 | 3.196434 | 1.605842 | 0.7180031 | 0.3734789 | 65.9555 | 4.759189 | 9.34679859 | 7.257570215 | 0.6806241 | 524
2024-01-27 | 2024-01-27 02:46 | Aus_CLK463 | 2010150 | 2.759547 | 20.50148 | 5.157559 | 2.413115 | 65.56271 | 3.017576 | 1.636899 | 0.7486528 | 0.3918317 | 61.76119 | 3.710389 | 9.58454077 | 7.343108945 | 0.6981131 | 524
2024-01-27 | 2024-01-27 03:01 | Aus_RM323 | 2010151 | -- | 13.38235 | 3.355726 | 1.551375 | 43.01988 | 2.043186 | 0.07487623 | 0.4999203 | 0.2634418 | -- | 4.724852 | 6.2677474 | 4.720834125 | 10.22206 | 524
2024-01-27 | 2024-01-27 03:03 | Aus_KF462 | 2010154 | -- | 13.47177 | 3.375306 | 1.579398 | 42.96163 | 2.109749 | 0.08476558 | 0.5222694 | 0.2512173 | -- | 5.802262 | 6.272219484 | 4.806108114 | 9.067784 | 524
2024-01-27 | 2024-01-27 03:05 | Aus_KF463 | 2010156 | -- | 13.37426 | 3.350403 | 1.55939 | 42.87498 | 2.059708 | 0.05102321 | 0.5094366 | 0.2618054 | -- | 5.081955 | 6.24008007 | 4.74522377 | 15.11815 | 524
2024-01-27 | 2024-01-27 03:08 | Aus_HM463 | 2010157 | -- | -- | -- | -- | -- | -- | 1.6 | -- | -- | -- | -- | -- | -- | #VALUE! | 524
2024-01-27 | 2024-01-27 03:41 | Aus_CLK463 | 2010164 | 1.745754 | 20.6073 | 5.139334 | 2.431563 | 65.41344 | 3.012373 | 1.773297 | 0.7489403 | 0.3926685 | 64.57249 | 5.006457 | 9.505030504 | 7.399246209 | 0.6451627 | 524
2024-01-27 | 2024-01-27 04:01 | Aus_RM323 | 2010165 | -- | 13.33405 | 3.277262 | 1.544521 | 43.16805 | 2.075851 | 0.04499533 | 0.496358 | 0.2673366 | -- | 3.449342 | 6.071414768 | 4.699977403 | 17.05472 | 524
2024-01-27 | 2024-01-27 04:28 | Man_CLK462 | 2010169 | 1.768346 | 20.62302 | 4.963929 | 2.37535 | 65.87961 | 3.09336 | 1.521154 | 0.6882716 | 0.3577721 | 67.51758 | 2.760367 | 9.13531965 | 7.22819005 | 0.6885591 | 524
2024-01-27 | 2024-01-27 04:41 | Aus_CLK463 | 2010170 | 1.997267 | 20.61157 | 5.072276 | 2.41483 | 65.35602 | 2.989048 | 1.746266 | 0.7625287 | 0.3940289 | 63.75679 | 4.861621 | 9.35563904 | 7.34832769 | 0.662777 | 524
2024-01-27 | 2024-01-27 05:01 | Aus_RM323 | 2010171 | -- | 13.70117 | 3.414469 | 1.602747 | 42.68765 | 2.056171 | 0.03796865 | 0.5116102 | 0.2647427 | -- | 8.840309 | 6.336494926 | 4.877159121 | 20.46468 | 524
2024-01-27 | 2024-01-27 05:08 | Aus_HM463 | 2010172 | -- | -- | -- | -- | -- | -- | 1.56 | -- | -- | -- | -- | -- | -- | #VALUE! | 524
2024-01-27 | 2024-01-27 06:01 | Aus_RM323 | 2010176 | -- | 13.76858 | 3.432341 | 1.586651 | 42.48384 | 2.063978 | 0.03376318 | 0.5149638 | 0.2650686 | -- | 10.11921 | 6.411090158 | 4.828178993 | 23.11071 | 524
2024-01-27 | 2024-01-27 06:28 | Man_CLK462 | 2010177 | 1.755472 | 20.67089 | 5.117817 | 2.395995 | 65.67976 | 3.128388 | 1.573817 | 0.7101406 | 0.3723095 | 65.32924 | 4.588027 | 9.50819151 | 7.291012785 | 0.6892633 | 524
2024-01-27 | 2024-01-27 06:41 | Aus_CLK463 | 2010179 | 1.619232 | 20.65709 | 5.066815 | 2.404959 | 65.73433 | 3.010054 | 1.687137 | 0.7376233 | 0.3985129 | 66.54073 | 4.052936 | 9.357869122 | 7.318290237 | 0.6768714 | 524
2024-01-27 | 2024-01-27 07:01 | Aus_RM323 | 2010183 | -- | 13.27438 | 3.283733 | 1.538127 | 42.94704 | 2.066055 | 0.06639786 | 0.5109327 | 0.8282444 | -- | 3.640809 | 6.099381566 | 4.680520461 | 22.64439 | 524
2024-01-27 | 2024-01-27 07:03 | Aus_KF462 | 2010184 | -- | 13.35054 | 3.357126 | 1.578654 | 42.73057 | 2.102121 | 0.1086123 | 0.5185211 | 0.2449647 | -- | 5.376313 | 6.225301332 | 4.803844122 | 6.973225 | 524
2024-01-27 | 2024-01-27 07:05 | Aus_KF463 | 2010185 | -- | 13.4231 | 3.34354 | 1.565389 | 42.79627 | 2.065992 | 0.07499677 | 0.5238412 | 0.9588012 | -- | 5.715421 | 6.211742812 | 4.763478727 | 22.44077 | 524
2024-01-27 | 2024-01-27 07:06 | Aus_HM463 | 2010186 | -- | -- | -- | -- | -- | -- | 1.57 | -- | -- | -- | -- | -- | -- | #VALUE! | 524
2024-01-27 | 2024-01-27 08:01 | Aus_RM323 | 2010191 | -- | 13.07728 | 3.262219 | 1.514198 | 42.93588 | 2.047313 | 0.04339274 | 0.4855591 | 0.2687488 | -- | 1.845088 | 6.082857334 | 4.607704514 | 17.51478 | 524
2024-01-27 | 2024-01-27 08:09 | Aus_HM462 | 2010195 | -- | -- | -- | -- | -- | -- | 1.45 | -- | -- | -- | -- | -- | -- | #VALUE! | 524
2024-01-27 | 2024-01-27 08:36 | Man_CLK462 | 2010206 | 1.675561 | 20.57165 | 5.054029 | 2.391908 | 65.3857 | 3.077184 | 1.778224 | 0.7720997 | 0.3915792 | 65.64604 | 4.309935 | 9.346068514 | 7.278576044 | 0.6536688 | 524
2024-01-27 | 2024-01-27 08:41 | Aus_CLK463 | 2010207 | 1.778353 | 20.57024 | 5.048223 | 2.404512 | 65.30532 | 2.995382 | 1.737409 | 0.7669721 | 0.4029188 | 64.93204 | 4.52884 | 9.309356646 | 7.316930016 | 0.6749346 | 524
2024-01-27 | 2024-01-27 09:01 | Aus_RM323 | 2010213 | -- | 13.12898 | 3.252247 | 1.52315 | 43.19449 | 2.076809 | 0.03790462 | 0.4960654 | 0.3592785 | -- | 1.454616 | 6.04128475 | 4.63494545 | 23.36835 | 524
2024-01-27 | 2024-01-27 10:01 | Aus_RM323 | 2010223 | -- | 13.53335 | 3.37808 | 1.582902 | 42.67154 | 2.041721 | 0.03060221 | 0.5126939 | 0.2614464 | -- | 7.240629 | 6.273641816 | 4.816770786 | 25.28201 | 524
2024-01-27 | 2024-01-27 10:27 | Man_CLK462 | 2010224 | 3.142019 | 20.66506 | 5.193477 | 2.381252 | 65.08379 | 3.028474 | 1.878235 | 0.8291876 | 0.4013395 | 56.81552 | 6.735752 | 9.733635666 | 7.246149836 | 0.6514355 | 524
2024-01-27 | 2024-01-27 10:41 | Aus_CLK463 | 2010231 | 1.666355 | 20.63864 | 5.147484 | 2.4492 | 65.40729 | 3.014854 | 1.616558 | 0.7368756 | 0.3949057 | 64.55253 | 5.355213 | 9.4967862 | 7.4529156 | 0.7031507 | 524
2024-01-27 | 2024-01-27 11:01 | Aus_RM323 | 2010236 | -- | 13.37256 | 3.298103 | 1.570566 | 42.73917 | 2.051198 | 0.09059494 | 0.5090728 | 0.2574354 | -- | 5.231426 | 6.082575278 | 4.779232338 | 8.448906 | 524
2024-01-27 | 2024-01-27 11:03 | Aus_KF462 | 2010237 | -- | 13.36824 | 3.345277 | 1.567175 | 42.68491 | 2.084468 | 0.1089027 | 0.5214406 | 0.2401334 | -- | 5.596336 | 6.21332395 | 4.768913525 | 6.920203 | 524
2024-01-27 | 2024-01-27 11:05 | Aus_KF463 | 2010238 | -- | 13.43337 | 3.363737 | 1.551704 | 42.76988 | 2.058967 | 0.04626191 | 0.507435 | 0.2601146 | -- | 5.972392 | 6.288419882 | 4.721835272 | 16.59013 | 524
2024-01-27 | 2024-01-27 11:58 | Man_CLK462 | 2010242 | 1.602612 | 20.49322 | 5.121273 | 2.459769 | 65.49362 | 3.103846 | 1.829454 | 0.6545832 | 0.3807576 | 66.42964 | 3.717967 | 9.409444302 | 7.485077067 | 0.5730629 | 524
2024-01-27 | 2024-01-27 12:01 | Aus_RM323 | 2010243 | -- | 12.32263 | 3.055261 | 1.460103 | 41.16112 | 2.001205 | 1.271764 | 0.4779489 | 0.4998062 | -- | -0.3018907 | 5.625947374 | 4.443093429 | 0.8269429 | 524
2024-01-27 | 2024-01-27 12:35 | Man_CLK462 | 2010245 | 1.439777 | 20.71694 | 5.133694 | 2.419267 | 65.51096 | 3.108281 | 1.683351 | 0.7351273 | 0.3918128 | 65.43733 | 5.60806 | 9.510889336 | 7.361829481 | 0.671996 | 524
2024-01-27 | 2024-01-27 12:41 | Aus_CLK463 | 2010246 | 1.70178 | 20.7451 | 5.014832 | 2.386008 | 65.8054 | 3.010948 | 1.609868 | 0.7386828 | 0.3961146 | 66.20144 | 4.307697 | 9.252179264 | 7.260622344 | 0.7079971 | 524
2024-01-27 | 2024-01-27 13:01 | Aus_RM323 | 2010251 | -- | 13.64911 | 3.421499 | 1.598911 | 42.53663 | 2.064555 | 0.03739484 | 0.5084091 | 0.2639654 | -- | 8.887867 | 6.361614938 | 4.865486173 | 20.67903 | 524
2024-01-27 | 2024-01-27 14:01 | Aus_RM323 | 2010257 | -- | 14.0326 | 3.502625 | 1.618873 | 42.74326 | 2.068174 | 0.03087881 | 0.5367084 | 0.2740244 | -- | 11.98414 | 6.542823134 | 4.926230539 | 26.24301 | 524
2024-01-27 | 2024-01-27 14:28 | Man_CLK462 | 2010261 | 1.411551 | 20.71214 | 5.122732 | 2.416634 | 65.117 | 3.052877 | 1.630656 | 0.7386909 | 0.3808585 | 64.06232 | 6.718297 | 9.486295072 | 7.353817262 | 0.6869036 | 524
2024-01-27 | 2024-01-27 14:41 | Aus_CLK463 | 2010262 | 1.67281 | 20.6969 | 5.061595 | 2.415432 | 65.78624 | 3.016222 | 1.47952 | 0.7118061 | 0.3891391 | 66.25147056 | 4.220739 | 9.326315806 | 7.350159576 | 0.7488289 | 524
2024-01-27 | 2024-01-27 15:01 | Aus_RM323 | 2010266 | -- | 13.21106 | 3.250426 | 1.526208 | 43.37671 | 2.076418 | 0.02539976 | 0.4993134 | 0.2541754 | -- | 1.594983 | 6.031284964 | 4.644250944 | 29.64264 | 524
2024-01-27 | 2024-01-27 15:03 | Aus_KF462 | 2010267 | -- | 13.30822 | 3.379593 | 1.576296 | 42.69287 | 2.080128 | 0.1734932 | 0.5210546 | 0.2570605 | -- | 5.239446 | 6.288828618 | 4.796668728 | 4.467851 | 524
2024-01-27 | 2024-01-27 15:05 | Aus_KF463 | 2010268 | -- | 13.48748 | 3.362841 | 1.570855 | 43.0637 | 2.092761 | 0.04877936 | 0.5161139 | 0.2604018 | -- | 5.551512 | 6.25364199 | 4.780111765 | 15.89296 | 524
2024-01-27 | 2024-01-27 15:06 | Aus_HM463 | 2010269 | -- | -- | -- | -- | -- | -- | 1.76 | -- | -- | -- | -- | -- | -- | #VALUE! | 524
2024-01-27 | 2024-01-27 15:52 | Aus_HM462 | 2010276 | -- | -- | -- | -- | -- | -- | 2.18 | -- | -- | -- | -- | -- | -- | #VALUE! | 524
2024-01-27 | 2024-01-27 16:01 | Aus_RM323 | 2010277 | -- | 13.57372 | 3.396204 | 1.562491 | 42.83779 | 2.092506 | 0.02897033 | 0.5159942 | 0.2602164 | -- | 7.147083 | 6.356205828 | 4.754660113 | 26.7483 | 524
2024-01-27 | 2024-01-27 16:31 | Man_CLK462 | 2010283 | 1.299698 | 20.75306 | 5.198657 | 2.446605 | 65.18662 | 3.110006 | 1.569638 | 0.7147849 | 0.3840466 | 63.93718 | 7.273537 | 9.63678539 | 7.445019015 | 0.7032651 | 524
2024-01-27 | 2024-01-27 16:41 | Aus_CLK463 | 2010284 | 2.079489 | 20.54072 | 5.054244 | 2.396604 | 65.99727 | 3.035219 | 1.617475 | 0.7426257 | 0.3957584 | 66.71826 | 2.171848 | 9.338692632 | 7.292865972 | 0.7064578 | 524
2024-01-27 | 2024-01-27 17:01 | Aus_RM323 | 2010286 | -- | 13.92145 | 3.483548 | 1.621454 | 42.52122 | 2.072726 | 0.1024882 | 0.5385557 | 0.2686052 | -- | 11.61622 | 6.487902032 | 4.934084522 | 7.853905 | 524
2024-01-27 | 2024-01-27 17:41 | Aus_CLK463 | 2010290 | 2.270381 | 20.41249 | 5.060618 | 2.39515 | 65.81329 | 3.029304 | 1.606115 | 0.7419512 | 0.3954772 | 66.12596 | 1.664781 | 9.3580439 | 7.28844145 | 0.7108713 | 524
2024-01-27 | 2024-01-27 18:01 | Aus_RM323 | 2010291 | -- | 13.46772 | 3.389033 | 1.547202 | 42.85468 | 2.085255 | 0.2051812 | 0.5113094 | 0.2697279 | -- | 6.130727 | 6.363071666 | 4.708135686 | 3.817079 | 524
2024-01-27 | 2024-01-27 18:36 | Man_CLK462 | 2010292 | 1.317793 | 20.63729 | 5.084534 | 2.404913 | 65.01501 | 3.041127 | 1.964247 | 0.7731236 | 0.3933782 | 64.87104 | 6.181548 | 9.404902304 | 7.318150259 | 0.5933889 | 524
2024-01-27 | 2024-01-27 18:41 | Aus_CLK463 | 2010293 | 1.97 | 20.48039 | 5.101732 | 2.408564 | 65.58972 | 3.014412 | 1.621477 | 0.7485204 | 0.3982781 | 65.62723 | 3.15821 | 9.444299512 | 7.329260252 | 0.7098133 | 524
2024-01-27 | 2024-01-27 19:01 | Aus_RM323 | 2010297 | -- | 13.3676 | 3.330038 | 1.530778 | 43.12682 | 2.067787 | 0.1872261 | 0.5057132 | 0.2594008 | -- | 4.117157 | 6.234524324 | 4.658157454 | 4.086529 | 524
2024-01-27 | 2024-01-27 19:03 | Aus_KF462 | 2010298 | -- | 13.31657 | 3.366147 | 1.573386 | 42.80558 | 2.090885 | 0.1735596 | 0.5216537 | 0.2513763 | -- | 4.893824 | 6.258120438 | 4.787813598 | 4.42682 | 524
2024-01-27 | 2024-01-27 19:05 | Aus_KF463 | 2010299 | -- | 13.39384 | 3.362365 | 1.568965 | 43.02787 | 2.071117 | 0.05175667 | 0.5128178 | 0.2565161 | -- | 4.851755 | 6.25557847 | 4.774360495 | 14.82764 | 524
2024-01-27 | 2024-01-27 20:01 | Aus_RM323 | 2010305 | -- | 13.35662 | 3.290036 | 1.531138 | 42.98221 | 2.066728 | 0.1291662 | 0.5064673 | 0.2677773 | -- | 4.264501 | 6.127909904 | 4.659252934 | 6.012061 | 524
2024-01-27 | 2024-01-27 20:26 | Man_CLK462 | 2010310 | 1.162202 | 20.8916 | 5.140946 | 2.447646 | 65.7188 | 3.145083 | 1.645904 | 0.6805157 | 0.392611 | 65.99674145 | 6.539271 | 9.482089868 | 7.448186778 | 0.6596722 | 524
2024-01-27 | 2024-01-27 20:41 | Aus_CLK463 | 2010311 | 1.721547 | 20.55328 | 5.066416 | 2.406299 | 65.69373 | 3.025448 | 1.619514 | 0.7322373 | 0.3938737 | 66.74864 | 3.284237 | 9.354544492 | 7.322367857 | 0.6986076 | 524
2024-01-27 | 2024-01-27 21:01 | Aus_RM323 | 2010313 | -- | 13.1145 | 3.26065 | 1.510864 | 43.15784 | 2.06978 | 0.08626402 | 0.4988962 | 0.2562519 | -- | 1.471973 | 6.084340612 | 4.597559152 | 8.754984 | 524
2024-01-27 | 2024-01-27 22:01 | Aus_RM323 | 2010321 | -- | 13.03016 | 3.241938 | 1.505806 | 43.27462 | 2.087992 | 0.06037166 | 0.4948535 | 0.2560848 | -- | 0.287671 | 6.043311948 | 4.582167658 | 12.44928 | 524
2024-01-27 | 2024-01-27 22:32 | Man_CLK462 | 2010324 | 1.201902 | 20.63191 | 5.136597 | 2.444886 | 64.99901 | 3.121569 | 1.766546 | 0.7681396 | 0.398394 | 64.91167 | 6.491397 | 9.475234938 | 7.439788098 | 0.6610598 | 524
2024-01-27 | 2024-01-27 22:36 | Aus_CLK463 | 2010325 | 1.752532 | 20.60677 | 5.083088 | 2.418618 | 65.84908 | 3.014048 | 1.559688 | 0.7264856 | 0.3923816 | 66.71879 | 3.364954 | 9.377881544 | 7.359854574 | 0.7210317 | 524
2024-01-27 | 2024-01-27 23:01 | Aus_RM323 | 2010326 | -- | 13.66073 | 3.430548 | 1.586467 | 42.62347 | 2.065492 | 0.04478988 | 0.5172877 | 0.2652658 | -- | 8.753541 | 6.406650036 | 4.827619081 | 17.47098 | 524
2024-01-27 | 2024-01-27 23:03 | Aus_KF462 | 2010327 | -- | 13.35975 | 3.40346 | 1.592164 | 42.73185 | 2.092722 | 0.1083684 | 0.5265985 | 0.2567732 | -- | 5.70099 | 6.325227512 | 4.844955052 | 7.192957 | 524
2024-01-27 | 2024-01-27 23:05 | Aus_KF463 | 2010328 | -- | 13.30375 | 3.339534 | 1.552923 | 42.71456 | 2.076515 | 0.05187926 | 0.5141993 | 0.2597743 | -- | 4.906152 | 6.222219384 | 4.725544689 | 14.8963 | 524
2024-01-27 | 2024-01-27 23:06 | Aus_HM463 | 2010329 | -- | -- | -- | -- | -- | -- | 2.35 | -- | -- | -- | -- | -- | -- | #VALUE! | 524
2024-01-27 | 2024-01-27 23:07 | Aus_HM462 | 2010330 | -- | -- | -- | -- | -- | -- | 2.06 | -- | -- | -- | -- | -- | -- | #VALUE! | 524
2024-01-28 | 2024-01-28 00:01 | Aus_RM323 | 2010337 | -- | 13.73832 | 3.44489 | 1.603522 | 42.65665 | 2.067783 | 0.04218261 | 0.5201257 | 0.266457 | -- | 9.410033 | 6.415799276 | 4.879517446 | 18.64455 | 524
2024-01-28 | 2024-01-28 00:36 | Aus_CLK463 | 2010339 | 1.517128 | 20.61709 | 4.936744 | 2.371819 | 65.82477 | 2.986991 | 1.756658 | 0.7561324 | 0.4032851 | 68.54977922 | 2.736204 | 9.069253852 | 7.217445217 | 0.6625563 | 524
2024-01-28 | 2024-01-28 00:37 | Man_CLK462 | 2010340 | 1.341745 | 20.6929 | 5.202014 | 2.448959 | 65.42296 | 3.140506 | 1.591299 | 0.7243503 | 0.3924747 | 65.15944 | 6.049849 | 9.641698472 | 7.452182237 | 0.7056419 | 524
2024-01-28 | 2024-01-28 01:01 | Aus_RM323 | 2010346 | -- | 13.38298 | 3.351104 | 1.555782 | 42.96986 | 2.081214 | 0.06376839 | 0.5068928 | 0.2589659 | -- | 4.865219 | 6.248042456 | 4.734244626 | 12.00513 | 524
2024-01-28 | 2024-01-28 02:01 | Aus_RM323 | 2010355 | -- | 13.27939 | 3.34015 | 1.54649 | 42.85062 | 2.076894 | 0.05871996 | 0.5002343 | 0.2594843 | -- | 4.274965 | 6.23473642 | 4.70596907 | 12.95215 | 524
2024-01-28 | 2024-01-28 02:36 | Aus_CLK463 | 2010356 | 1.550852 | 20.51052 | 5.056144 | 2.424417 | 65.45602 | 2.983457 | 1.883664 | 0.7670743 | 0.4091001 | 66.8439 | 3.614015 | 9.296668036 | 7.377500931 | 0.6268105 | 524
2024-01-28 | 2024-01-28 02:36 | Man_CLK462 | 2010357 | 1.345936 | 20.59073 | 5.191649 | 2.456017 | 65.11834 | 3.123829 | 1.740508 | 0.7597761 | 0.3964744 | 64.73831 | 6.061764 | 9.602289086 | 7.473659731 | 0.6654367 | 524
2024-01-28 | 2024-01-28 03:01 | Aus_RM323 | 2010360 | -- | 13.25503 | 3.270847 | 1.530769 | 43.29055 | 2.080451 | 0.0540967 | 0.5047218 | 0.2606692 | -- | 2.346171 | 6.077683402 | 4.658130067 | 14.15794 | 524
2024-01-28 | 2024-01-28 03:03 | Aus_KF462 | 2010361 | -- | 13.27015 | 3.346033 | 1.568334 | 42.70435 | 2.076053 | 0.144957 | 0.5137991 | 0.2501165 | -- | 4.698097 | 6.213366322 | 4.772440362 | 5.242981 | 524
2024-01-28 | 2024-01-28 03:05 | Aus_KF463 | 2010362 | -- | 13.40286 | 3.291436 | 1.563939 | 42.92419 | 2.086492 | 0.07535854 | 0.5078394 | 0.267078 | -- | 4.882855 | 6.076120612 | 4.759066377 | 10.30833 | 524
2024-01-28 | 2024-01-28 04:01 | Aus_RM323 | 2010371 | -- | 13.47413 | 3.410686 | 1.574555 | 42.74427 | 2.059386 | 0.04511123 | 0.5083123 | 0.2619611 | -- | 6.66419 | 6.37417084 | 4.791370865 | 17.08268 | 524
2024-01-28 | 2024-01-28 04:33 | Man_CLK462 | 2010374 | 1.290661 | 20.54935 | 5.211216 | 2.450677 | 65.21109 | 3.158769 | 1.771959 | 0.7488702 | 0.3997072 | 65.53159 | 5.514433 | 9.663176916 | 7.457410111 | 0.6507417 | 524
2024-01-28 | 2024-01-28 04:36 | Aus_CLK463 | 2010375 | 1.662482 | 20.60739 | 5.094902 | 2.411128 | 65.57204 | 3.007557 | 1.649016 | 0.7570624 | 0.4031802 | 65.88418 | 4.272915 | 9.421861724 | 7.337062504 | 0.7062035 | 524
2024-01-28 | 2024-01-28 05:01 | Aus_RM323 | 2010382 | -- | 13.53834 | 3.388977 | 1.576371 | 42.8597 | 2.091682 | 0.0258543 | 0.5164101 | 0.2659056 | -- | 6.753857 | 6.313569318 | 4.796896953 | 30.2697 | 524
2024-01-28 | 2024-01-28 06:01 | Aus_RM323 | 2010386 | -- | 13.59683 | 3.427606 | 1.582215 | 42.73032 | 2.096867 | 0.03127946 | 0.5091519 | 0.2664334 | -- | 7.856322 | 6.40604812 | 4.814680245 | 24.84396 | 524
2024-01-28 | 2024-01-28 06:30 | Man_CLK462 | 2010389 | 1.436786 | 20.67895 | 5.177674 | 2.446177 | 65.40528 | 3.119972 | 1.700553 | 0.737375 | 0.389553 | 64.97407 | 5.857814 | 9.581904616 | 7.443716611 | 0.6646086 | 524
2024-01-28 | 2024-01-28 06:41 | Aus_CLK463 | 2010391 | 1.842582 | 20.56766 | 5.062278 | 2.395562 | 65.6904 | 3.007003 | 1.676364 | 0.7521976 | 0.3989272 | 66.17621 | 3.385584 | 9.361745796 | 7.289695166 | 0.6889392 | 524
2024-01-28 | 2024-01-28 07:01 | Aus_RM323 | 2010392 | -- | 13.83237 | 3.435786 | 1.604374 | 42.5247 | 2.107445 | 0.02916991 | 0.5219069 | 0.2624472 | -- | 10.57892 | 6.390232092 | 4.882110082 | 26.83648 | 524
2024-01-28 | 2024-01-28 07:03 | Aus_KF462 | 2010393 | -- | 13.3884 | 3.364074 | 1.568321 | 42.69193 | 2.068781 | 0.1102657 | 0.5157239 | 0.2487829 | -- | 5.844661 | 6.261196968 | 4.772400803 | 6.891755 | 524
2024-01-28 | 2024-01-28 07:05 | Aus_KF463 | 2010396 | -- | 13.30957 | 3.313903 | 1.566738 | 42.87354 | 2.042619 | 0.08468315 | 0.5019375 | 0.253737 | -- | 4.352958 | 6.130922254 | 4.767583734 | 8.910668 | 524
2024-01-28 | 2024-01-28 07:06 | Aus_HM463 | 2010397 | -- | -- | -- | -- | -- | -- | 2.05 | -- | -- | -- | -- | -- | -- | #VALUE! | 524
2024-01-28 | 2024-01-28 07:06 | Aus_HM462 | 2010398 | -- | -- | -- | -- | -- | -- | 2.35 | -- | -- | -- | -- | -- | -- | #VALUE! | 524
2024-01-28 | 2024-01-28 08:01 | Aus_RM323 | 2010405 | -- | 13.58788 | 3.394608 | 1.592478 | 42.55708 | 2.104878 | 0.02655095 | 0.5210057 | 0.2629445 | -- | 8.155232 | 6.301238424 | 4.845910554 | 29.47888 | 524
2024-01-28 | 2024-01-28 08:38 | Man_CLK462 | 2010406 | 1.279364 | 20.65058 | 5.227238 | 2.474521 | 65.10136 | 3.116097 | 1.641691 | 0.7311851 | 0.3853702 | 64.21979 | 6.828977 | 9.665291168 | 7.529967403 | 0.6819414 | 524
2024-01-28 | 2024-01-28 08:41 | Aus_CLK463 | 2010407 | 1.738914 | 20.63984 | 5.047259 | 2.392815 | 65.78027 | 3.005348 | 1.616815 | 0.7320234 | 0.395621 | 66.52036 | 3.651278 | 9.32659337 | 7.281336045 | 0.7010557 | 524
2024-01-28 | 2024-01-28 09:01 | Aus_RM323 | 2010416 | -- | 13.3886 | 3.368695 | 1.565824 | 42.93664 | 2.10759 | 0.03809857 | 0.5089836 | 0.2610061 | -- | 5.115563 | 6.277667542 | 4.764802432 | 20.20967 | 524
2024-01-28 | 2024-01-28 10:01 | Aus_RM323 | 2010421 | -- | 13.25155 | 3.313398 | 1.528083 | 43.10542 | 2.114067 | 0.02917016 | 0.5046799 | 0.2621239 | -- | 3.097559 | 6.194988264 | 4.649956569 | 26.31933 | 524
2024-01-28 | 2024-01-28 10:37 | Man_CLK462 | 2010423 | 1.29292 | 20.74824 | 5.194087 | 2.450982 | 65.50535 | 3.106539 | 1.553327 | 0.7064439 | 0.391464 | 65.3234 | 6.234773 | 9.617269006 | 7.458338226 | 0.7122413 | 524
2024-01-28 | 2024-01-28 10:41 | Aus_CLK463 | 2010424 | 1.63917 | 20.67118 | 5.170141 | 2.443992 | 65.29229 | 3.0134 | 1.604741 | 0.736581 | 0.3992637 | 63.80297 | 6.097464 | 9.565639186 | 7.437067656 | 0.7116765 | 524
2024-01-28 | 2024-01-28 11:01 | Aus_RM323 | 2010425 | -- | 12.78796 | 3.156359 | 1.490101 | 42.79061 | 2.078818 | 0.1397939 | 0.4774029 | 0.2478746 | -- | -0.7595441 | 5.843100458 | 4.534377343 | 5.194351 | 524
2024-01-28 | 2024-01-28 11:03 | Aus_KF462 | 2010428 | -- | 13.4083 | 3.391442 | 1.582807 | 42.76704 | 2.072965 | 0.1247939 | 0.5222619 | 0.2481206 | -- | 5.939465 | 6.309211856 | 4.816481701 | 6.127173 | 524
2024-01-28 | 2024-01-28 11:05 | Aus_KF463 | 2010429 | -- | 13.42462 | 3.344801 | 1.562398 | 42.9677 | 2.075706 | 0.06348401 | 0.5127028 | 0.2540225 | -- | 5.205169 | 6.220145234 | 4.754377114 | 12.03632 | 524
2024-01-28 | 2024-01-28 12:01 | Aus_RM323 | 2010437 | -- | 13.27938 | 3.29617 | 1.528095 | 42.84884 | 2.101913 | 0.06606955 | 0.5000784 | 0.2609336 | -- | 4.037608 | 6.14931376 | 4.649993085 | 11.53765 | 524
2024-01-28 | 2024-01-28 12:41 | Aus_CLK463 | 2010441 | 1.49532 | 20.71735 | 5.073007 | 2.433735 | 65.46723 | 3.02987 | 1.540985 | 0.7101007 | 0.3956558 | 65.41708 | 5.453931 | 9.32558893 | 7.405855605 | 0.7234753 | 524
2024-01-28 | 2024-01-28 12:41 | Man_CLK462 | 2010442 | 1.177372 | 20.76242 | 5.233842 | 2.45801 | 65.2644 | 3.184467 | 1.618339 | 0.7224411 | 0.4134223 | 64.42799 | 7.305786 | 9.71072838 | 7.47972443 | 0.7095495 | 524
2024-01-28 | 2024-01-28 13:01 | Aus_RM323 | 2010448 | -- | 13.60952 | 3.388024 | 1.57422 | 42.90596 | 2.107774 | 0.02667918 | 0.5147454 | 0.2633925 | -- | 7.216814 | 6.31468336 | 4.79035146 | 29.15916 | 524
2024-01-28 | 2024-01-28 14:01 | Aus_RM323 | 2010453 | -- | 13.51484 | 3.409678 | 1.559134 | 42.90508 | 2.099956 | 0.02898342 | 0.5071131 | 0.2662405 | -- | 6.498696 | 6.397591972 | 4.744444762 | 26.74363 | 524
2024-01-28 | 2024-01-28 14:30 | Man_CLK462 | 2010458 | 1.203515 | 20.56583 | 5.336076 | 2.518865 | 64.61524 | 3.161126 | 1.861303 | 0.7871153 | 0.4160724 | 62.39909 | 8.192479 | 9.87868182 | 7.664906195 | 0.6483377 | 524
2024-01-28 | 2024-01-28 14:41 | Aus_CLK463 | 2010459 | 1.516109 | 20.71079 | 5.08921 | 2.443742 | 65.59308 | 3.01796 | 1.535913 | 0.7301168 | 0.399279 | 65.77148 | 5.10392 | 9.351595036 | 7.436306906 | 0.7399994 | 524
2024-01-28 | 2024-01-28 15:01 | Aus_RM323 | 2010463 | -- | 13.65839 | 3.407773 | 1.58672 | 42.89011 | 2.114152 | 0.02148449 | 0.5247094 | 0.2636132 | -- | 7.799369 | 6.34586821 | 4.82838896 | 36.61745 | 524
2024-01-28 | 2024-01-28 15:03 | Aus_KF462 | 2010464 | -- | 13.4592 | 3.399426 | 1.59721 | 42.88533 | 2.072683 | 0.1258094 | 0.5333536 | 0.2566327 | -- | 6.069941 | 6.30599958 | 4.86031003 | 6.24005 | 524
2024-01-28 | 2024-01-28 15:05 | Aus_KF463 | 2010465 | -- | 13.40977 | 3.358919 | 1.568836 | 42.91666 | 2.079558 | 0.05421954 | 0.5122243 | 0.2645573 | -- | 5.3127 | 6.246664838 | 4.773967948 | 14.33616 | 524
2024-01-28 | 2024-01-28 15:06 | Aus_HM463 | 2010466 | -- | -- | -- | -- | -- | -- | 1.99 | -- | -- | -- | -- | -- | -- | #VALUE! | 524
2024-01-28 | 2024-01-28 15:49 | Aus_HM462 | 2010474 | -- | -- | -- | -- | -- | -- | 2.75 | -- | -- | -- | -- | -- | -- | #VALUE! | 524
2024-01-28 | 2024-01-28 16:01 | Aus_RM323 | 2010475 | -- | 13.32041 | 3.361972 | 1.554658 | 42.90038 | 2.122893 | 0.02721606 | 0.5097743 | 0.2599706 | -- | 4.594341 | 6.278744464 | 4.730824294 | 28.26627 | 524
2024-01-28 | 2024-01-28 16:29 | Man_CLK462 | 2010483 | 1.123444 | 20.79258 | 5.231249 | 2.459411 | 65.14761 | 3.141809 | 1.622938 | 0.73351 | 0.3988669 | 63.95828 | 7.912226 | 9.701486438 | 7.483987673 | 0.701771 | 524
2024-01-28 | 2024-01-28 16:41 | Aus_CLK463 | 2010484 | 1.709282 | 20.60866 | 5.06705 | 2.410979 | 65.50674 | 3.024921 | 1.632766 | 0.7572131 | 0.3993853 | 65.60549 | 4.343068 | 9.348306032 | 7.336609097 | 0.7103116 | 524
2024-01-28 | 2024-01-28 17:01 | Aus_RM323 | 2010486 | -- | 13.39815 | 3.339338 | 1.566737 | 42.87481 | 2.117608 | 0.02360244 | 0.5095869 | 0.2666174 | -- | 5.239789 | 6.198326696 | 4.767580691 | 32.95055 | 524
2024-01-28 | 2024-01-28 17:05 | Aus_HM463 | 2010487 | -- | -- | -- | -- | -- | -- | 1.8 | -- | -- | -- | -- | -- | -- | #VALUE! | 524
2024-01-28 | 2024-01-28 18:01 | Aus_RM323 | 2010491 | -- | 13.48811 | 3.384411 | 1.564469 | 42.89499 | 2.107453 | 0.01892755 | 0.5136935 | 0.259359 | -- | 6.177495 | 6.321607602 | 4.760679167 | 40.7788 | 524
2024-01-28 | 2024-01-28 18:28 | Man_CLK462 | 2010492 | 1.222881 | 20.49502 | 5.278061 | 2.478608 | 64.38731 | 3.081903 | 2.257136 | 0.8484887 | 0.4181382 | 62.37782 | 7.94604 | 9.793056914 | 7.542404144 | 0.5589611 | 524
2024-01-28 | 2024-01-28 18:41 | Aus_CLK463 | 2010493 | 1.778279 | 20.6048 | 5.015187 | 2.39133 | 65.63047 | 3.01562 | 1.592961 | 0.7307183 | 0.3935995 | 66.23416 | 3.645834 | 9.24411519 | 7.27681719 | 0.709219 | 524
2024-01-28 | 2024-01-28 19:01 | Aus_RM323 | 2010497 | -- | 13.3115 | 3.293061 | 1.544975 | 43.02389 | 2.090741 | 0.0337466 | 0.5089124 | 0.2543553 | -- | 3.778701 | 6.11251395 | 4.701358925 | 22.55982 | 524
2024-01-28 | 2024-01-28 19:03 | Aus_KF462 | 2010498 | -- | 13.39665 | 3.381638 | 1.580044 | 42.56219 | 2.074102 | 0.1160139 | 0.518584 | 0.259676 | -- | 6.41573 | 6.287906252 | 4.808073892 | 6.692421 | 524
2024-01-28 | 2024-01-28 19:05 | Aus_KF463 | 2010499 | -- | 13.43811 | 3.313959 | 1.578412 | 42.95362 | 2.085511 | 0.04878731 | 0.5110182 | 0.2614648 | -- | 5.225397 | 6.111318246 | 4.803107716 | 15.82959 | 524
2024-01-28 | 2024-01-28 20:01 | Aus_RM323 | 2010505 | -- | 13.50811 | 3.332335 | 1.55005 | 42.88914 | 2.092574 | 0.04020248 | 0.5139983 | 0.27086 | -- | 6.08799 | 6.20800315 | 4.71680215 | 19.57447 | 524
2024-01-28 | 2024-01-28 20:34 | Man_CLK462 | 2010511 | 1.258062 | 20.8272 | 5.362851 | 2.487064 | 64.70866 | 3.110317 | 1.793941 | 0.7550307 | 0.414354 | 60.43652992 | 10.25486 | 10.00344 | 7.568135752 | 0.6562254 | 524
2024-01-28 | 2024-01-28 20:41 | Aus_CLK463 | 2010512 | 1.994063 | 20.57489 | 5.093382 | 2.406084 | 65.51058 | 3.033947 | 1.617118 | 0.7456507 | 0.3981248 | 64.54854 | 4.16901 | 9.426368172 | 7.321713612 | 0.710094 | 524
2024-01-28 | 2024-01-28 21:01 | Aus_RM323 | 2010514 | -- | 13.33184 | 3.341355 | 1.548392 | 42.99255 | 2.081064 | 0.02844704 | 0.5041347 | 0.2571604 | -- | 4.298327 | 6.234711486 | 4.711756856 | 26.74692 | 524
2024-01-28 | 2024-01-28 22:01 | Aus_RM323 | 2010521 | -- | 13.07966 | 3.226643 | 1.505826 | 43.24196 | 2.106212 | 0.03066961 | 0.4978856 | 0.2539134 | -- | 0.7362026 | 6.002746358 | 4.582228518 | 24.4986 | 524
2024-01-28 | 2024-01-28 22:37 | Man_CLK462 | 2010523 | 1.687657 | 20.60484 | 5.037028 | 2.388053 | 65.40394 | 3.037949 | 1.732308 | 0.7320988 | 0.3784913 | 65.53853 | 4.449044 | 9.307538524 | 7.266845279 | 0.6415942 | 524
2024-01-28 | 2024-01-28 22:41 | Aus_CLK463 | 2010524 | 2.365768 | 20.53259 | 5.077273 | 2.382169 | 65.76289 | 3.05128 | 1.659645 | 0.7532232 | 0.3976108 | 64.52638 | 2.922885 | 9.424143502 | 7.248940267 | 0.695382 | 524
2024-01-28 | 2024-01-28 23:01 | Aus_RM323 | 2010525 | -- | 12.94624 | 3.198462 | 1.509121 | 43.26177 | 2.09176 | 0.02458183 | 0.4868791 | 0.2514141 | -- | -0.6113762 | 5.922491568 | 4.592255203 | 30.05352 | 524
2024-01-28 | 2024-01-28 23:03 | Aus_KF462 | 2010528 | -- | 13.54703 | 3.425365 | 1.613252 | 42.95045 | 2.111445 | 0.1183499 | 0.5254219 | 0.2675801 | -- | 6.77409 | 6.347594866 | 4.909125836 | 6.695673 | 524
2024-01-28 | 2024-01-28 23:05 | Aus_KF463 | 2010529 | -- | 13.48824 | 3.312838 | 1.579994 | 42.90062 | 2.094097 | 0.04441614 | 0.5118071 | 0.2660134 | -- | 5.815334 | 6.105670852 | 4.807921742 | 17.5347 | 524
2024-01-28 | 2024-01-28 23:10 | Aus_HM463 | 2010530 | -- | -- | -- | -- | -- | -- | 1.68 | -- | -- | -- | -- | -- | -- | #VALUE! | 524
2024-01-28 | 2024-01-28 23:32 | Aus_HM462 | 2010534 | -- | -- | -- | -- | -- | -- | 1.51 | -- | -- | -- | -- | -- | -- | #VALUE! | 524
2024-01-28 | 2024-01-28 23:41 | Aus_CLK463 | 2010535 | 2.597669 | 20.50257 | 5.048056 | 2.378852 | 65.85593 | 3.040929 | 1.599717 | 0.7325383 | 0.3920036 | 64.39025 | 2.227307 | 9.352330816 | 7.238846636 | 0.7059048 | 524
2024-01-29 | 2024-01-29 00:01 | Aus_RM323 | 2010537 | -- | 13.40699 | 3.311914 | 1.563702 | 42.9747 | 2.114285 | 0.02031054 | 0.5098992 | 0.2645311 | -- | 4.866778 | 6.130788316 | 4.758345186 | 38.17167 | 524
2024-01-29 | 2024-01-29 00:37 | Man_CLK462 | 2010540 | 1.458819 | 20.84653 | 5.148799 | 2.431553 | 65.32534 | 3.067876 | 1.562434 | 0.6951672 | 0.3780607 | 63.50023 | 7.382468 | 9.530129674 | 7.399215779 | 0.6908784 | 524
2024-01-29 | 2024-01-29 00:41 | Aus_CLK463 | 2010541 | 2.185823 | 20.58803 | 5.104597 | 2.39914 | 65.45935 | 3.037356 | 1.660658 | 0.7432589 | 0.3956142 | 63.39405 | 4.488702 | 9.46783717 | 7.30058302 | 0.6882999 | 524
2024-01-29 | 2024-01-29 01:01 | Aus_RM323 | 2010547 | -- | 13.56015 | 3.381413 | 1.585109 | 42.73971 | 2.121043 | 0.02615869 | 0.5059 | 0.2670198 | -- | 7.281033 | 6.278740022 | 4.823486687 | 29.63049 | 524
2024-01-29 | 2024-01-29 01:41 | Aus_CLK463 | 2010553 | 1.779321 | 20.58774 | 5.165859 | 2.440017 | 65.69095 | 3.051712 | 1.605644 | 0.7136003 | 0.3944369 | 65.52395 | 4.129504 | 9.561017586 | 7.424971731 | 0.6952165 | 524
2024-01-29 | 2024-01-29 02:01 | Aus_RM323 | 2010556 | -- | 13.27541 | 3.280287 | 1.54569 | 42.95267 | 2.092558 | 0.01543696 | 0.4987897 | 0.2601333 | -- | 3.623071 | 6.07745307 | 4.70353467 | 49.24271 | 524
2024-01-29 | 2024-01-29 02:32 | Man_CLK462 | 2010558 | 1.600189 | 20.65085 | 5.086998 | 2.401186 | 65.28312 | 3.050514 | 1.815541 | 0.7728857 | 0.3876645 | 64.6986 | 5.483227 | 9.417737988 | 7.306808998 | 0.6378194 | 524
2024-01-29 | 2024-01-29 02:41 | Aus_CLK463 | 2010559 | 1.705409 | 20.52 | 5.1 | 2.44 | 65.35 | 3.01 | 1.71 | 0.75 | 0.4 | 65.39413 | 9.511608064 | 9.38652 | 7.42492 | 0.6751035 | 524
2024-01-29 | 2024-01-29 03:03 | Aus_KF462 | 2010563 | -- | 13.54943 | 3.43475 | 1.617433 | 42.88163 | 2.111223 | 0.1200284 | 0.5251566 | 0.2607076 | -- | 7.058163 | 6.365390864 | 4.921848619 | 6.526278 | 524
2024-01-29 | 2024-01-29 03:04 | Aus_RM323 | 2010564 | -- | 13.27509 | 3.273032 | 1.511865 | 43.24076 | 2.102298 | 0.03948329 | 0.5018116 | 0.2543435 | -- | 2.662289 | 6.11545922 | 4.600605195 | 19.12857 | 524
2024-01-29 | 2024-01-29 03:05 | Aus_KF463 | 2010565 | -- | 13.50189 | 3.334296 | 1.573956 | 42.95853 | 2.118281 | 0.0385161 | 0.5084627 | 0.2680811 | -- | 5.857116 | 6.172750848 | 4.789548108 | 20.2161 | 524
2024-01-29 | 2024-01-29 04:01 | Aus_RM323 | 2010569 | -- | 12.86259 | 3.144958 | 1.478599 | 43.46712 | 2.1057 | 0.02769768 | 0.4845426 | 0.2428177 | -- | -2.265555 | 5.832349192 | 4.499376757 | 26.20038 | 524
2024-01-29 | 2024-01-29 04:34 | Man_CLK462 | 2010576 | 1.559198 | 20.66686 | 5.046965 | 2.397202 | 65.91502 | 3.189662 | 1.484158 | 0.6811722 | 0.3684309 | 67.59091 | 3.473065 | 9.318391466 | 7.294685686 | 0.7109187 | 524
2024-01-29 | 2024-01-29 04:41 | Aus_CLK463 | 2010577 | 2.186323 | 20.43 | 5.07 | 2.39 | 65.68 | 3.04 | 1.75 | 0.78 | 0.41 | 65.7368 | 8.992261448 | 9.39162 | 7.27277 | 0.6816355 | 524
2024-01-29 | 2024-01-29 05:01 | Aus_RM323 | 2010580 | -- | 12.86288 | 3.189274 | 1.489491 | 43.57107 | 2.091831 | 0.01987647 | 0.4805854 | 0.2559989 | -- | -2.345961 | 5.931357328 | 4.532521113 | 37.19624 | 524
2024-01-29 | 2024-01-29 05:41 | Aus_CLK463 | 2010584 | 2.219567 | 20.4 | 5.04 | 2.38 | 65.55 | 3.03 | 1.67 | 0.76 | 0.4 | 65.51607 | 9.062804536 | 9.32904 | 7.24234 | 0.6963698 | 524
2024-01-29 | 2024-01-29 06:01 | Aus_RM323 | 2010586 | -- | 13.12177 | 3.187369 | 1.50442 | 43.34991 | 2.088795 | 0.0182998 | 0.4901804 | 0.2621729 | -- | 0.5662754 | 5.90104921 | 4.57795006 | 41.28255 | 524
2024-01-29 | 2024-01-29 06:36 | Man_CLK462 | 2010590 | 1.335148 | 20.68128 | 5.078835 | 2.41953 | 65.53514 | 3.080276 | 1.738971 | 0.7416062 | 0.3876542 | 66.6009 | 4.949363 | 9.36506799 | 7.36262979 | 0.6505877 | 524
2024-01-29 | 2024-01-29 06:41 | Aus_CLK463 | 2010591 | 2.289284 | 20.52 | 5.11 | 2.39 | 65.74 | 3.05 | 1.61 | 0.75 | 0.4 | 64.60918 | 10.09187 | 9.49762 | 7.27277 | 0.7170353 | 524
2024-01-29 | 2024-01-29 07:01 | Aus_RM323 | 2010595 | -- | 13.68997 | 3.334968 | 1.581463 | 42.90274 | 2.083137 | 0.02352145 | 0.5126607 | 0.2561206 | -- | 7.657531 | 6.161829804 | 4.812391909 | 32.5994 | 524
2024-01-29 | 2024-01-29 07:03 | Aus_KF462 | 2010596 | -- | 13.41796 | 3.403656 | 1.605614 | 42.91295 | 2.096934 | 0.1274875 | 0.5291548 | 0.2567876 | -- | 5.660937 | 6.302989512 | 4.885883402 | 6.131451 | 524
2024-01-29 | 2024-01-29 07:05 | Aus_KF463 | 2010597 | -- | 13.51248 | 3.336004 | 1.577219 | 42.97539 | 2.083552 | 0.04436232 | 0.5054838 | 0.2523734 | -- | 5.908591 | 6.171756052 | 4.799477417 | 17.03793 | 524
2024-01-29 | 2024-01-29 07:06 | Aus_HM462 | 2010598 | -- | -- | -- | -- | -- | -- | 1.61 | -- | -- | -- | -- | -- | -- | #VALUE! | 524
2024-01-29 | 2024-01-29 07:10 | Aus_HM463 | 2010599 | -- | -- | -- | -- | -- | -- | 1.68 | -- | -- | -- | -- | -- | -- | #VALUE! | 524
2024-01-29 | 2024-01-29 07:41 | Aus_CLK463 | 2010603 | 2.155096 | 20.73 | 5.17 | 2.43 | 65.26 | 3.02 | 1.55 | 0.72 | 0.39 | 61.1451 | 13.3201 | 9.58894 | 7.39449 | 0.7199947 | 524
2024-01-29 | 2024-01-29 08:01 | Aus_RM323 | 2010604 | -- | 13.65 | 3.44 | 1.6 | 42.65 | 2.08 | 0.04 | 0.52 | 0.27 | -- | 8.642282888 | 6.4088 | 4.8688 | 19.77351 | 524
2024-01-29 | 2024-01-29 08:24 | Aus_HM461 | 2010605 | -- | -- | -- | -- | -- | -- | -- | -- | -- | -- | -- | -- | -- | #VALUE! | 524
2024-01-29 | 2024-01-29 08:24 | Aus_HM461 | 2010606 | -- | -- | -- | -- | -- | -- | -- | -- | -- | -- | -- | -- | -- | #VALUE! | 524
2024-01-29 | 2024-01-29 08:25 | Aus_HM461 | 2010607 | -- | -- | -- | -- | -- | -- | -- | -- | -- | -- | -- | -- | -- | #VALUE! | 524
2024-01-29 | 2024-01-29 08:33 | Man_CLK462 | 2010610 | 1.420159 | 20.65818 | 5.176283 | 2.454767 | 65.71872 | 3.152751 | 1.625546 | 0.7088134 | 0.4006652 | 66.47269 | 4.718775 | 9.563684186 | 7.469855981 | 0.6891425 | 524
2024-01-29 | 2024-01-29 08:41 | Aus_CLK463 | 2010611 | 2.484554 | 20.60117 | 5.141487 | 2.410592 | 65.3746 | 3.034743 | 1.564403 | 0.744827 | 0.3883503 | 61.46882904 | 5.061308 | 9.546218886 | 7.335431456 | 0.7255116 | 524
2024-01-29 | 2024-01-29 09:01 | Aus_RM323 | 2010613 | -- | 13.48066 | 3.339422 | 1.567395 | 42.99202 | 2.059703 | 0.02653455 | 0.5135501 | 0.2782128 | -- | 5.590576 | 6.19743596 | 4.769582985 | 30.00044 | 524
2024-01-29 | 2024-01-29 09:41 | Aus_CLK463 | 2010621 | 2.268514 | 20.45895 | 5.076228 | 2.388147 | 65.23001 | 3.042163 | 1.937561 | 0.7961075 | 0.4102371 | 63.31108 | 3.927263 | 9.411259476 | 7.267131321 | 0.6228844 | 524
2024-01-29 | 2024-01-29 10:01 | Aus_RM323 | 2010622 | -- | 13.51632 | 3.39049 | 1.649251 | 43.06899 | 2.046927 | 0.03227832 | 0.4986751 | 0.2595743 | -- | 6.008002 | 6.194265808 | 5.018670793 | 23.52473 | 524
2024-01-29 | 2024-01-29 10:28 | Aus_RM323 | 2010623 | -- | 11.69346 | 2.791381 | 1.332592 | 44.35314 | 2.010686 | 0.01639295 | 0.4178031 | 0.2435845 | -- | -16.99116 | 5.142413986 | 4.055077456 | 40.86389 | 524
2024-01-29 | 2024-01-29 10:41 | Aus_CLK463 | 2010624 | 1.712832 | 20.59187 | 5.141595 | 2.435729 | 65.52829 | 3.037677 | 1.722715 | 0.7334946 | 0.4051856 | 65.27019 | 4.536982 | 9.503973282 | 7.411923347 | 0.6658506 | 524
2024-01-29 | 2024-01-29 11:01 | Aus_RM323 | 2010626 | -- | 12.53326 | 3.0798 | 1.388703 | 43.82944 | 1.987754 | 0.0707609 | 0.4941882 | 0.254215 | -- | -6.637885 | 5.811784524 | 4.225823229 | 10.57936 | 524
2024-01-29 | 2024-01-29 11:03 | Aus_KF462 | 2010632 | -- | 13.52547 | 3.437383 | 1.607567 | 42.93615 | 2.07984 | 0.1461035 | 0.5258945 | 0.2617564 | -- | 6.687357 | 6.389061586 | 4.891826381 | 5.375094 | 524
2024-01-29 | 2024-01-29 11:05 | Aus_KF463 | 2010636 | -- | 13.55672 | 3.353513 | 1.580197 | 42.81525 | 2.090747 | 0.04292001 | 0.5033918 | 0.2703237 | -- | 6.87284 | 6.213116126 | 4.808539471 | 18.10865 | 524
2024-01-29 | 2024-01-29 11:30 | Aus_RM323 | 2010644 | -- | 9.030068 | 2.030779 | 0.9769047 | 46.55909 | 1.965857 | 0.02688908 | 0.3179132 | 0.2038199 | -- | -50.91082 | 3.728642 | 2.972721 | 19.84292 | 524
2024-01-29 | 2024-01-29 12:01 | Aus_RM323 | 2010647 | -- | 13.7656 | 3.424861 | 1.588289 | 42.67776 | 2.153636 | 0.04355822 | 0.4940265 | 0.2634975 | -- | 9.461879 | 6.388496662 | 4.833163427 | 17.45813 | 624
2024-01-29 | 2024-01-29 12:26 | Aus_RM323 | 2010654 | -- | 15.97019 | 4.04778 | 1.857129 | 41.05967 | 2.118446 | 0.05369605 | 0.5860345 | 0.2878263 | -- | 36.83875 | 7.584354732 | 5.651243547 | 16.20495 | 624
2024-01-29 | 2024-01-29 12:41 | Aus_CLK463 | 2010656 | 1.513161 | 20.70746 | 4.9897 | 2.390462 | 65.64709 | 3.029074 | 1.724756 | 0.7592895 | 0.4055282 | 66.77336 | 4.347606 | 9.178043296 | 7.274175866 | 0.6780472 | 624
2024-01-29 | 2024-01-29 12:43 | Man_CLK462 | 2010657 | 1.6162 | 20.45348 | 5.263724 | 2.441187 | 65.45592 | 3.152135 | 1.858624 | 0.7149885 | 0.3690766 | 65.59246 | 4.193872 | 9.818380196 | 7.428532041 | 0.5836192 | 624
2024-01-29 | 2024-01-29 13:01 | Aus_RM323 | 2010658 | -- | 15.8953 | 4.018003 | 1.842997 | 41.16739 | 2.140631 | 0.05199372 | 0.5832582 | 0.2829257 | -- | 35.69768 | 7.529357026 | 5.608239871 | 16.56845 | 624
2024-01-29 | 2024-01-29 14:01 | Aus_RM323 | 2010671 | -- | 12.02693 | 3.010721 | 1.323719 | 41.90858 | 2.048626 | 1.395393 | 0.4372203 | 0.2517786 | -- | -5.513473 | 5.738678102 | 4.028076917 | 0.4994851 | 624
2024-01-29 | 2024-01-29 14:30 | Man_CLK462 | 2010676 | 1.416538 | 20.54646 | 5.208449 | 2.465765 | 65.57724 | 3.18779 | 1.672367 | 0.6663253 | 0.3943843 | 66.52871751 | 4.367325 | 9.63031547 | 7.503322895 | 0.6433805 | 624
2024-01-29 | 2024-01-29 14:41 | Aus_CLK463 | 2010677 | 1.851297 | 20.61323 | 5.14378 | 2.426992 | 65.28166 | 3.025028 | 1.667831 | 0.7616797 | 0.4078802 | 63.53795 | 5.479776 | 9.524546536 | 7.385336656 | 0.7042291 | 624
2024-01-29 | 2024-01-29 15:01 | Aus_RM323 | 2010679 | -- | 12.6791 | 3.18398 | 1.4572 | 42.59187 | 2.12292 | 0.3403902 | 0.4413077 | 0.2385719 | -- | -0.9809337 | 5.9719646 | 4.4342596 | 2.007742 | 624
2024-01-29 | 2024-01-29 15:03 | Aus_KF462 | 2010680 | -- | 13.286 | 3.416738 | 1.601028 | 42.59243 | 2.081018 | 0.1372509 | 0.513585 | 0.2510413 | -- | 5.571745 | 6.345416324 | 4.871928204 | 5.54472 | 624
2024-01-29 | 2024-01-29 15:05 | Aus_KF463 | 2010681 | -- | 13.4173 | 3.30351 | 1.562439 | 42.7482 | 2.091967 | 0.03716548 | 0.501498 | 0.2532291 | -- | 5.607112 | 6.110654712 | 4.754501877 | 20.27564 | 624
2024-01-29 | 2024-01-29 15:06 | Aus_HM463 | 2010682 | -- | -- | -- | -- | -- | -- | 1.59 | -- | -- | -- | -- | -- | -- | #VALUE! | 624
2024-01-29 | 2024-01-29 16:01 | Aus_RM323 | 2010688 | -- | 13.87824 | 3.451165 | 1.587784 | 42.26883 | 2.122342 | 0.1078573 | 0.4832398 | 0.2598756 | -- | 11.81929 | 6.459056722 | 4.831626712 | 6.922028 | 624
2024-01-29 | 2024-01-29 16:18 | Aus_HM462 | 2010689 | -- | -- | -- | -- | -- | -- | 2.85 | -- | -- | -- | -- | -- | -- | #VALUE! | 624
2024-01-29 | 2024-01-29 16:31 | Man_CLK462 | 2010690 | 1.576624 | 20.8761 | 5.016847 | 2.384465 | 66.92953 | 3.186907 | 1.013796 | 0.4741117 | 0.3448014 | 70.28035723 | 1.990516 | 9.26012977 | 7.255926995 | 0.836859 | 624
2024-01-29 | 2024-01-29 16:41 | Aus_CLK463 | 2010698 | 1.7067 | 20.5375 | 5.11486 | 2.424989 | 65.58894 | 3.025075 | 1.56153 | 0.7278756 | 0.3970542 | 66.15023529 | 3.736029 | 9.451297612 | 7.379241527 | 0.7247998 | 624
2024-01-29 | 2024-01-29 17:01 | Aus_RM323 | 2010705 | -- | 14.03905 | 3.459456 | 1.616898 | 42.54234 | 2.103045 | 0.06678306 | 0.4924463 | 0.2664484 | -- | 12.43576 | 6.431766984 | 4.920220614 | 11.42367 | 624
2024-01-29 | 2024-01-29 18:01 | Aus_RM323 | 2010708 | -- | 13.24669 | 3.29561 | 1.54116 | 42.81638 | 2.146751 | 0.06656852 | 0.4636092 | 0.2613265 | -- | 3.867406 | 6.12572378 | 4.68974988 | 10.99253 | 624
2024-01-29 | 2024-01-29 18:41 | Aus_CLK463 | 2010710 | 1.883242 | 20.4207 | 5.058331 | 2.393304 | 65.75018 | 3.024945 | 1.662033 | 0.7509362 | 0.401881 | 67.40069222 | 1.91563 | 9.355106782 | 7.282824072 | 0.6965269 | 624
2024-01-29 | 2024-01-29 18:41 | Man_CLK462 | 2010711 | 1.549192 | 20.12033 | 5.279644 | 2.425795 | 64.05811 | 3.00687 | 2.779044 | 0.9093048 | 0.4194281 | 62.62176 | 5.685616 | 9.88661146 | 7.381694185 | 0.4732109 | 624
2024-01-29 | 2024-01-29 19:01 | Aus_RM323 | 2010713 | -- | 13.12804 | 3.286086 | 1.510047 | 43.05457 | 2.149329 | 0.0635966 | 0.4563886 | 0.2647614 | -- | 2.033611 | 6.153128376 | 4.595073021 | 11.47928 | 624
2024-01-29 | 2024-01-29 19:03 | Aus_KF462 | 2010714 | -- | 13.29201 | 3.401946 | 1.583817 | 42.69485 | 2.090259 | 0.1194863 | 0.5100313 | 0.2572735 | -- | 5.215352 | 6.335338536 | 4.819555131 | 6.41107 | 624
2024-01-29 | 2024-01-29 19:05 | Aus_KF463 | 2010715 | -- | 13.38412 | 3.331691 | 1.552809 | 42.64265 | 2.059564 | 0.03883246 | 0.4985404 | 0.2599773 | -- | 5.778345 | 6.201628322 | 4.725197787 | 19.56467 | 624
2024-01-29 | 2024-01-29 20:01 | Aus_RM323 | 2010723 | -- | 13.52425 | 3.350123 | 1.563467 | 42.59323 | 2.151451 | 0.05182168 | 0.4614173 | 0.2662367 | -- | 7.240214 | 6.232439786 | 4.757630081 | 14.20693 | 624
2024-01-29 | 2024-01-29 20:34 | Man_CLK462 | 2010729 | 1.515625 | 20.37182 | 5.18653 | 2.437354 | 64.94954 | 3.059793 | 2.043414 | 0.7324171 | 0.383171 | 65.08511 | 4.651377 | 9.620301532 | 7.416868222 | 0.5470002 | 624
2024-01-29 | 2024-01-29 20:41 | Aus_CLK463 | 2010731 | 1.742849 | 20.36614 | 5.062571 | 2.418642 | 66.10879 | 3.042123 | 1.515474 | 0.693758 | 0.392435 | 69.78207 | 0.3938632 | 9.323470886 | 7.359927606 | 0.723734 | 624
2024-01-29 | 2024-01-29 21:01 | Aus_RM323 | 2010733 | -- | 13.30067 | 3.296339 | 1.533716 | 42.74377 | 2.103669 | 0.03972249 | 0.4527723 | 0.2664133 | -- | 4.550319 | 6.140250878 | 4.667097788 | 18.35477 | 624
2024-01-29 | 2024-01-29 22:01 | Aus_RM323 | 2010735 | -- | 14.00971 | 3.526155 | 1.621613 | 42.3516 | 2.126118 | 0.049561 | 0.4862571 | 0.269879 | -- | 13.11234 | 6.600541554 | 4.934568359 | 15.37634 | 624
2024-01-29 | 2024-01-29 22:36 | Man_CLK462 | 2010736 | 1.991163 | 20.35839 | 5.168284 | 2.406748 | 65.48321 | 3.087823 | 1.828618 | 0.7657586 | 0.3977641 | 65.59018 | 2.771396 | 9.623734984 | 7.323734164 | 0.6370677 | 624
2024-01-29 | 2024-01-29 22:41 | Aus_CLK463 | 2010737 | 1.724452 | 20.43199 | 5.083371 | 2.41786 | 65.82676 | 3.04561 | 1.62168 | 0.7142577 | 0.397726 | 68.06974569 | 1.930934 | 9.37991403 | 7.35754798 | 0.6913039 | 624
2024-01-29 | 2024-01-29 23:01 | Aus_RM323 | 2010738 | -- | 13.53292 | 3.318273 | 1.551318 | 42.86774 | 2.108527 | 0.0605952 | 0.4684213 | 0.2738057 | -- | 6.297191 | 6.168593394 | 4.720660674 | 12.40947 | 624
2024-01-29 | 2024-01-29 23:03 | Aus_KF462 | 2010739 | -- | 13.30264 | 3.413488 | 1.586878 | 42.69187 | 2.101844 | 0.1150688 | 0.5261275 | 0.2588609 | -- | 5.377724 | 6.360745624 | 4.828869754 | 6.794041 | 624
2024-01-29 | 2024-01-29 23:05 | Aus_KF463 | 2010740 | -- | 13.28689 | 3.329113 | 1.540405 | 42.86047 | 2.058689 | 0.04850857 | 0.4982358 | 0.2644503 | -- | 4.246717 | 6.21578419 | 4.687452415 | 15.7757 | 624
2024-01-29 | 2024-01-29 23:06 | Aus_HM463 | 2010741 | -- | -- | -- | -- | -- | -- | 1.65 | -- | -- | -- | -- | -- | -- | #VALUE! | 624
2024-01-29 | 2024-01-29 23:17 | Aus_HM462 | 2010742 | -- | -- | -- | -- | -- | -- | 1.43 | -- | -- | -- | -- | -- | -- | #VALUE! | 624
2024-01-30 | 2024-01-30 00:01 | Aus_RM323 | 2010749 | -- | 13.03524 | 3.213617 | 1.48222 | 43.13718 | 2.13029 | 0.1687979 | 0.449425 | 0.2619928 | -- | 0.5844849 | 6.00816881 | 4.51039546 | 4.268682 | 624
2024-01-30 | 2024-01-30 00:37 | Man_CLK462 | 2010752 | 1.863885 | 20.44517 | 5.166962 | 2.434362 | 65.91985 | 3.151943 | 1.486251 | 0.6858845 | 0.379004 | 67.19575 | 2.19984 | 9.573508796 | 7.407763566 | 0.7217952 | 624
2024-01-30 | 2024-01-30 00:41 | Aus_CLK463 | 2010753 | 1.959727 | 20.41734 | 4.989021 | 2.363765 | 65.85313 | 3.032194 | 1.683808 | 0.7306854 | 0.3955464 | 68.04183 | 1.187423 | 9.22141527 | 7.192936895 | 0.6724296 | 624
2024-01-30 | 2024-01-30 01:01 | Aus_RM323 | 2010759 | -- | 13.78848 | 3.418194 | 1.588338 | 42.7135 | 2.100691 | 0.0954527 | 0.4717091 | 0.2681917 | -- | 9.515158 | 6.370746204 | 4.833312534 | 7.831191 | 624
2024-01-30 | 2024-01-30 02:01 | Aus_RM323 | 2010768 | -- | 13.80498 | 3.437103 | 1.601677 | 42.47597 | 2.10751 | 0.06841379 | 0.4817404 | 0.2768716 | -- | 10.49678 | 6.398285466 | 4.873903111 | 11.21478 | 624
2024-01-30 | 2024-01-30 02:34 | Man_CLK462 | 2010769 | 1.76867 | 20.35573 | 5.186265 | 2.43727 | 65.63324 | 3.13371 | 1.738352 | 0.757987 | 0.4029147 | 66.9624921 | 2.411808 | 9.61974141 | 7.41661261 | 0.6701665 | 624
2024-01-30 | 2024-01-30 02:41 | Aus_CLK463 | 2010770 | 2 | 20.53096 | 5.056815 | 2.383527 | 65.39967 | 3.024264 | 1.801398 | 0.7715591 | 0.4091291 | 64.68463379 | 3.922157 | 9.367632066 | 7.253072661 | 0.6575751 | 624
2024-01-30 | 2024-01-30 03:01 | Aus_RM323 | 2010771 | -- | 13.14101 | 3.240089 | 1.513359 | 43.08143 | 2.138595 | 0.08148845 | 0.4539607 | 0.2614683 | -- | 1.833125 | 6.025632422 | 4.605151437 | 8.881357 | 624
2024-01-30 | 2024-01-30 03:03 | Aus_KF462 | 2010773 | -- | 13.25922 | 3.389845 | 1.588092 | 42.69338 | 2.080626 | 0.1246163 | 0.5211588 | 0.2584946 | -- | 4.881141 | 6.296037586 | 4.832563956 | 6.235788 | 624
2024-01-30 | 2024-01-30 03:05 | Aus_KF463 | 2010774 | -- | 13.20861 | 3.289111 | 1.551257 | 42.81266 | 2.074929 | 0.06616881 | 0.4939329 | 0.2549423 | -- | 3.529281 | 6.091417306 | 4.720475051 | 11.32446 | 624
2024-01-30 | 2024-01-30 04:25 | Man_CLK462 | 2010781 | 1.586956 | 20.46448 | 5.159384 | 2.43601 | 65.66938 | 3.147176 | 1.611531 | 0.7192659 | 0.3862129 | 67.20526 | 3.09852 | 9.55063868 | 7.41277843 | 0.6890841 | 624
2024-01-30 | 2024-01-30 06:01 | Aus_RM362 | 2010794 | -- | 13.85902 | 3.509628 | 1.634803 | 42.34338 | 2.101729 | 0.0812254 | 0.5419067 | 0.2608883 | -- | 11.77205 | 6.534427524 | 4.974705529 | 9.822386 | 624
2024-01-30 | 2024-01-30 06:29 | Man_CLK462 | 2010799 | 1.7754 | 20.27691 | 5.199945 | 2.453377 | 65.68482 | 3.122953 | 1.704617 | 0.7677271 | 0.3969519 | 67.6291732 | 1.662218 | 9.628740366 | 7.465626211 | 0.6837787 | 624
2024-01-30 | 2024-01-30 07:01 | Aus_RM362 | 2010802 | -- | 13.449 | 3.405952 | 1.564636 | 42.77765 | 2.110707 | 0.07429004 | 0.5147805 | 0.2535054 | -- | 6.310853 | 6.378408688 | 4.761187348 | 10.30037 | 624
2024-01-30 | 2024-01-30 07:03 | Aus_KF462 | 2010804 | -- | 13.25674 | 3.372869 | 1.580893 | 42.80624 | 2.082162 | 0.1019811 | 0.5224692 | 0.2494996 | -- | 4.419399 | 6.263231894 | 4.810657399 | 7.516977 | 624
2024-01-30 | 2024-01-30 07:58 | Aus_HM462 | 2010809 | -- | -- | -- | -- | -- | -- | 1.43 | -- | -- | -- | -- | -- | -- | #VALUE! | 624
2024-01-30 | 2024-01-30 08:01 | Aus_RM362 | 2010810 | -- | 12.77715 | 3.137002 | 1.451502 | 43.27615 | 2.123094 | 0.08185378 | 0.482298 | 0.2378006 | -- | -2.48343 | 5.857113916 | 4.416920586 | 8.763259 | 624
2024-01-30 | 2024-01-30 08:36 | Man_CLK462 | 2010812 | 2.089172 | 20.21354 | 5.207112 | 2.425236 | 65.58994 | 3.091209 | 1.787135 | 0.7770837 | 0.3901927 | 66.43926 | 1.414565 | 9.695347488 | 7.379993148 | 0.6517819 | 624
2024-01-30 | 2024-01-30 09:01 | Aus_RM362 | 2010813 | -- | 12.83852 | 3.150644 | 1.476641 | 43.27431 | 2.125452 | 0.06786194 | 0.4826583 | 0.2424857 | -- | -1.853712 | 5.850730028 | 4.493418563 | 10.66368 | 624
2024-01-30 | 2024-01-30 09:41 | Aus_CLK463 | 2010822 | 1.792877 | 20.46489 | 5.000601 | 2.386292 | 65.80746 | 3.070336 | 1.730452 | 0.7510761 | 0.4074839 | 68.06377 | 1.819623 | 9.213986586 | 7.261486556 | 0.6732341 | 624
2024-01-30 | 2024-01-30 09:42 | Man_CLK462 | 2010825 | 1.882586 | 20.31627 | 5.23145 | 2.438014 | 65.62425 | 3.162629 | 1.595003 | 0.7199364 | 0.3809206 | 66.45742 | 2.329847 | 9.738222812 | 7.418876602 | 0.6923011 | 624
2024-01-30 | 2024-01-30 10:01 | Aus_RM362 | 2010829 | -- | 13.4669 | 3.327097 | 1.552187 | 43.05143 | 2.121035 | 0.04776436 | 0.5075742 | 0.2501244 | -- | 5.210906 | 6.190506646 | 4.723305041 | 15.80089 | 624
2024-01-30 | 2024-01-30 10:32 | Man_CLK462 | 2010830 | 1.693789 | 20.37923 | 5.201025 | 2.445857 | 65.88252 | 3.151105 | 1.544568 | 0.6931165 | 0.371641 | 67.99211 | 1.932407 | 9.644326206 | 7.442742851 | 0.6923769 | 624
2024-01-30 | 2024-01-30 10:41 | Aus_CLK463 | 2010831 | 1.64 | 20.51 | 5.02 | 2.41 | 65.9 | 3.08 | 1.71 | 0.75 | 0.44 | 68.5558 | 2.046968144 | 9.22528 | 7.33363 | 0.7052864 | 624
2024-01-30 | 2024-01-30 11:01 | Aus_RM362 | 2010833 | -- | 13.56693 | 3.330462 | 1.544629 | 43.17586 | 2.143267 | 0.1066006 | 0.5076338 | 0.2552253 | -- | 5.697964 | 6.212212032 | 4.700306047 | 7.142096 | 624
2024-01-30 | 2024-01-30 11:03 | Aus_KF462 | 2010834 | -- | 13.43427 | 3.396312 | 1.582343 | 43.13377 | 2.099098 | 0.1092369 | 0.5150794 | 0.2513945 | -- | 5.060712 | 6.322902444 | 4.815069749 | 6.982489 | 624
2024-01-30 | 2024-01-30 11:05 | Aus_KF463 | 2010835 | -- | 13.43406 | 3.310679 | 1.54156 | 43.15028 | 2.098496 | 0.08497378 | 0.4888317 | 0.2452623 | -- | 4.530212 | 6.16497983 | 4.69096708 | 8.620241 | 624
2024-01-30 | 2024-01-30 11:46 | Aus_CLK463 | 2010848 | 1.918431 | 20.74164 | 4.965501 | 2.339158 | 65.6551 | 3.026725 | 2.081757 | 0.7812689 | 0.4170273 | 65.13228 | 4.438981 | 9.200722314 | 7.118057794 | 0.5778818 | 624
2024-01-30 | 2024-01-30 12:01 | Aus_RM323 | 2010850 | -- | 14.08772 | 3.53611 | 1.629097 | 42.33772 | 2.10879 | 0.09678182 | 0.4966377 | 0.2759258 | -- | 13.88441 | 6.614259376 | 4.957342171 | 8.045971 | 624
2024-01-30 | 2024-01-30 12:03 | Aus_RM362 | 2010851 | -- | 13.46102 | 3.322728 | 1.544301 | 42.71056 | 2.094617 | 0.1936125 | 0.5101218 | 0.27823 | -- | 6.176553 | 6.192271908 | 4.699307943 | 4.096598 | 624
2024-01-30 | 2024-01-30 12:41 | Aus_CLK463 | 2010860 | 1.980401 | 20.52197 | 5.004121 | 2.376428 | 65.70652 | 3.057392 | 1.862927 | 0.7362794 | 0.4067053 | 66.44608 | 2.627738 | 9.240004474 | 7.231470404 | 0.6180606 | 624
2024-01-30 | 2024-01-30 12:42 | Man_CLK462 | 2010861 | 1.650217 | 20.47278 | 5.223566 | 2.446473 | 65.86124 | 3.152332 | 1.653622 | 0.727102 | 0.3916771 | 67.21957 | 2.917236 | 9.703017584 | 7.444617339 | 0.679841 | 624
2024-01-30 | 2024-01-30 13:01 | Aus_RM323 | 2010868 | -- | 13.57746 | 3.357727 | 1.566928 | 42.76958 | 2.129772 | 0.06906642 | 0.4748268 | 0.2697019 | -- | 7.198515 | 6.246734374 | 4.768161904 | 10.88967 | 624
2024-01-30 | 2024-01-30 13:03 | Aus_RM362 | 2010869 | -- | 14.28661 | 3.541378 | 1.653694 | 42.36284 | 2.103729 | 0.2230905 | 0.5390476 | 0.2758369 | -- | 15.57104 | 6.586601452 | 5.032190842 | 3.651803 | 624
2024-01-30 | 2024-01-30 14:01 | Aus_RM323 | 2010871 | -- | 14.39967 | 3.615297 | 1.671221 | 42.20589 | 2.121279 | 0.06945111 | 0.540867 | 0.2786907 | -- | 17.41896 | 6.752831118 | 5.085525503 | 11.80562 | 624
2024-01-30 | 2024-01-30 14:03 | Aus_RM362 | 2010874 | -- | 13.29699 | 3.311015 | 1.535877 | 43.10392 | 2.126188 | 0.05384623 | 0.4529716 | 0.2725852 | -- | 3.489301 | 6.175485866 | 4.673673711 | 13.69141 | 624
2024-01-30 | 2024-01-30 14:36 | Man_CLK462 | 2010879 | 1.428157 | 20.66591 | 5.105419 | 2.426564 | 65.763 | 3.131986 | 1.654909 | 0.7264249 | 0.3887135 | 67.07804 | 4.259697 | 9.423614062 | 7.384034252 | 0.6766534 | 624
2024-01-30 | 2024-01-30 14:41 | Aus_CLK463 | 2010880 | 1.595439 | 20.71826 | 5.080821 | 2.420943 | 65.829 | 3.078305 | 1.696428 | 0.7070462 | 0.4083517 | 66.44115 | 4.376505 | 9.367940094 | 7.366929549 | 0.6653079 | 624
2024-01-30 | 2024-01-30 15:01 | Aus_RM323 | 2010883 | -- | 13.19773 | 3.221852 | 1.522255 | 43.22622 | 2.159307 | 0.06343892 | 0.4465952 | 0.2696386 | -- | 1.793439 | 5.96225234 | 4.632221965 | 11.47563 | 624
2024-01-30 | 2024-01-30 15:03 | Aus_RM362 | 2010884 | -- | 13.56719 | 3.368627 | 1.561481 | 42.74497 | 2.130514 | 0.06210741 | 0.5079585 | 0.2557538 | -- | 7.235136 | 6.284835698 | 4.751586683 | 12.27406 | 624
2024-01-30 | 2024-01-30 15:05 | Aus_KF462 | 2010885 | -- | 13.34262 | 3.398133 | 1.586103 | 42.87022 | 2.112678 | 0.1092442 | 0.5072206 | 0.2537344 | -- | 5.095172 | 6.321366174 | 4.826511429 | 6.948436 | 624
2024-01-30 | 2024-01-30 15:07 | Aus_KF463 | 2010886 | -- | 13.37158 | 3.338897 | 1.559729 | 42.87457 | 2.105761 | 0.08782128 | 0.4859137 | 0.2602689 | -- | 5.002217 | 6.209015582 | 4.746255347 | 8.532948 | 624
2024-01-30 | 2024-01-30 15:08 | Aus_HM463 | 2010887 | -- | -- | -- | -- | -- | -- | 1.85 | -- | -- | -- | -- | -- | -- | #VALUE! | 624
2024-01-30 | 2024-01-30 16:01 | Aus_RM323 | 2010893 | -- | 12.3047 | 3.02929 | 1.412299 | 43.80246 | 2.200798 | 0.06306687 | 0.4192838 | 0.247804 | -- | -8.751274 | 5.638008592 | 4.297625857 | 10.72805 | 624
2024-01-30 | 2024-01-30 16:03 | Aus_RM362 | 2010894 | -- | 13.90048 | 3.424613 | 1.599374 | 42.69215 | 2.097001 | 0.04452892 | 0.5160798 | 0.2642855 | -- | 10.58841 | 6.369083642 | 4.866895082 | 17.52188 | 624
2024-01-30 | 2024-01-30 16:06 | Aus_HM462 | 2010896 | -- | -- | -- | -- | -- | -- | 1.46 | -- | -- | -- | -- | -- | -- | #VALUE! | 624
2024-01-30 | 2024-01-30 16:33 | Man_CLK462 | 2010904 | 1.529181 | 20.50139 | 5.170743 | 2.440569 | 65.12254 | 3.116553 | 1.952893 | 0.7937135 | 0.4059233 | 64.85094 | 5.157883 | 9.573026202 | 7.426651467 | 0.6141006 | 624
2024-01-30 | 2024-01-30 16:41 | Aus_CLK463 | 2010905 | 1.687917 | 20.53557 | 4.99493 | 2.392019 | 66.31654 | 3.101602 | 1.741855 | 0.712297 | 0.4150359 | 70.05627 | 0.8414725 | 9.189268352 | 7.278913817 | 0.6554739 | 624
2024-01-30 | 2024-01-30 17:01 | Aus_RM323 | 2010909 | -- | 13.30042 | 3.270357 | 1.523824 | 43.2263 | 2.114804 | 0.04819923 | 0.4540917 | 0.2632731 | -- | 2.923891 | 6.088135842 | 4.636996432 | 15.06597 | 624
2024-01-30 | 2024-01-30 17:03 | Aus_RM362 | 2010913 | -- | 13.66681 | 3.367338 | 1.56676 | 42.79577 | 2.110461 | 0.03868433 | 0.4986984 | 0.2649874 | -- | 7.935059 | 6.27248778 | 4.76765068 | 19.81018 | 624
2024-01-30 | 2024-01-30 18:01 | Aus_RM323 | 2010919 | -- | 13.53831 | 3.359072 | 1.573038 | 42.70406 | 2.11969 | 0.04300496 | 0.4640837 | 0.2716255 | -- | 7.076438 | 6.239960504 | 4.786754634 | 17.33403 | 624
2024-01-30 | 2024-01-30 18:03 | Aus_RM362 | 2010920 | -- | 13.25731 | 3.255646 | 1.523028 | 42.99787 | 2.117311 | 0.05504135 | 0.4792794 | 0.2490691 | -- | 3.179257 | 6.050498524 | 4.634574204 | 13.24962 | 624
2024-01-30 | 2024-01-30 18:37 | Man_CLK462 | 2010921 | 1.422561 | 20.42914 | 5.188546 | 2.445513 | 65.48755 | 3.157817 | 2.07661 | 0.7524955 | 0.4080376 | 67.19337 | 3.511057 | 9.611838904 | 7.441696059 | 0.561936 | 624
2024-01-30 | 2024-01-30 18:41 | Aus_CLK463 | 2010922 | 1.889848 | 20.55679 | 4.971869 | 2.368139 | 66.4319 | 3.106265 | 1.738808 | 0.7044565 | 0.4088447 | 69.73163498 | 0.5270485 | 9.168561662 | 7.206246977 | 0.6481906 | 624
2024-01-30 | 2024-01-30 19:01 | Aus_RM323 | 2010926 | -- | 13.51204 | 3.317937 | 1.562387 | 43.09387 | 2.104979 | 0.04732697 | 0.4554693 | 0.2771569 | -- | 5.43337 | 6.148974246 | 4.754343641 | 15.74695 | 624
2024-01-30 | 2024-01-30 19:03 | Aus_RM362 | 2010927 | -- | 13.39289 | 3.283527 | 1.516983 | 43.01724 | 2.111402 | 0.05751678 | 0.4860077 | 0.2522771 | -- | 4.420598 | 6.134611314 | 4.616179269 | 12.8509 | 624
2024-01-30 | 2024-01-30 19:05 | Aus_KF462 | 2010928 | -- | 13.40091 | 3.408669 | 1.595151 | 42.82853 | 2.112434 | 0.101923 | 0.5136868 | 0.2582873 | -- | 5.787686 | 6.333977358 | 4.854044493 | 7.559179 | 624
2024-01-30 | 2024-01-30 19:07 | Aus_KF463 | 2010929 | -- | 13.40905 | 3.304739 | 1.548375 | 43.04445 | 2.133476 | 0.08085239 | 0.4814081 | 0.2670355 | -- | 4.617383 | 6.13770785 | 4.711705125 | 9.328988 | 624
2024-01-30 | 2024-01-30 20:01 | Aus_RM323 | 2010934 | -- | 13.69002 | 3.406652 | 1.579363 | 42.81748 | 2.090636 | 0.04057089 | 0.4675464 | 0.270693 | -- | 8.280842 | 6.355345604 | 4.806001609 | 18.41698 | 624
2024-01-30 | 2024-01-30 20:03 | Aus_RM362 | 2010935 | -- | 13.43144 | 3.287057 | 1.52876 | 43.09981 | 2.120926 | 0.04773122 | 0.4836664 | 0.2539463 | -- | 4.529154 | 6.12403913 | 4.65201668 | 15.48889 | 624
2024-01-30 | 2024-01-30 20:38 | Man_CLK462 | 2010944 | 1.468179 | 20.54378 | 5.126133 | 2.430823 | 65.66627 | 3.158509 | 1.595372 | 0.6948752 | 0.3804548 | 67.30426 | 3.615973 | 9.471299934 | 7.396994389 | 0.6783951 | 624
2024-01-30 | 2024-01-30 20:41 | Aus_CLK463 | 2010945 | 1.50336 | 20.74376 | 5.077432 | 2.421084 | 65.7464 | 3.071244 | 1.669455 | 0.6897545 | 0.4064913 | 66.3085 | 4.832471 | 9.358720672 | 7.367358612 | 0.6658041 | 624
2024-01-30 | 2024-01-30 21:01 | Aus_RM323 | 2010949 | -- | 13.77359 | 3.342567 | 1.585241 | 42.78127 | 2.128464 | 0.04059938 | 0.4637829 | 0.2837516 | -- | 8.792342 | 6.175574778 | 4.823888363 | 18.74019 | 624
2024-01-30 | 2024-01-30 21:03 | Aus_RM362 | 2010950 | -- | 12.96447 | 3.084884 | 1.460026 | 43.45185 | 2.090948 | 0.0502932 | 0.4480869 | 0.240071 | -- | -1.66694 | 5.704578608 | 4.442859118 | 13.74181 | 624
2024-01-30 | 2024-01-30 22:01 | Aus_RM323 | 2010955 | -- | 13.57648 | 3.315639 | 1.575538 | 42.69887 | 2.154804 | 0.0436451 | 0.4647 | 0.2736974 | -- | 7.203233 | 6.120633054 | 4.794362134 | 17.15307 | 624
2024-01-30 | 2024-01-30 22:03 | Aus_RM362 | 2010956 | -- | 12.94201 | 3.126888 | 1.466909 | 43.26193 | 2.117664 | 0.05377069 | 0.4593368 | 0.248132 | -- | -1.056527 | 5.804243172 | 4.463804087 | 13.22459 | 624
2024-01-30 | 2024-01-30 22:25 | Man_CLK462 | 2010959 | 1.585299 | 20.58419 | 5.084837 | 2.403991 | 65.59474 | 3.104698 | 1.630633 | 0.7123463 | 0.3822061 | 66.54495 | 3.94496 | 9.407265278 | 7.315344613 | 0.6742298 | 624
2024-01-30 | 2024-01-30 22:36 | Aus_CLK463 | 2010960 | 1.629883 | 20.53985 | 5.060134 | 2.415535 | 65.63905 | 3.068972 | 1.667405 | 0.696187 | 0.4056102 | 67.03026 | 3.314791 | 9.32226988 | 7.350473005 | 0.6692241 | 624
2024-01-30 | 2024-01-30 23:01 | Aus_RM323 | 2010961 | -- | 13.38598 | 3.292521 | 1.541085 | 43.17403 | 2.152364 | 0.03918335 | 0.4583843 | 0.2648458 | -- | 3.951224 | 6.11766483 | 4.689521655 | 18.6776 | 624
2024-01-30 | 2024-01-30 23:03 | Aus_RM362 | 2010962 | -- | 13.32935 | 3.252984 | 1.505279 | 43.25672 | 2.115294 | 0.05348808 | 0.4698556 | 0.2569818 | -- | 2.971224 | 6.073475532 | 4.580563997 | 13.67532 | 624
2024-01-30 | 2024-01-30 23:05 | Aus_KF462 | 2010963 | -- | 13.40329 | 3.398665 | 1.59414 | 42.80299 | 2.110879 | 0.1054656 | 0.5134688 | 0.2599091 | -- | 5.834801 | 6.30917737 | 4.85096802 | 7.323348 | 624
2024-01-30 | 2024-01-30 23:07 | Aus_KF463 | 2010964 | -- | 13.58838 | 3.33035 | 1.565161 | 42.95435 | 2.127903 | 0.06052559 | 0.4842455 | 0.2664746 | -- | 6.584319 | 6.177175088 | 4.762784923 | 12.48996 | 624
2024-01-30 | 2024-01-30 23:08 | Aus_HM463 | 2010965 | -- | -- | -- | -- | -- | -- | 1.64 | -- | -- | -- | -- | -- | -- | #VALUE! | 624
2024-01-30 | 2024-01-30 23:16 | Aus_HM462 | 2010966 | -- | -- | -- | -- | -- | -- | 1.42 | -- | -- | -- | -- | -- | -- | #VALUE! | 624
2024-01-30 | 2024-01-30 23:58 | Aus_RM362 | 2010973 | -- | 13.28457 | 3.078608 | 1.488981 | 43.30864 | 2.166447 | 0.06018273 | 0.4373482 | 0.2514748 | -- | 1.525311 | 5.638955348 | 4.530969183 | 11.57633 | 624
2024-01-31 | 2024-01-31 00:01 | Aus_RM323 | 2010979 | -- | 13.14795 | 3.227008 | 1.510885 | 43.34152 | 2.123381 | 0.0379915 | 0.4488386 | 0.259988 | -- | 1.025069 | 5.99515378 | 4.597623055 | 18.88472 | 624
2024-01-31 | 2024-01-31 00:29 | Man_CLK462 | 2010982 | 1.654311 | 20.58524 | 5.101719 | 2.400858 | 66.08636 | 3.134874 | 1.600988 | 0.7034971 | 0.3822587 | 68.14847 | 2.526325 | 9.457303614 | 7.305810894 | 0.6820526 | 624
2024-01-31 | 2024-01-31 00:36 | Aus_CLK463 | 2010983 | 2 | 20.42487 | 5.071293 | 2.376175 | 65.93568 | 3.051537 | 1.805273 | 0.7236859 | 0.398041 | 67.58626 | 1.429007 | 9.41843835 | 7.230700525 | 0.6256695 | 624
2024-01-31 | 2024-01-31 01:01 | Aus_RM323 | 2010984 | -- | 13.43847 | 3.272262 | 1.530892 | 43.09399 | 2.118505 | 0.03327819 | 0.4488869 | 0.2653564 | -- | 4.534807 | 6.081225036 | 4.658504356 | 21.76881 | 624
2024-01-31 | 2024-01-31 01:41 | Aus_CLK463 | 2010990 | 2.25378 | 20.24577 | 5.056523 | 2.396093 | 66.27396 | 3.113173 | 1.739506 | 0.674647 | 0.397375 | 69.36217 | -1.203613 | 9.345596594 | 7.291310999 | 0.6248381 | 624
2024-01-31 | 2024-01-31 02:01 | Aus_RM323 | 2010995 | -- | 13.7608 | 3.356802 | 1.565828 | 43.04639 | 2.129362 | 0.04419373 | 0.4632486 | 0.2697133 | -- | 7.919317 | 6.246144324 | 4.764814604 | 16.79585 | 624
2024-01-31 | 2024-01-31 02:27 | Man_CLK462 | 2010996 | 2.111412 | 20.37663 | 5.032436 | 2.360448 | 66.11752 | 3.119667 | 1.8417 | 0.7581307 | 0.3883847 | 68.52313198 | 0.2417654 | 9.342077384 | 7.182843264 | 0.6224462 | 624
2024-01-31 | 2024-01-31 02:36 | Aus_CLK463 | 2010997 | 2.21 | 20.37399 | 5.074898 | 2.397363 | 66.07801 | 3.093254 | 1.800229 | 0.7058895 | 0.4047229 | 67.64295 | 0.5954254 | 9.392141504 | 7.295175609 | 0.6237985 | 624
2024-01-31 | 2024-01-31 03:01 | Aus_RM323 | 2011000 | -- | 13.78891 | 3.362434 | 1.574948 | 42.85746 | 2.116309 | 0.05258658 | 0.4650576 | 0.2856784 | -- | 8.779692 | 6.245638084 | 4.792566764 | 14.53624 | 624
2024-01-31 | 2024-01-31 03:03 | Aus_KF462 | 2011002 | -- | 13.31477 | 3.346154 | 1.582244 | 42.84891 | 2.099349 | 0.09674773 | 0.5100207 | 0.2533717 | -- | 4.6535 | 6.190151252 | 4.814768492 | 7.865729 | 624
2024-01-31 | 2024-01-31 03:05 | Aus_KF463 | 2011003 | -- | 13.33507 | 3.288094 | 1.546603 | 43.0728 | 2.114322 | 0.0576986 | 0.4750333 | 0.2646954 | -- | 3.807786 | 6.096596824 | 4.706312929 | 12.92624 | 624
2024-01-31 | 2024-01-31 03:46 | Aus_CLK463 | 2011007 | 2.253796 | 20.35546 | 5.066314 | 2.379713 | 66.25513 | 3.102484 | 1.721467 | 0.6930646 | 0.3963319 | 68.40945 | -0.1704499 | 9.399257704 | 7.241466659 | 0.6397092 | 624
2024-01-31 | 2024-01-31 03:58 | Man_CLK462 | 2011008 | 1.476804 | 20.70337 | 5.112972 | 2.412183 | 66.08138 | 3.298406 | 1.516595 | 0.6656173 | 0.3781412 | 67.86124931 | 3.626838 | 9.467962164 | 7.340272869 | 0.6952462 | 624
2024-01-31 | 2024-01-31 04:01 | Aus_RM323 | 2011009 | -- | 13.44381 | 3.304739 | 1.538142 | 43.14165 | 2.110826 | 0.07731935 | 0.4555601 | 0.2685458 | -- | 4.606778 | 6.155022086 | 4.680566106 | 9.49596 | 624
2024-01-31 | 2024-01-31 04:46 | Aus_CLK463 | 2011015 | 2.34254 | 20.37275 | 5.093636 | 2.383258 | 66.20267 | 3.191108 | 1.742602 | 0.6987023 | 0.4137532 | 67.51458 | 0.2816587 | 9.465662864 | 7.252254094 | 0.6476036 | 624
2024-01-31 | 2024-01-31 04:59 | Man_CLK462 | 2011016 | 1.443327 | 20.44445 | 5.085922 | 2.437858 | 65.83668 | 3.141867 | 1.7412 | 0.7278089 | 0.3969172 | 69.11416 | 2.042132 | 9.352837564 | 7.418401894 | 0.6498754 | 624
2024-01-31 | 2024-01-31 05:01 | Aus_RM323 | 2011017 | -- | 13.52187 | 3.320879 | 1.549572 | 43.1184 | 2.109743 | 0.1179275 | 0.46332 | 0.2781697 | -- | 5.443662 | 6.178453526 | 4.715347596 | 6.387344 | 624
2024-01-31 | 2024-01-31 05:41 | Aus_CLK463 | 2011023 | 2.514248 | 20.31583 | 5.099675 | 2.397488 | 65.94659 | 3.114404 | 1.743816 | 0.6930786 | 0.3965039 | 66.14473 | 0.6245421 | 9.457589054 | 7.295555984 | 0.6316447 | 624
2024-01-31 | 2024-01-31 06:01 | Aus_RM323 | 2011026 | -- | 13.41711 | 3.3227 | 1.553708 | 42.97605 | 2.110151 | 0.09760076 | 0.459814 | 0.2768911 | -- | 4.993551 | 6.176281064 | 4.727933444 | 7.670124 | 624
2024-01-31 | 2024-01-31 06:38 | Man_CLK462 | 2011030 | 1.27065 | 20.732 | 5.094027 | 2.425429 | 65.56542 | 3.117441 | 1.678158 | 0.7238859 | 0.3820936 | 66.49077 | 5.37594 | 9.395345682 | 7.380580447 | 0.6609015 | 624
2024-01-31 | 2024-01-31 06:41 | Aus_CLK463 | 2011031 | 2.835718 | 20.51977 | 5.135078 | 2.381598 | 65.88953 | 3.054369 | 1.690491 | 0.7068154 | 0.3948996 | 62.83868 | 2.716039 | 9.578292884 | 7.247202714 | 0.6572605 | 624
2024-01-31 | 2024-01-31 07:01 | Aus_RM323 | 2011032 | -- | 13.37047 | 3.307008 | 1.553493 | 43.22075 | 2.151702 | 0.09044438 | 0.4561044 | 0.2669411 | -- | 3.761153 | 6.135061044 | 4.727279199 | 8.100162 | 624
2024-01-31 | 2024-01-31 07:03 | Aus_KF462 | 2011033 | -- | 13.36597 | 3.385131 | 1.586205 | 42.73384 | 2.088185 | 0.1293122 | 0.5093538 | 0.2505645 | -- | 5.649052 | 6.28673829 | 4.826821815 | 5.852515 | 624
2024-01-31 | 2024-01-31 07:05 | Aus_KF463 | 2011036 | -- | 13.37133 | 3.28064 | 1.558834 | 42.98428 | 2.090897 | 0.07091161 | 0.473913 | 0.2630083 | -- | 4.366915 | 6.056148872 | 4.743531862 | 10.47354 | 624
2024-01-31 | 2024-01-31 07:08 | Aus_HM463 | 2011037 | -- | -- | -- | -- | -- | -- | 1.69 | -- | -- | -- | -- | -- | -- | #VALUE! | 624
2024-01-31 | 2024-01-31 07:08 | Aus_HM462 | 2011038 | -- | -- | -- | -- | -- | -- | 1.5 | -- | -- | -- | -- | -- | -- | #VALUE! | 624
2024-01-31 | 2024-01-31 07:41 | Aus_CLK463 | 2011043 | 2.569118 | 20.35669 | 5.080205 | 2.38872 | 66.00336 | 3.084882 | 1.722236 | 0.6852922 | 0.3924609 | 65.98527 | 0.6934723 | 9.42082901 | 7.26887496 | 0.6326825 | 624
2024-01-31 | 2024-01-31 08:01 | Aus_RM323 | 2011044 | -- | 13.96834 | 3.464739 | 1.633178 | 42.41402 | 2.139769 | 0.07835669 | 0.4786062 | 0.2754788 | -- | 12.26605 | 6.418221174 | 4.969760654 | 9.734726 | 624
2024-01-31 | 2024-01-31 08:32 | Man_CLK462 | 2011045 | 1.396204 | 20.71104 | 5.120598 | 2.43909 | 65.57996 | 3.123312 | 1.620135 | 0.7089882 | 0.3758945 | 66.00009 | 5.300421 | 9.44264442 | 7.42215087 | 0.6718078 | 624
2024-01-31 | 2024-01-31 08:49 | Aus_CLK463 | 2011047 | 1.619232 | 20.49213 | 5.072857 | 2.416932 | 66.17138 | 3.106354 | 1.589635 | 0.6347803 | 0.3976695 | 69.51594 | 1.335494 | 9.353622106 | 7.354724076 | 0.662643 | 624
2024-01-31 | 2024-01-31 09:01 | Aus_RM323 | 2011053 | -- | 13.92266 | 3.439632 | 1.58865 | 43.22254 | 2.12228 | 0.05895749 | 0.4778318 | 0.2860243 | -- | 9.214806 | 6.427029 | 4.83426195 | 13.15743 | 624
2024-01-31 | 2024-01-31 09:41 | Aus_CLK463 | 2011063 | 1.903487 | 20.50266 | 4.991753 | 2.380335 | 65.94994 | 3.073862 | 1.835519 | 0.7089108 | 0.408669 | 67.97442 | 1.655614 | 9.20061863 | 7.243359405 | 0.6159801 | 624
2024-01-31 | 2024-01-31 10:01 | Aus_RM323 | 2011064 | -- | 13.13191 | 3.221544 | 1.509445 | 43.22606 | 2.156587 | 0.07200541 | 0.4418981 | 0.267762 | -- | 1.212469 | 5.98311066 | 4.593241135 | 10.02123 | 624
2024-01-31 | 2024-01-31 10:38 | Man_CLK462 | 2011068 | 1.352308 | 20.79317 | 5.145699 | 2.423028 | 65.47492 | 3.139408 | 1.872571 | 0.7694794 | 0.4119772 | 64.98132553 | 6.439256 | 9.536338974 | 7.373274204 | 0.6335992 | 624
2024-01-31 | 2024-01-31 10:41 | Aus_CLK463 | 2011069 | 2.410965 | 20.56043 | 5.088069 | 2.378396 | 65.97973 | 3.092228 | 1.753606 | 0.7040385 | 0.4041919 | 64.94642 | 2.547015 | 9.459136818 | 7.237459028 | 0.6390943 | 624
2024-01-31 | 2024-01-31 11:01 | Aus_RM323 | 2011074 | -- | 12.98327 | 3.23589 | 1.489498 | 43.12134 | 2.171711 | 0.1159061 | 0.4394938 | 0.2637745 | -- | 0.3068996 | 6.054877884 | 4.532542414 | 6.163536 | 624
2024-01-31 | 2024-01-31 11:03 | Aus_KF462 | 2011075 | -- | 13.42851 | 3.400879 | 1.588138 | 42.7295 | 2.116926 | 0.1398 | 0.5145744 | 0.257947 | -- | 6.28215 | 6.325199854 | 4.832703934 | 5.51338 | 624
2024-01-31 | 2024-01-31 11:05 | Aus_KF463 | 2011076 | -- | 13.44083 | 3.352375 | 1.5482 | 42.99744 | 2.110027 | 0.07413441 | 0.4703071 | 0.2593071 | -- | 5.276314 | 6.26423935 | 4.7111726 | 9.912417 | 624
2024-01-31 | 2024-01-31 12:01 | Aus_RM323 | 2011087 | -- | 13.65699 | 3.370953 | 1.572164 | 42.887 | 2.168204 | 0.08886144 | 0.4703827 | 0.2723491 | -- | 7.594571 | 6.272923962 | 4.784095052 | 8.459731 | 624
2024-01-31 | 2024-01-31 12:28 | Man_CLK462 | 2011092 | 1.386521 | 20.72516 | 5.157891 | 2.440237 | 65.53667 | 3.196874 | 1.772458 | 0.7362088 | 0.403621 | 65.50379 | 5.745051 | 9.539530146 | 7.425641191 | 0.6473282 | 624
2024-01-31 | 2024-01-31 12:41 | Aus_CLK463 | 2011093 | 1.550161 | 20.53245 | 5.095187 | 2.426857 | 66.04371 | 3.119129 | 1.708616 | 0.6640672 | 0.4083788 | 68.80675 | 2.198236 | 9.396003506 | 7.384925851 | 0.6391746 | 624
2024-01-31 | 2024-01-31 13:01 | Aus_RM323 | 2011099 | -- | 13.65877 | 3.375212 | 1.591335 | 42.72541 | 2.17501 | 0.06769321 | 0.4724457 | 0.2722328 | -- | 8.148415 | 6.25177298 | 4.842432405 | 11.12888 | 624
2024-01-31 | 2024-01-31 14:01 | Aus_RM323 | 2011108 | -- | 13.43285 | 3.272627 | 1.543483 | 43.21049 | 2.181281 | 0.05183407 | 0.4600805 | 0.2737853 | -- | 4.144115 | 6.060888314 | 4.696818769 | 14.36949 | 624
2024-01-31 | 2024-01-31 14:28 | Man_CLK462 | 2011113 | 1.349726 | 20.83151 | 5.102347 | 2.420254 | 65.98161 | 3.161196 | 1.51073 | 0.6699388 | 0.3769179 | 67.05839 | 4.990167 | 9.426149782 | 7.364832922 | 0.699335 | 624
2024-01-31 | 2024-01-31 14:46 | Aus_CLK463 | 2011115 | 1.580844 | 20.59821 | 4.993349 | 2.379838 | 65.99182 | 3.073328 | 1.736125 | 0.6804565 | 0.4076445 | 68.7222 | 2.356319 | 9.205688954 | 7.241847034 | 0.6365353 | 624
2024-01-31 | 2024-01-31 15:01 | Aus_RM323 | 2011120 | -- | 13.6027 | 3.363023 | 1.588273 | 42.93501 | 2.167878 | 0.05312446 | 0.4671224 | 0.2823866 | -- | 6.957395 | 6.224653034 | 4.833114739 | 14.34218 | 624
2024-01-31 | 2024-01-31 15:03 | Aus_KF462 | 2011121 | -- | 13.46746 | 3.397517 | 1.578674 | 42.96791 | 2.110479 | 0.1061945 | 0.5095072 | 0.2624879 | -- | 5.857693 | 6.332303642 | 4.803904982 | 7.272667 | 624
2024-01-31 | 2024-01-31 15:05 | Aus_KF463 | 2011122 | -- | 13.42867 | 3.310091 | 1.553969 | 43.02619 | 2.099462 | 0.07447778 | 0.4697417 | 0.2722981 | -- | 4.875363 | 6.142425602 | 4.728727667 | 10.08532 | 624
2024-01-31 | 2024-01-31 15:06 | Aus_HM463 | 2011123 | -- | -- | -- | -- | -- | -- | 1.85 | -- | -- | -- | -- | -- | -- | #VALUE! | 624
2024-01-31 | 2024-01-31 15:42 | Aus_HM462 | 2011128 | -- | -- | -- | -- | -- | -- | 1.5 | -- | -- | -- | -- | -- | -- | #VALUE! | 624
2024-01-31 | 2024-01-31 16:01 | Aus_RM323 | 2011130 | -- | 13.5673 | 3.307065 | 1.577227 | 42.79527 | 2.126559 | 0.05299278 | 0.4635293 | 0.2757744 | -- | 6.786589 | 6.095054166 | 4.799501761 | 14.15912 | 624
2024-01-31 | 2024-01-31 16:30 | Man_CLK462 | 2011131 | 1.66345 | 20.73546 | 5.145294 | 2.403375 | 66.27011 | 3.189468 | 1.565387 | 0.6776136 | 0.3942833 | 67.42131 | 3.477513 | 9.5685186 | 7.313470125 | 0.6934037 | 624
2024-01-31 | 2024-01-31 16:41 | Aus_CLK463 | 2011138 | 1.604017 | 20.59568 | 5.028853 | 2.395347 | 66.02967 | 3.098301 | 1.600942 | 0.6534007 | 0.4029686 | 68.54048 | 2.414983 | 9.273533326 | 7.289040921 | 0.6721325 | 624
2024-01-31 | 2024-01-31 17:01 | Aus_RM323 | 2011142 | -- | 13.54251 | 3.373979 | 1.583259 | 42.88887 | 2.142118 | 0.04685545 | 0.4572434 | 0.2820201 | -- | 6.631555 | 6.262170122 | 4.817857137 | 16.07156 | 624
2024-01-31 | 2024-01-31 17:06 | Aus_HM463 | 2011143 | -- | -- | -- | -- | -- | -- | 1.78 | -- | -- | -- | -- | -- | -- | #VALUE! | 624
2024-01-31 | 2024-01-31 18:01 | Aus_RM323 | 2011148 | -- | 13.66082 | 3.379247 | 1.590284 | 42.73801 | 2.149445 | 0.04605514 | 0.4690967 | 0.2882865 | -- | 8.146665 | 6.264244022 | 4.839234212 | 16.74545 | 624
2024-01-31 | 2024-01-31 18:36 | Man_CLK462 | 2011149 | 1.537573 | 20.47437 | 5.137188 | 2.418144 | 65.44368 | 3.12395 | 1.935756 | 0.7295918 | 0.3957487 | 66.58697 | 3.744976 | 9.522048552 | 7.358412192 | 0.5845637 | 624
2024-01-31 | 2024-01-31 18:41 | Aus_CLK463 | 2011150 | 2.061737 | 20.43703 | 5.029052 | 2.369068 | 65.80146 | 3.081431 | 1.883186 | 0.7393329 | 0.422957 | 66.99005 | 1.724052 | 9.318524744 | 7.209073924 | 0.6239269 | 624
2024-01-31 | 2024-01-31 19:01 | Aus_RM323 | 2011157 | -- | 13.51548 | 3.30415 | 1.561544 | 42.99594 | 2.175779 | 0.05201023 | 0.4568017 | 0.2626015 | -- | 5.692932 | 6.113865052 | 4.751778392 | 13.98971 | 624
2024-01-31 | 2024-01-31 19:03 | Aus_KF462 | 2011158 | -- | 13.44041 | 3.383758 | 1.581529 | 42.92179 | 2.11675 | 0.09933839 | 0.5027127 | 0.2614673 | -- | 5.700041 | 6.291011632 | 4.812592747 | 7.703142 | 624
2024-01-31 | 2024-01-31 19:05 | Aus_KF463 | 2011159 | -- | 13.37841 | 3.298518 | 1.553042 | 42.91093 | 2.113934 | 0.06881662 | 0.4753043 | 0.2695185 | -- | 4.737434 | 6.113325636 | 4.725906806 | 10.93166 | 624
2024-01-31 | 2024-01-31 19:06 | Aus_HM463 | 2011160 | -- | -- | -- | -- | -- | -- | 1.65 | -- | -- | -- | -- | -- | -- | #VALUE! | 624
2024-01-31 | 2024-01-31 19:41 | Aus_CLK463 | 2011164 | 2.9099 | 21.00109 | 5.124537 | 2.360243 | 65.70058 | 2.987315 | 1.70247 | 0.697269 | 0.4065777 | 58.21079 | 7.359439 | 9.586491894 | 7.182219449 | 0.6567145 | 624
2024-01-31 | 2024-01-31 20:01 | Aus_RM323 | 2011166 | -- | 13.35462 | 3.297004 | 1.559611 | 42.92545 | 2.173509 | 0.04177664 | 0.4541111 | 0.2705269 | -- | 4.48765 | 6.098198788 | 4.745896273 | 17.6066 | 624
2024-01-31 | 2024-01-31 20:27 | Man_CLK462 | 2011167 | 1.42848 | 20.65041 | 5.144452 | 2.441699 | 65.57857 | 3.138946 | 1.607776 | 0.6802544 | 0.3822418 | 66.15984 | 4.906954 | 9.501443092 | 7.430090057 | 0.666856 | 624
2024-01-31 | 2024-01-31 20:41 | Aus_CLK463 | 2011174 | 2.028816 | 20.94 | 5.1 | 2.35 | 65.81 | 2.97 | 1.74 | 0.72 | 0.4 | 62.8869 | 6.362279176 | 9.5388 | 7.15105 | 0.6487902 | 624
2024-01-31 | 2024-01-31 21:01 | Aus_RM323 | 2011176 | -- | 13.65097 | 3.36829 | 1.576185 | 42.903 | 2.159365 | 0.04159533 | 0.4720494 | 0.2701364 | -- | 7.484499 | 6.25906348 | 4.796330955 | 18.03826 | 624
2024-01-31 | 2024-01-31 21:06 | Aus_HM463 | 2011178 | -- | -- | -- | -- | -- | -- | 2.02 | -- | -- | -- | -- | -- | -- | #VALUE! | 624
2024-01-31 | 2024-01-31 21:41 | Aus_CLK463 | 2011182 | 1.604464 | 20.65936 | 5.1063 | 2.450867 | 65.96019 | 3.14887 | 1.487373 | 0.6244852 | 0.3983362 | 67.17216 | 3.628444 | 9.384828036 | 7.457988281 | 0.7028896 | 624
2024-01-31 | 2024-01-31 22:01 | Aus_RM323 | 2011183 | -- | 13.59284 | 3.378966 | 1.583088 | 43.04475 | 2.166868 | 0.04843085 | 0.4749111 | 0.2828871 | -- | 6.610772 | 6.275675004 | 4.817336784 | 15.88234 | 624
2024-01-31 | 2024-01-31 22:31 | Man_CLK462 | 2011188 | 1.354914 | 20.67155 | 5.185094 | 2.447169 | 65.62444 | 3.158988 | 1.509563 | 0.6700198 | 0.3807963 | 66.20455 | 5.15977 | 9.599889152 | 7.446735267 | 0.7032364 | 624
2024-01-31 | 2024-01-31 22:41 | Aus_CLK463 | 2011190 | 1.475926 | 20.72594 | 5.110198 | 2.436228 | 65.70705 | 3.089658 | 1.706004 | 0.6755143 | 0.4165132 | 66.1536456 | 4.982458 | 9.419926924 | 7.413441804 | 0.6520162 | 624
2024-01-31 | 2024-01-31 23:01 | Aus_RM323 | 2011194 | -- | 13.53711 | 3.308185 | 1.554888 | 43.3056 | 2.170551 | 0.04314891 | 0.4685451 | 0.2678113 | -- | 4.941212 | 6.135819754 | 4.731524184 | 17.25014 | 624
2024-01-31 | 2024-01-31 23:03 | Aus_KF462 | 2011195 | -- | 13.52671 | 3.365881 | 1.587279 | 43.12835 | 2.136405 | 0.09386032 | 0.5014138 | 0.2636266 | -- | 5.723481 | 6.233908582 | 4.830089997 | 8.170636 | 624
2024-01-31 | 2024-01-31 23:05 | Aus_KF463 | 2011196 | -- | 13.44288 | 3.278959 | 1.559907 | 43.1568 | 2.119166 | 0.06271226 | 0.4723559 | 0.2671807 | -- | 4.445077 | 6.049878706 | 4.746797001 | 11.90763 | 624
2024-01-31 | 2024-01-31 23:06 | Aus_HM463 | 2011197 | -- | -- | -- | -- | -- | -- | 1.87 | -- | -- | -- | -- | -- | -- | #VALUE! | 624
2024-01-31 | 2024-01-31 23:56 | Aus_HM462 | 2011201 | -- | -- | -- | -- | -- | -- | 1.49 | -- | -- | -- | -- | -- | -- | #VALUE! | 624
2024-02-01 | 2024-02-01 00:01 | Aus_RM323 | 2011202 | -- | 13.43451 | 3.269292 | 1.529422 | 43.33584 | 2.165944 | 0.05058059 | 0.4591794 | 0.2645273 | -- | 3.741351 | 6.075841776 | 4.654031146 | 14.47426 | 624
2024-02-01 | 2024-02-01 00:30 | Man_CLK462 | 2011211 | 1.735028 | 20.68085 | 5.146975 | 2.40397 | 65.85029 | 3.12875 | 1.663077 | 0.7005962 | 0.3970079 | 65.82372 | 4.30634 | 9.57196651 | 7.31528071 | 0.6665478 | 624
2024-02-01 | 2024-02-01 00:41 | Aus_CLK463 | 2011213 | 2.165213 | 20.52485 | 5.079876 | 2.406056 | 65.70132 | 3.096892 | 1.706392 | 0.7042455 | 0.4106494 | 65.09936 | 3.084371 | 9.390624648 | 7.321628408 | 0.6617636 | 624
2024-02-01 | 2024-02-01 01:01 | Aus_RM323 | 2011214 | -- | 13.67016 | 3.372858 | 1.580216 | 43.00439 | 2.183434 | 0.0441331 | 0.4738296 | 0.2800538 | -- | 7.365656 | 6.264348228 | 4.808597288 | 17.32529 | 624
2024-02-01 | 2024-02-01 01:03 | Aus_HM463 | 2011215 | -- | -- | -- | -- | -- | -- | 1.62 | -- | -- | -- | -- | -- | -- | #VALUE! | 624
2024-02-01 | 2024-02-01 01:41 | Aus_CLK463 | 2011222 | 1.933601 | 20.57015 | 5.0906 | 2.399369 | 65.90597 | 3.106582 | 1.682186 | 0.693464 | 0.4140014 | 66.46863 | 2.892593 | 9.430357652 | 7.301279867 | 0.6684026 | 624
2024-02-01 | 2024-02-01 02:01 | Aus_RM323 | 2011223 | -- | 13.50642 | 3.313089 | 1.554791 | 43.08281 | 2.144886 | 0.04019062 | 0.457319 | 0.2708098 | -- | 5.386238 | 6.148979478 | 4.731229013 | 18.37841 | 624
2024-02-01 | 2024-02-01 02:32 | Man_CLK462 | 2011224 | 1.849882 | 20.59575 | 5.175867 | 2.411376 | 65.66515 | 3.120602 | 1.663161 | 0.7021981 | 0.3941327 | 65.04451 | 4.297453 | 9.635999358 | 7.337817168 | 0.6651032 | 624
2024-02-01 | 2024-02-01 02:41 | Aus_CLK463 | 2011225 | 2.071073 | 20.51004 | 5.118191 | 2.40284 | 65.66248 | 3.102998 | 1.643707 | 0.6914125 | 0.4096089 | 65.18425 | 3.266995 | 9.49760087 | 7.31184212 | 0.6795395 | 624
2024-02-01 | 2024-02-01 03:01 | Aus_RM323 | 2011229 | -- | 13.54475 | 3.329649 | 1.550936 | 43.25059 | 2.155498 | 0.04353926 | 0.4639319 | 0.2756291 | -- | 5.280382 | 6.199386138 | 4.719498248 | 17.237 | 624
2024-02-01 | 2024-02-01 03:03 | Aus_KF462 | 2011230 | -- | 13.5395 | 3.39875 | 1.594317 | 43.00934 | 2.10661 | 0.1041188 | 0.4994071 | 0.2613194 | -- | 6.373155 | 6.309103136 | 4.851506631 | 7.320615 | 624
2024-02-01 | 2024-02-01 03:05 | Aus_KF463 | 2011231 | -- | 13.4616 | 3.288682 | 1.560847 | 43.07468 | 2.136461 | 0.06181861 | 0.4725278 | 0.260288 | -- | 4.908572 | 6.074054176 | 4.749657421 | 11.93826 | 624
2024-02-01 | 2024-02-01 03:07 | Aus_HM463 | 2011235 | -- | -- | -- | -- | -- | -- | 1.58 | -- | -- | -- | -- | -- | -- | #VALUE! | 624
2024-02-01 | 2024-02-01 03:41 | Aus_CLK463 | 2011239 | 2.271855 | 20.52098 | 5.135197 | 2.392274 | 65.6343 | 3.113569 | 1.658392 | 0.6949093 | 0.4107671 | 64.06986 | 3.522418 | 9.560544442 | 7.279689782 | 0.6762178 | 624
2024-02-01 | 2024-02-01 04:01 | Aus_RM323 | 2011240 | -- | 13.59747 | 3.352402 | 1.568867 | 42.96199 | 2.14017 | 0.05618364 | 0.4643929 | 0.2767561 | -- | 6.754792 | 6.229342336 | 4.774062281 | 13.3906 | 624
2024-02-01 | 2024-02-01 04:26 | Man_CLK462 | 2011241 | 1.39312 | 20.818 | 5.051883 | 2.395296 | 65.91452 | 3.127838 | 1.622862 | 0.6891748 | 0.3915303 | 67.086 | 4.79734 | 9.334649118 | 7.288885728 | 0.6727203 | 624
2024-02-01 | 2024-02-01 04:41 | Aus_CLK463 | 2011249 | 2.316073 | 20.60135 | 5.183582 | 2.403861 | 65.72449 | 3.112613 | 1.610409 | 0.6886538 | 0.4069781 | 63.30458 | 4.194366 | 9.669159488 | 7.314949023 | 0.6900243 | 624
2024-02-01 | 2024-02-01 05:01 | Aus_RM323 | 2011250 | -- | 13.6669 | 3.359772 | 1.576738 | 42.98587 | 2.176983 | 0.05485205 | 0.4677722 | 0.2787609 | -- | 7.324424 | 6.235555104 | 4.798013734 | 13.81526 | 624
2024-02-01 | 2024-02-01 05:41 | Aus_CLK463 | 2011254 | 2.090786 | 20.57644 | 5.128648 | 2.402938 | 66.13174 | 3.191384 | 1.60956 | 0.6793703 | 0.4103912 | 66.43932113 | 2.449993 | 9.525146104 | 7.312140334 | 0.6882157 | 624
2024-02-01 | 2024-02-01 06:01 | Aus_RM323 | 2011255 | -- | 13.40223 | 3.316788 | 1.551584 | 42.90424 | 2.144308 | 0.04486964 | 0.4630102 | 0.2725584 | -- | 5.053863 | 6.164208072 | 4.721470112 | 16.62014 | 624
2024-02-01 | 2024-02-01 06:36 | Man_CLK462 | 2011260 | 1.467743 | 20.49985 | 5.254472 | 2.456127 | 65.3252 | 3.18845 | 1.852493 | 0.7607479 | 0.4173657 | 65.35304 | 4.963364 | 9.768583916 | 7.473994461 | 0.6402083 | 624
2024-02-01 | 2024-02-01 06:41 | Aus_CLK463 | 2011261 | 1.591115 | 20.63474 | 5.155779 | 2.426635 | 65.99291 | 3.116397 | 1.630802 | 0.6792459 | 0.4126056 | 67.24907 | 3.540834 | 9.55694793 | 7.384250305 | 0.6809385 | 624
2024-02-01 | 2024-02-01 07:01 | Aus_RM323 | 2011264 | -- | 13.53297 | 3.308717 | 1.54991 | 43.28608 | 2.171521 | 0.05194576 | 0.4582847 | 0.2700857 | -- | 4.962882 | 6.14565233 | 4.71637613 | 14.21728 | 624
2024-02-01 | 2024-02-01 07:03 | Aus_KF462 | 2011265 | -- | 13.5325 | 3.387149 | 1.59719 | 43.12881 | 2.131688 | 0.1232732 | 0.5019217 | 0.2640521 | -- | 5.890345 | 6.27349937 | 4.86024917 | 6.229089 | 624
2024-02-01 | 2024-02-01 07:05 | Aus_KF463 | 2011266 | -- | 13.36527 | 3.294259 | 1.561644 | 42.97843 | 2.127337 | 0.06437802 | 0.4641129 | 0.2690662 | -- | 4.404816 | 6.087484702 | 4.752082692 | 11.52834 | 624
2024-02-01 | 2024-02-01 07:06 | Aus_HM462 | 2011267 | -- | -- | -- | -- | -- | -- | 1.5 | -- | -- | -- | -- | -- | -- | #VALUE! | 624
2024-02-01 | 2024-02-01 07:06 | Aus_HM463 | 2011268 | -- | -- | -- | -- | -- | -- | 1.58 | -- | -- | -- | -- | -- | -- | #VALUE! | 624
2024-02-01 | 2024-02-01 08:01 | Aus_RM323 | 2011273 | -- | 13.42801 | 3.302245 | 1.548319 | 43.27634 | 2.179659 | 0.03965513 | 0.460605 | 0.2736331 | -- | 4.055576 | 6.131193502 | 4.711534717 | 18.78897 | 624
2024-02-01 | 2024-02-01 08:39 | Man_CLK462 | 2011278 | 1.584374 | 20.52857 | 5.294425 | 2.471631 | 65.55668 | 3.218623 | 1.747592 | 0.7133161 | 0.3962499 | 65.31175 | 4.718666 | 9.848226598 | 7.521173133 | 0.6399478 | 624
2024-02-01 | 2024-02-01 08:41 | Aus_CLK463 | 2011282 | 2.508269 | 20.9132 | 5.184266 | 2.389731 | 65.50174 | 3.042568 | 1.719067 | 0.7278398 | 0.419952 | 59.26089 | 7.548738 | 9.694880048 | 7.271951433 | 0.6755477 | 624
2024-02-01 | 2024-02-01 09:01 | Aus_RM323 | 2011284 | -- | 13.25601 | 3.239113 | 1.522055 | 43.17776 | 2.156844 | 0.03942325 | 0.449626 | 0.2534759 | -- | 2.530765 | 6.00833239 | 4.631613365 | 18.00273 | 624
2024-02-01 | 2024-02-01 09:06 | Aus_HM463 | 2011285 | -- | -- | -- | -- | -- | -- | 1.62 | -- | -- | -- | -- | -- | -- | #VALUE! | 624
2024-02-01 | 2024-02-01 10:01 | Aus_RM323 | 2011301 | -- | 13.95516 | 3.424361 | 1.609081 | 42.7563 | 2.179477 | 0.04552342 | 0.475755 | 0.287813 | -- | 10.87087 | 6.351991598 | 4.896433483 | 17.05209 | 624
2024-02-01 | 2024-02-01 10:25 | Aus_CLK463 | 2011302 | 2.387676 | 20.6759 | 5.022127 | 2.355409 | 64.75369 | 3.020395 | 1.583213 | 0.697718 | 0.3860001 | 59.64832 | 6.94648 | 9.323284522 | 7.167509587 | 0.6896527 | 624
2024-02-01 | 2024-02-01 10:39 | Man_CLK462 | 2011308 | 1.585342 | 20.56749 | 5.2882 | 2.469365 | 65.483 | 3.180176 | 1.752093 | 0.7323532 | 0.4051471 | 64.75712 | 5.245685 | 9.83556442 | 7.514277695 | 0.6541033 | 624
2024-02-01 | 2024-02-01 10:47 | Aus_CLK463 | 2011309 | 3.462521 | 21.24642 | 5.268277 | 2.372973 | 65.09627 | 3.053456 | 1.727614 | 0.6998101 | 0.3985442 | 50.65256 | 12.06753 | 9.945863734 | 7.220956839 | 0.6424083 | 624
2024-02-01 | 2024-02-01 11:01 | Aus_RM323 | 2011313 | -- | 13.34655 | 3.340774 | 1.570092 | 43.15636 | 2.295643 | 0.04125455 | 0.4468564 | 0.2806959 | -- | 3.942218 | 6.196455436 | 4.777789956 | 17.99781 | 624
2024-02-01 | 2024-02-01 11:03 | Aus_KF462 | 2011314 | -- | 13.37942 | 3.386196 | 1.589791 | 42.92323 | 2.118333 | 0.1291436 | 0.4970847 | 0.2600438 | -- | 5.192347 | 6.283493028 | 4.837734013 | 5.874013 | 624
2024-02-01 | 2024-02-01 11:05 | Aus_KF463 | 2011315 | -- | 13.50864 | 3.36546 | 1.559402 | 43.14369 | 2.12605 | 0.06268779 | 0.4633581 | 0.2701348 | -- | 5.488753 | 6.279960816 | 4.745260286 | 11.85093 | 624
2024-02-01 | 2024-02-01 11:06 | Aus_HM463 | 2011316 | -- | -- | -- | -- | -- | -- | 1.66 | -- | -- | -- | -- | -- | -- | #VALUE! | 624
2024-02-01 | 2024-02-01 11:46 | Aus_CLK463 | 2011324 | 4.63693 | 23.4998 | 5.623899 | 2.535749 | 61.081 | 2.962428 | 1.184436 | 0.6317422 | 0.3459207 | 9.777854418 | 45.75706 | 10.61285 | 7.716284207 | 0.830777 | 624
2024-02-01 | 2024-02-01 12:01 | Aus_RM323 | 2011325 | -- | 13.48696 | 3.327912 | 1.525952 | 43.10018 | 2.118195 | 0.04321758 | 0.455529 | 0.2731484 | -- | 5.20954 | 6.237056016 | 4.643471936 | 17.12576 | 624
2024-02-01 | 2024-02-01 12:38 | Man_CLK462 | 2011331 | 1.510139 | 20.58247 | 5.243484 | 2.462904 | 65.45892 | 3.142334 | 1.667306 | 0.7089099 | 0.3856709 | 65.16104 | 5.21488 | 9.727999032 | 7.494616872 | 0.6603272 | 624
2024-02-01 | 2024-02-01 14:05 | Aus_RM362 | 2011347 | -- | 13.6887 | 3.418757 | 1.578291 | 43.01886 | 2.117811 | 0.06446198 | 0.4919346 | 0.261565 | -- | 7.711211 | 6.389237678 | 4.802739513 | 11.7305 | 624
2024-02-01 | 2024-02-01 14:34 | Man_CLK462 | 2011354 | 1.462047 | 20.80607 | 5.195429 | 2.419617 | 65.58452 | 3.127499 | 1.623923 | 0.6986993 | 0.3879641 | 64.55351 | 6.461957 | 9.673894886 | 7.362894531 | 0.6744387 | 624
2024-02-01 | 2024-02-01 15:03 | Aus_KF462 | 2011358 | -- | 13.36671 | 3.427023 | 1.592538 | 42.87835 | 2.110527 | 0.1251271 | 0.5011224 | 0.2583368 | -- | 5.430746 | 6.387036654 | 4.846093134 | 6.072425 | 624
2024-02-01 | 2024-02-01 16:03 | Aus_RM362 | 2011365 | -- | 12.82883 | 3.124759 | 1.467165 | 43.52374 | 2.10822 | 0.07009577 | 0.4453618 | 0.2396673 | -- | -2.844499 | 5.79816817 | 4.464583095 | 9.81913 | 624
2024-02-01 | 2024-02-01 16:29 | Aus_HM462 | 2011367 | -- | -- | -- | -- | -- | -- | 1.44 | -- | -- | -- | -- | -- | -- | #VALUE! | 624
2024-02-01 | 2024-02-01 16:41 | Man_CLK462 | 2011369 | 1.916495 | 20.44724 | 5.123451 | 2.414127 | 65.52457 | 3.11832 | 1.748473 | 0.7209831 | 0.3964395 | 65.6779 | 3.189266 | 9.492442266 | 7.346188461 | 0.6434972 | 624
2024-02-01 | 2024-02-01 17:03 | Aus_RM362 | 2011376 | -- | 13.39327 | 3.259905 | 1.526398 | 43.10575 | 2.104619 | 0.06137319 | 0.4702525 | 0.260152 | -- | 4.042476 | 6.056082834 | 4.644829114 | 11.99049 | 624
2024-02-01 | 2024-02-01 18:03 | Aus_RM362 | 2011381 | -- | 13.29115 | 3.234153 | 1.513081 | 43.01116 | 2.101253 | 0.05979565 | 0.4610043 | 0.2599347 | -- | 3.309822 | 6.010372398 | 4.604305483 | 12.17051 | 624
2024-02-01 | 2024-02-01 18:39 | Man_CLK462 | 2011383 | 1.65054 | 20.45427 | 5.229917 | 2.428834 | 65.23974 | 3.119946 | 2.066815 | 0.7553151 | 0.416093 | 64.81137 | 4.679928 | 9.749692922 | 7.390941862 | 0.5707891 | 624
2024-02-01 | 2024-02-01 19:01 | Aus_RM362 | 2011387 | -- | 13.60119 | 3.305383 | 1.542461 | 43.00247 | 2.109208 | 0.07218295 | 0.47475 | 0.3238115 | -- | 6.395683 | 6.149420938 | 4.693708823 | 11.38584 | 624
2024-02-01 | 2024-02-01 19:03 | Aus_KF462 | 2011388 | -- | 13.29953 | 3.36207 | 1.568686 | 42.71965 | 2.124878 | 0.1487563 | 0.4861799 | 0.2583207 | -- | 4.985445 | 6.255268788 | 4.773511498 | 5.022222 | 624
2024-02-01 | 2024-02-01 20:01 | Aus_RM362 | 2011392 | -- | 13.71438 | 3.302357 | 1.557911 | 42.7874 | 2.118364 | 0.06413855 | 0.4701393 | 0.2605536 | -- | 8.031013 | 6.115260638 | 4.740723173 | 11.4801 | 624
2024-02-01 | 2024-02-01 20:28 | Man_CLK462 | 2011400 | 1.426866 | 20.66117 | 5.166502 | 2.450778 | 65.65891 | 3.170658 | 1.617485 | 0.6694278 | 0.3849995 | 66.25059 | 4.874302 | 9.544513924 | 7.457717454 | 0.6593566 | 624
2024-02-01 | 2024-02-01 21:01 | Aus_RM362 | 2011403 | -- | 13.52589 | 3.290644 | 1.538515 | 42.90058 | 2.102428 | 0.06277671 | 0.4644538 | 0.2615725 | -- | 5.982036 | 6.11703922 | 4.681701145 | 11.673 | 624
2024-02-01 | 2024-02-01 22:01 | Aus_RM362 | 2011407 | -- | 13.17148 | 3.196885 | 1.478597 | 43.36772 | 2.114862 | 0.08780764 | 0.4539713 | 0.2652282 | -- | 0.9594759 | 5.969959126 | 4.499370671 | 8.297552 | 624
2024-02-01 | 2024-02-01 22:29 | Man_CLK462 | 2011412 | 1.799978 | 20.445 | 5.162411 | 2.41677 | 65.43554 | 3.141044 | 1.7894 | 0.7294066 | 0.39997 | 65.54131 | 3.64373 | 9.59121431 | 7.35423111 | 0.6353313 | 624
2024-02-01 | 2024-02-01 23:01 | Aus_RM362 | 2011416 | -- | 13.16046 | 3.184556 | 1.49808 | 43.2636 | 2.098878 | 0.1583444 | 0.4464672 | 0.2623715 | -- | 1.143002 | 5.90432204 | 4.55865744 | 4.537678 | 624
2024-02-01 | 2024-02-01 23:03 | Aus_KF462 | 2011417 | -- | 13.42352 | 3.416347 | 1.585535 | 42.9379 | 2.130838 | 0.1147385 | 0.4966598 | 0.2598431 | -- | 5.674788 | 6.37059433 | 4.824783005 | 6.60607 | 624
2024-02-01 | 2024-02-01 23:05 | Aus_KF463 | 2011418 | -- | 13.46433 | 3.310427 | 1.562271 | 43.03157 | 2.116162 | 0.05768237 | 0.4760589 | 0.2781382 | -- | 5.17619 | 6.129269018 | 4.753990653 | 13.24572 | 624
2024-02-01 | 2024-02-01 23:06 | Aus_HM463 | 2011419 | -- | -- | -- | -- | -- | -- | 3.42 | -- | -- | -- | -- | -- | -- | #VALUE! | 624
2024-02-01 | 2024-02-01 23:41 | Aus_HM462 | 2011423 | -- | -- | -- | -- | -- | -- | 1.48 | -- | -- | -- | -- | -- | -- | #VALUE! | 624
2024-02-02 | 2024-02-02 00:01 | Aus_RM362 | 2011424 | -- | 13.22812 | 3.222805 | 1.50574 | 43.22981 | 2.108077 | 0.1795119 | 0.4509084 | 0.2725043 | -- | 2.030795 | 5.99272117 | 4.58196682 | 4.096499 | 624
2024-02-02 | 2024-02-02 00:29 | Man_CLK462 | 2011434 | 1.69269 | 20.66814 | 5.079488 | 2.390441 | 65.77368 | 3.133534 | 1.633296 | 0.6892608 | 0.3846444 | 66.25352 | 4.075687 | 9.416017028 | 7.274111963 | 0.6630276 | 624
2024-02-02 | 2024-02-02 00:41 | Aus_CLK463 | 2011435 | 3.938594 | 20.67682 | 5.176075 | 2.46222 | 64.60721 | 3.095588 | 1.795616 | 0.7178724 | 0.3930862 | 51.54426 | 8.299701 | 9.55052251 | 7.49253546 | 0.6227185 | 624
2024-02-02 | 2024-02-02 01:01 | Aus_RM362 | 2011438 | -- | 13.60523 | 3.26677 | 1.541949 | 43.09571 | 2.10636 | 0.1437234 | 0.4623564 | 0.2703606 | -- | 5.947829 | 6.047962792 | 4.692150807 | 5.16511 | 624
2024-02-02 | 2024-02-02 01:06 | Aus_HM463 | 2011441 | -- | -- | -- | -- | -- | -- | 2.35 | -- | -- | -- | -- | -- | -- | #VALUE! | 624
2024-02-02 | 2024-02-02 01:41 | Aus_CLK463 | 2011445 | 2.02817 | 20.3667 | 5.134162 | 2.46353 | 65.52365 | 3.10969 | 1.884675 | 0.6788422 | 0.4070054 | 65.68903 | 2.606992 | 9.43723654 | 7.49652179 | 0.5851971 | 624
2024-02-02 | 2024-02-02 02:01 | Aus_RM362 | 2011446 | -- | 14.05454 | 3.402784 | 1.592883 | 42.72314 | 2.142977 | 0.1079587 | 0.4810698 | 0.2695237 | -- | 11.70059 | 6.322219564 | 4.847142969 | 7.013734 | 624
2024-02-02 | 2024-02-02 02:22 | Man_CLK462 | 2011447 | 1.534675 | 20.66707 | 5.22715 | 2.444521 | 65.96479 | 3.206901 | 1.543733 | 0.6552688 | 0.3919008 | 66.61361 | 4.286255 | 9.715817968 | 7.438677403 | 0.6888199 | 624
2024-02-02 | 2024-02-02 02:41 | Aus_CLK463 | 2011448 | 1.661191 | 20.46068 | 5.075823 | 2.430883 | 65.46263 | 3.086212 | 1.944378 | 0.6896591 | 0.4120578 | 66.65895 | 3.271779 | 9.337876914 | 7.397176969 | 0.5753158 | 624
2024-02-02 | 2024-02-02 03:01 | Aus_RM323 | 2011452 | -- | 13.82557 | 3.405419 | 1.596089 | 42.91071 | 2.09997 | 0.1042667 | 0.4890836 | 0.274372 | -- | 9.172102 | 6.323777762 | 4.856898827 | 7.387495 | 624
2024-02-02 | 2024-02-02 03:03 | Aus_RM362 | 2011453 | -- | 13.77347 | 3.387933 | 1.572668 | 42.98002 | 2.119913 | 0.07724383 | 0.4748247 | 0.2756236 | -- | 8.39727 | 6.317068194 | 4.785628724 | 9.83573 | 624
2024-02-02 | 2024-02-02 03:05 | Aus_KF462 | 2011454 | -- | 13.5169 | 3.355345 | 1.600664 | 42.99793 | 2.126887 | 0.1180519 | 0.4912064 | 0.2641378 | -- | 6.000695 | 6.183340762 | 4.870820552 | 6.428283 | 624
2024-02-02 | 2024-02-02 03:06 | Aus_HM463 | 2011456 | -- | -- | -- | -- | -- | -- | 2.11 | -- | -- | -- | -- | -- | -- | #VALUE! | 624
2024-02-02 | 2024-02-02 03:07 | Aus_KF463 | 2011457 | -- | 13.43142 | 3.281033 | 1.573687 | 43.16711 | 2.153719 | 0.09581624 | 0.4800028 | 0.2681048 | -- | 4.34023 | 6.032059046 | 4.788729541 | 7.873975 | 624
2024-02-02 | 2024-02-02 04:01 | Aus_RM323 | 2011463 | -- | 13.49239 | 3.285292 | 1.547259 | 43.05159 | 2.138844 | 0.05493694 | 0.4570819 | 0.2638199 | -- | 5.212454 | 6.088061572 | 4.708309137 | 13.27738 | 624
2024-02-02 | 2024-02-02 04:03 | Aus_RM362 | 2011464 | -- | 13.56827 | 3.215099 | 1.544007 | 43.12178 | 2.110844 | 0.08324362 | 0.4672641 | 0.2709246 | -- | 5.29024 | 5.907552506 | 4.698413301 | 8.976684 | 624
2024-02-02 | 2024-02-02 04:27 | Man_CLK462 | 2011465 | 1.466198 | 20.65095 | 5.17444 | 2.444704 | 65.59728 | 3.189141 | 1.6762 | 0.6860436 | 0.3927388 | 65.8726 | 5.009359 | 9.575826832 | 7.439234272 | 0.6506542 | 624
2024-02-02 | 2024-02-02 04:41 | Aus_CLK463 | 2011466 | 1.732844 | 20.6217 | 5.131934 | 2.437013 | 65.37005 | 3.084983 | 1.879968 | 0.7018028 | 0.4112234 | 64.38088 | 5.231936 | 9.476199104 | 7.415830559 | 0.5999516 | 624
2024-02-02 | 2024-02-02 05:01 | Aus_RM323 | 2011468 | -- | 13.63396 | 3.361762 | 1.569559 | 42.89421 | 2.14593 | 0.04192549 | 0.4700634 | 0.2782096 | -- | 7.324969 | 6.252975472 | 4.776168037 | 18.10436 | 624
2024-02-02 | 2024-02-02 05:03 | Aus_RM362 | 2011469 | -- | 13.59786 | 3.294287 | 1.53572 | 43.16295 | 2.088385 | 0.1000404 | 0.4727563 | 0.2619889 | -- | 5.810676 | 6.13142231 | 4.67319596 | 7.40097 | 624
2024-02-02 | 2024-02-02 06:01 | Aus_RM323 | 2011473 | -- | 13.28385 | 3.257551 | 1.526279 | 43.23716 | 2.191249 | 0.03904392 | 0.441257 | 0.2733212 | -- | 2.685776 | 6.050046082 | 4.644466997 | 18.65106 | 624
2024-02-02 | 2024-02-02 06:03 | Aus_RM362 | 2011475 | -- | 13.36116 | 3.25147 | 1.523447 | 42.58532 | 2.06552 | 0.0841187 | 0.459448 | 0.2617128 | -- | 5.318709 | 6.038723176 | 4.635849221 | 8.662919 | 624
2024-02-02 | 2024-02-02 06:38 | Man_CLK462 | 2011481 | 1.566473 | 20.72546 | 5.065059 | 2.38273 | 65.88251 | 3.09147 | 1.733872 | 0.7513577 | 0.3998312 | 66.88272 | 4.152984 | 9.39082719 | 7.25064739 | 0.6663494 | 624
2024-02-02 | 2024-02-02 06:41 | Aus_CLK463 | 2011482 | 1.981047 | 20.71633 | 5.069231 | 2.400222 | 65.25486 | 3.088187 | 1.76358 | 0.7015235 | 0.4132272 | 62.65617 | 6.042091 | 9.372286526 | 7.303875546 | 0.6408769 | 624
2024-02-02 | 2024-02-02 07:01 | Aus_RM323 | 2011485 | -- | 13.5487 | 3.31407 | 1.569959 | 42.4451 | 2.134299 | 0.04542463 | 0.4614519 | 0.2688455 | -- | 7.729711 | 6.125914872 | 4.777385237 | 16.28241 | 624
2024-02-02 | 2024-02-02 07:03 | Aus_RM362 | 2011486 | -- | 12.82094 | 3.071238 | 1.437989 | 43.64444 | 2.078632 | 0.08089495 | 0.4266495 | 0.2524399 | -- | -3.585768 | 5.705703312 | 4.375800527 | 8.515178 | 624
2024-02-02 | 2024-02-02 07:05 | Aus_KF462 | 2011487 | -- | 13.27916 | 3.356746 | 1.597227 | 42.5976 | 2.123122 | 0.1035756 | 0.4706773 | 0.256737 | -- | 5.188897 | 6.192868816 | 4.860361761 | 7.065853 | 624
2024-02-02 | 2024-02-02 07:06 | Aus_HM463 | 2011488 | -- | -- | -- | -- | -- | -- | 1.84 | -- | -- | -- | -- | -- | -- | #VALUE! | 624
2024-02-02 | 2024-02-02 07:06 | Aus_HM462 | 2011489 | -- | -- | -- | -- | -- | -- | 1.44 | -- | -- | -- | -- | -- | -- | #VALUE! | 624
2024-02-02 | 2024-02-02 07:07 | Aus_KF463 | 2011490 | -- | 13.58101 | 3.334273 | 1.585017 | 42.79958 | 2.130055 | 0.07409441 | 0.4683239 | 0.2764713 | -- | 7.03756 | 6.153974686 | 4.823206731 | 10.1939 | 624
2024-02-02 | 2024-02-02 08:01 | Aus_RM323 | 2011495 | -- | 13.68311 | 3.369159 | 1.575292 | 42.59057 | 2.093016 | 0.04445766 | 0.4661406 | 0.2624611 | -- | 8.723881 | 6.262877286 | 4.793613556 | 16.54102 | 624
2024-02-02 | 2024-02-02 08:03 | Aus_RM362 | 2011496 | -- | 12.55025 | 3.0637 | 1.410763 | 43.62575 | 2.042458 | 0.0846189 | 0.4154248 | 0.2482496 | -- | -5.923996 | 5.731794004 | 4.292951809 | 7.963647 | 624
2024-02-02 | 2024-02-02 08:32 | Man_CLK462 | 2011505 | 1.563071 | 20.73654 | 5.210234 | 2.442945 | 65.79659 | 3.211194 | 1.620506 | 0.6748604 | 0.4051075 | 65.40119 | 5.312866 | 9.67365716 | 7.433881635 | 0.6769914 | 624
2024-02-02 | 2024-02-02 08:41 | Aus_CLK463 | 2011506 | 1.948771 | 20.71689 | 5.11301 | 2.416622 | 65.62495 | 3.11783 | 1.708543 | 0.6914323 | 0.4090386 | 63.97239 | 5.149867 | 9.460552076 | 7.353780746 | 0.6533314 | 624
2024-02-02 | 2024-02-02 08:57 | Aus_RM362 | 2011510 | -- | 13.24027 | 3.239477 | 1.493864 | 43.04884 | 2.079654 | 0.0786029 | 0.4388419 | 0.2593578 | -- | 2.762761 | 6.056996162 | 4.545828152 | 9.009053 | 624
2024-02-02 | 2024-02-02 09:01 | Aus_RM323 | 2011511 | -- | 13.58172 | 3.362014 | 1.554014 | 42.9095 | 2.157414 | 0.05082095 | 0.4615316 | 0.2751875 | -- | 6.813231 | 6.279945412 | 4.728864602 | 14.71585 | 624
2024-02-02 | 2024-02-02 10:01 | Aus_RM323 | 2011519 | -- | 13.51631 | 3.368823 | 1.537166 | 42.70283 | 2.137883 | 0.04744898 | 0.4632129 | 0.2606478 | -- | 6.901726 | 6.326496078 | 4.677596138 | 15.3964 | 624
2024-02-02 | 2024-02-02 10:03 | Aus_RM362 | 2011520 | -- | 13.85696 | 3.435653 | 1.568696 | 42.55411 | 2.12454 | 0.07975481 | 0.4719271 | 0.263838 | -- | 10.66092 | 6.450246818 | 4.773541928 | 9.30447 | 624
2024-02-02 | 2024-02-02 10:38 | Man_CLK462 | 2011522 | 1.43766 | 20.77545 | 5.18536 | 2.453124 | 65.17914 | 3.164764 | 1.578889 | 0.6901686 | 0.3943033 | 63.25492928 | 7.428716 | 9.590518192 | 7.464856332 | 0.6942578 | 624
2024-02-02 | 2024-02-02 10:41 | Aus_CLK463 | 2011523 | 2.531373 | 20.57783 | 5.083431 | 2.389309 | 65.76016 | 3.125579 | 1.644435 | 0.6838692 | 0.4025123 | 63.44568 | 3.359265 | 9.428381322 | 7.270667287 | 0.6697662 | 624
2024-02-02 | 2024-02-02 11:01 | Aus_RM323 | 2011526 | -- | 13.37779 | 3.263463 | 1.52106 | 43.03218 | 2.155353 | 0.2189074 | 0.4557957 | 0.2676009 | -- | 4.14756 | 6.07454343 | 4.62858558 | 3.349374 | 624
2024-02-02 | 2024-02-02 11:03 | Aus_RM362 | 2011527 | -- | 13.56838 | 3.307821 | 1.546111 | 42.99034 | 2.095417 | 0.08344777 | 0.4637974 | 0.2643164 | -- | 6.16705 | 6.149705838 | 4.704815773 | 8.817187 | 624
2024-02-02 | 2024-02-02 11:05 | Aus_KF462 | 2011530 | -- | 13.39328 | 3.384683 | 1.593879 | 42.62271 | 2.126604 | 0.1249766 | 0.4814448 | 0.2653191 | -- | 6.231237 | 6.272566682 | 4.850173797 | 6.017826 | 624
2024-02-02 | 2024-02-02 11:08 | Aus_KF463 | 2011531 | -- | 13.63987 | 3.415899 | 1.560883 | 43.10511 | 2.189742 | 0.09007631 | 0.462835 | 0.2765917 | -- | 6.993099 | 6.411118314 | 4.749766969 | 8.335095 | 624
2024-02-02 | 2024-02-02 11:41 | Aus_CLK463 | 2011540 | 2.06 | 20.67 | 5.04 | 2.41 | 65.8 | 3.12 | 1.6 | 0.7 | 0.41 | 65.08852 | 3.831516 | 9.27828 | 7.33363 | 0.7029856 | 624
2024-02-02 | 2024-02-02 12:01 | Aus_RM323 | 2011541 | -- | 13.73755 | 3.375352 | 1.566731 | 42.90505 | 2.188128 | 0.1167953 | 0.4722244 | 0.297762 | -- | 8.248421 | 6.293773948 | 4.767562433 | 6.730597 | 624
2024-02-02 | 2024-02-02 12:03 | Aus_RM362 | 2011542 | -- | 13.24537 | 3.263659 | 1.502279 | 43.13103 | 2.059992 | 0.08625381 | 0.4526604 | 0.2652788 | -- | 2.685838 | 6.106840282 | 4.571434997 | 8.434852 | 624
2024-02-02 | 2024-02-02 12:29 | Man_CLK462 | 2011547 | 1.389426 | 20.83136 | 5.208012 | 2.465252 | 65.5537 | 3.179276 | 1.612036 | 0.6724092 | 0.4090188 | 64.38169 | 6.887118 | 9.630025416 | 7.501761836 | 0.6823851 | 624
2024-02-02 | 2024-02-02 12:41 | Aus_CLK463 | 2011549 | 3.354078 | 20.56817 | 5.153079 | 2.385291 | 65.83245 | 3.060332 | 1.697483 | 0.6988468 | 0.3953169 | 60.00200956 | 3.402816 | 9.619746978 | 7.258440513 | 0.6508752 | 624
2024-02-02 | 2024-02-02 13:01 | Aus_RM323 | 2011550 | -- | 13.17987 | 3.211708 | 1.504212 | 43.4977 | 2.168522 | 0.0845559 | 0.4372929 | 0.2708009 | -- | 0.735201 | 5.965899496 | 4.577317116 | 8.533818 | 624
2024-02-02 | 2024-02-02 13:03 | Aus_RM362 | 2011551 | -- | 13.8879 | 3.40399 | 1.581646 | 42.89571 | 2.115808 | 0.08242238 | 0.4778104 | 0.2742951 | -- | 9.731411 | 6.344428468 | 4.812948778 | 9.227789 | 624
2024-02-02 | 2024-02-02 14:01 | Aus_RM323 | 2011564 | -- | 14.43682 | 3.580887 | 1.642167 | 42.39856 | 2.131954 | 0.0778085 | 0.5045705 | 0.2699282 | -- | 16.94101 | 6.710803986 | 4.997114181 | 9.99526 | 624
2024-02-02 | 2024-02-02 14:03 | Aus_RM362 | 2011568 | -- | 13.63 | 3.291793 | 1.553395 | 42.81689 | 2.05501 | 0.09801789 | 0.4570617 | 0.267771 | -- | 7.156329 | 6.09490711 | 4.726980985 | 7.493526 | 624
2024-02-02 | 2024-02-02 14:31 | Man_CLK462 | 2011572 | 1.333579 | 20.72687 | 5.147974 | 2.451535 | 65.00755 | 3.156812 | 1.763793 | 0.7181767 | 0.4016154 | 63.60274 | 7.346699 | 9.49413388 | 7.460021005 | 0.6403402 | 624
2024-02-02 | 2024-02-02 15:01 | Aus_RM323 | 2011578 | -- | 13.77969 | 3.381152 | 1.565808 | 42.65184 | 2.135409 | 0.06776332 | 0.4701583 | 0.2663917 | -- | 9.416892 | 6.310705664 | 4.764753744 | 10.97741 | 624
2024-02-02 | 2024-02-02 15:03 | Aus_RM362 | 2011579 | -- | 13.6684 | 3.345089 | 1.549941 | 42.81959 | 2.062869 | 0.07536104 | 0.4663985 | 0.2738796 | -- | 7.744675 | 6.241985678 | 4.716470463 | 9.956443 | 624
2024-02-02 | 2024-02-02 15:05 | Aus_KF462 | 2011580 | -- | 13.37407 | 3.380199 | 1.601831 | 42.57357 | 2.114112 | 0.1487366 | 0.473701 | 0.2589477 | -- | 6.202793 | 6.247229298 | 4.874371733 | 4.956923 | 624
2024-02-02 | 2024-02-02 15:07 | Aus_KF463 | 2011581 | -- | 13.45643 | 3.351646 | 1.570616 | 42.90955 | 2.137614 | 0.06908145 | 0.466846 | 0.2754076 | -- | 5.700893 | 6.224379628 | 4.779384488 | 10.89555 | 624
2024-02-02 | 2024-02-02 15:08 | Aus_HM463 | 2011582 | -- | -- | -- | -- | -- | -- | 1.75 | -- | -- | -- | -- | -- | -- | #VALUE! | 624
2024-02-02 | 2024-02-02 15:56 | Aus_HM462 | 2011589 | -- | -- | -- | -- | -- | -- | 1.56 | -- | -- | -- | -- | -- | -- | #VALUE! | 624
2024-02-02 | 2024-02-02 16:01 | Aus_RM323 | 2011590 | -- | 12.71649 | 3.086818 | 1.428439 | 43.53877 | 2.198791 | 0.07348485 | 0.4371969 | 0.253525 | -- | -4.090897 | 5.763148912 | 4.346739877 | 9.515043 | 624
2024-02-02 | 2024-02-02 16:03 | Aus_RM362 | 2011591 | -- | 13.74278 | 3.380115 | 1.575534 | 42.8812 | 2.096666 | 0.09524453 | 0.4657012 | 0.2838977 | -- | 8.400285 | 6.291501222 | 4.794349962 | 8.0074 | 624
2024-02-02 | 2024-02-02 16:34 | Man_CLK462 | 2011593 | 1.34779 | 20.57128 | 5.353998 | 2.4969 | 64.97797 | 3.218832 | 1.961029 | 0.7587233 | 0.4240205 | 63.15801 | 7.192483 | 9.9633399 | 7.5980667 | 0.6082751 | 624
2024-02-02 | 2024-02-02 17:03 | Aus_RM362 | 2011600 | -- | 13.6297 | 3.293643 | 1.538703 | 42.80579 | 2.085764 | 0.1046982 | 0.4597108 | 0.2698618 | -- | 7.181365 | 6.124668474 | 4.682273229 | 7.0627 | 624
2024-02-02 | 2024-02-02 18:01 | Aus_RM362 | 2011606 | -- | 12.70575 | 3.121256 | 1.437366 | 43.37999 | 2.040219 | 0.16412 | 0.4244159 | 0.2574181 | -- | -3.511462 | 5.839305128 | 4.373904738 | 4.224698 | 624
2024-02-02 | 2024-02-02 19:01 | Aus_RM362 | 2011611 | -- | 12.56255 | 3.050531 | 1.409187 | 43.75932 | 2.053798 | 0.1634975 | 0.4224514 | 0.3293195 | -- | -6.296867 | 5.699562746 | 4.288156041 | 4.798003 | 624
2024-02-02 | 2024-02-02 19:01 | Man_CLK462 | 2011612 | 1.238994 | 20.66047 | 5.167985 | 2.438622 | 65.31232 | 3.186774 | 1.81026 | 0.6897367 | 0.4065552 | 65.61719 | 5.927118 | 9.569011826 | 7.420726746 | 0.614054 | 624
2024-02-02 | 2024-02-02 19:03 | Aus_KF462 | 2011613 | -- | 13.35976 | 3.375856 | 1.579973 | 42.85515 | 2.117528 | 0.1181973 | 0.4812607 | 0.2796739 | -- | 5.169352 | 6.272704084 | 4.807857839 | 6.518365 | 624
2024-02-02 | 2024-02-02 20:01 | Aus_RM362 | 2011620 | -- | 13.05882 | 3.105508 | 1.459226 | 43.23582 | 2.116657 | 0.1271867 | 0.4230137 | 0.2595484 | -- | -0.08836471 | 5.760585808 | 4.440424718 | 5.463722 | 624
2024-02-02 | 2024-02-02 20:32 | Man_CLK462 | 2011624 | 1.18996 | 20.6644 | 5.181104 | 2.438256 | 65.39874 | 3.197796 | 1.735189 | 0.6924412 | 0.4075499 | 66.05114 | 5.761601 | 9.604396448 | 7.419613008 | 0.6426865 | 624
2024-02-02 | 2024-02-02 21:01 | Aus_RM362 | 2011633 | -- | 12.74961 | 3.114447 | 1.44366 | 43.53221 | 2.060807 | 0.1071114 | 0.4257901 | 0.2585979 | -- | -3.629458 | 5.81061183 | 4.39305738 | 6.498368 | 624
2024-02-02 | 2024-02-02 22:01 | Aus_RM362 | 2011637 | -- | 13.39726 | 3.230622 | 1.508222 | 43.21447 | 2.100459 | 0.1021837 | 0.4578052 | 0.2692589 | -- | 3.574879 | 6.009236676 | 4.589519546 | 7.213012 | 624
2024-02-02 | 2024-02-02 22:28 | Man_CLK462 | 2011642 | 1.321106 | 20.48399 | 5.219338 | 2.439484 | 65.15464 | 3.176218 | 1.810969 | 0.7187248 | 0.4077972 | 65.63601811 | 5.154763 | 9.703638772 | 7.423349812 | 0.6283214 | 624
2024-02-02 | 2024-02-02 23:01 | Aus_RM362 | 2011647 | -- | 13.63625 | 3.322812 | 1.54594 | 42.90677 | 2.10261 | 0.1206872 | 0.4701441 | 0.2663904 | -- | 7.083209 | 6.18972132 | 4.70429542 | 6.163472 | 624
2024-02-02 | 2024-02-02 23:03 | Aus_KF462 | 2011648 | -- | 13.39649 | 3.368459 | 1.585307 | 42.96329 | 2.126432 | 0.1235827 | 0.4835592 | 0.2600737 | -- | 5.121396 | 6.244076906 | 4.824089201 | 6.045496 | 624
2024-02-02 | 2024-02-02 23:05 | Aus_KF463 | 2011649 | -- | 13.49262 | 3.358483 | 1.561813 | 42.96838 | 2.147842 | 0.06194559 | 0.4758227 | 0.2613224 | -- | 5.85662 | 6.257392354 | 4.752596959 | 11.98061 | 624
2024-02-02 | 2024-02-02 23:08 | Aus_HM463 | 2011650 | -- | -- | -- | -- | -- | -- | 2.01 | -- | -- | -- | -- | -- | -- | #VALUE! | 624
2024-02-02 | 2024-02-02 23:40 | Aus_HM462 | 2011654 | -- | -- | -- | -- | -- | -- | 1.61 | -- | -- | -- | -- | -- | -- | #VALUE! | 624
2024-02-03 | 2024-02-03 00:01 | Aus_RM362 | 2011655 | -- | 13.99523 | 3.445629 | 1.612413 | 42.72709 | 2.14519 | 0.1701047 | 0.4780314 | 0.2723038 | -- | 11.41658 | 6.402714054 | 4.906572759 | 4.457225 | 624
2024-02-03 | 2024-02-03 00:27 | Man_CLK462 | 2011666 | 1.405887 | 20.75978 | 5.109107 | 2.405779 | 65.93634 | 3.164798 | 1.598226 | 0.6456675 | 0.3930787 | 67.1659 | 4.530933 | 9.468555482 | 7.320785497 | 0.6611722 | 624
2024-02-03 | 2024-02-03 01:01 | Aus_RM362 | 2011667 | -- | 14.57072 | 3.562757 | 1.644919 | 42.3002 | 2.135278 | 0.1586513 | 0.5030302 | 0.2799061 | -- | 18.30577 | 6.658103102 | 5.005488517 | 4.974935 | 624
2024-02-03 | 2024-02-03 02:01 | Aus_RM362 | 2011672 | -- | 13.94882 | 3.416655 | 1.605037 | 42.65855 | 2.133428 | 0.1963515 | 0.4852161 | 0.2717032 | -- | 11.07313 | 6.338413146 | 4.884127591 | 3.888611 | 624
2024-02-03 | 2024-02-03 02:27 | Man_CLK462 | 2011674 | 1.389426 | 20.68915 | 5.063981 | 2.400081 | 65.61516 | 3.203101 | 1.729105 | 0.6843552 | 0.3940456 | 66.77348 | 4.675032 | 9.358612598 | 7.303446483 | 0.6308905 | 624
2024-02-03 | 2024-02-03 03:01 | Aus_RM362 | 2011679 | -- | 12.77002 | 3.092058 | 1.430964 | 43.56792 | 2.070761 | 0.2264502 | 0.4432594 | 0.2554842 | -- | -3.690759 | 5.772762612 | 4.354423452 | 3.121654 | 624
2024-02-03 | 2024-02-03 03:03 | Aus_KF462 | 2011680 | -- | 13.46883 | 3.410014 | 1.597854 | 42.97793 | 2.129411 | 0.1298171 | 0.4945516 | 0.2635331 | -- | 5.922729 | 6.332968132 | 4.862269722 | 5.861614 | 624
2024-02-03 | 2024-02-03 03:05 | Aus_KF463 | 2011681 | -- | 13.4625 | 3.34139 | 1.563733 | 42.86874 | 2.130002 | 0.09265501 | 0.4815561 | 0.2634373 | -- | 5.819028 | 6.208847264 | 4.758439519 | 8.091889 | 624
2024-02-03 | 2024-02-03 04:01 | Aus_RM362 | 2011685 | -- | 12.4952 | 3.006229 | 1.378738 | 43.8665 | 2.062783 | 0.2707253 | 0.424435 | 0.2510208 | -- | -7.462647 | 5.633682154 | 4.195499734 | 2.53068 | 624
2024-02-03 | 2024-02-03 04:26 | Man_CLK462 | 2011690 | 1.395586 | 20.52421 | 5.11973 | 2.415579 | 65.0992 | 3.146202 | 2.105396 | 0.7700574 | 0.4232326 | 65.50479 | 5.14033 | 9.480124832 | 7.350606897 | 0.5706644 | 624
2024-02-03 | 2024-02-03 05:01 | Aus_RM362 | 2011693 | -- | 13.29671 | 3.206552 | 1.485742 | 43.21558 | 2.093432 | 0.2121949 | 0.4536047 | 0.2735814 | -- | 2.560457 | 5.983487336 | 4.521112906 | 3.482906 | 624
2024-02-03 | 2024-02-03 06:01 | Aus_RM362 | 2011700 | -- | 13.71986 | 3.335674 | 1.531993 | 43.00359 | 2.110006 | 0.1391665 | 0.4721695 | 0.2810738 | -- | 7.555082 | 6.247403944 | 4.661854699 | 5.49358 | 624
2024-02-03 | 2024-02-03 06:28 | Man_CLK462 | 2011704 | 1.46592 | 20.59893 | 5.125899 | 2.433072 | 65.73756 | 3.15469 | 1.619201 | 0.6625425 | 0.3900878 | 67.1829 | 3.872584 | 9.466874526 | 7.403838096 | 0.6590936 | 624
2024-02-03 | 2024-02-03 07:01 | Aus_RM362 | 2011706 | -- | 13.32999 | 3.181137 | 1.486533 | 43.20116 | 2.098332 | 0.1492994 | 0.453694 | 0.2684566 | -- | 2.763014 | 5.914799214 | 4.523519919 | 4.90637 | 624
2024-02-03 | 2024-02-03 07:05 | Aus_KF463 | 2011707 | -- | 13.43687 | 3.375044 | 1.576213 | 42.819 | 2.140733 | 0.09097233 | 0.4741957 | 0.271479 | -- | 5.935383 | 6.276914204 | 4.796416159 | 8.286765 | 624
2024-02-03 | 2024-02-03 07:08 | Aus_HM463 | 2011710 | -- | -- | -- | -- | -- | -- | 1.76 | -- | -- | -- | -- | -- | -- | #VALUE! | 624
2024-02-03 | 2024-02-03 07:08 | Aus_KF462 | 2011711 | -- | 13.4648 | 3.387849 | 1.581441 | 43.02329 | 2.128023 | 0.1256378 | 0.4793662 | 0.265161 | -- | 5.618722 | 6.302001678 | 4.812324963 | 5.970452 | 624
2024-02-03 | 2024-02-03 07:17 | Aus_HM462 | 2011712 | -- | -- | -- | -- | -- | -- | 1.52 | -- | -- | -- | -- | -- | -- | #VALUE! | 624
2024-02-03 | 2024-02-03 08:01 | Aus_RM362 | 2011718 | -- | 13.24984 | 3.174132 | 1.468471 | 43.20317 | 2.112217 | 0.1739801 | 0.4531146 | 0.2724349 | -- | 2.012529 | 5.926796868 | 4.468557253 | 4.237027 | 624
2024-02-03 | 2024-02-03 08:32 | Man_CLK462 | 2011719 | 1.794814 | 20.43835 | 5.201171 | 2.422391 | 66.02264 | 3.189423 | 1.68988 | 0.6767088 | 0.3974229 | 67.73453 | 1.985959 | 9.684417578 | 7.371335813 | 0.6442624 | 624
2024-02-03 | 2024-02-03 08:41 | Aus_CLK463 | 2011722 | 2.201874 | 20.57656 | 5.265281 | 2.45664 | 66.1852 | 3.181683 | 1.138591 | 0.6586694 | 0.3861275 | 65.20911 | 3.037239 | 9.79635977 | 7.47555552 | 0.9299202 | 624
2024-02-03 | 2024-02-03 09:01 | Aus_RM362 | 2011724 | -- | 13.74114 | 3.316171 | 1.537803 | 42.94426 | 2.125049 | 0.1157133 | 0.4641293 | 0.2773213 | -- | 7.827736 | 6.185890474 | 4.679534529 | 6.506059 | 624
2024-02-03 | 2024-02-03 09:41 | Aus_CLK463 | 2011738 | 1.775719 | 20.57811 | 5.297186 | 2.490095 | 65.79344 | 3.167503 | 1.342646 | 0.6802589 | 0.400121 | 65.07517 | 4.451515 | 9.82430216 | 7.577359085 | 0.8157243 | 624
2024-02-03 | 2024-02-03 10:01 | Aus_RM323 | 2011739 | -- | 12.60927 | 3.155974 | 1.452003 | 43.49767 | 2.13138 | 0.08408859 | 0.4405136 | 0.246842 | -- | -4.510904 | 5.906542024 | 4.418445129 | 8.246196 | 624
2024-02-03 | 2024-02-03 10:03 | Aus_RM362 | 2011740 | -- | 13.87574 | 3.334049 | 1.554246 | 42.76319 | 2.110703 | 0.09613113 | 0.4695742 | 0.2873429 | -- | 9.649796 | 6.205445618 | 4.729570578 | 8.014081 | 624
2024-02-03 | 2024-02-03 10:29 | Man_CLK462 | 2011743 | 1.918431 | 20.41726 | 5.180346 | 2.437099 | 66.02818 | 3.19092 | 1.584718 | 0.6625549 | 0.3963661 | 67.533 | 1.697886 | 9.604345392 | 7.416092257 | 0.6785539 | 624
2024-02-03 | 2024-02-03 10:35 | Aus_RM323 | 2011744 | -- | 13.46006 | 3.353439 | 1.544921 | 43.15436 | 2.218723 | 0.06326278 | 0.4597927 | 0.2673078 | -- | 4.961629 | 6.272607018 | 4.701194603 | 11.63759 | 624
2024-02-03 | 2024-02-03 10:41 | Aus_CLK463 | 2011745 | 1.789004 | 20.55717 | 5.173546 | 2.440979 | 66.02177 | 3.170306 | 1.361243 | 0.6806267 | 0.3985322 | 67.01062 | 2.890583 | 9.579760432 | 7.427899097 | 0.8033039 | 624
2024-02-03 | 2024-02-03 11:03 | Aus_RM362 | 2011753 | -- | 13.50944 | 3.302385 | 1.53097 | 42.8858 | 2.11806 | 0.1731676 | 0.4582586 | 0.2739322 | -- | 5.937315 | 6.16091901 | 4.65874171 | 4.293345 | 624
2024-02-03 | 2024-02-03 11:04 | Aus_RM323 | 2011755 | -- | 12.8117 | 3.087518 | 1.450644 | 43.59964 | 2.144835 | 0.05646959 | 0.4251405 | 0.2637269 | -- | -3.431488 | 5.727433052 | 4.414309692 | 12.4335 | 624
2024-02-03 | 2024-02-03 11:07 | Aus_KF462 | 2011757 | -- | 13.3436 | 3.351226 | 1.565262 | 43.06162 | 2.129011 | 0.1423862 | 0.4800838 | 0.2621055 | -- | 4.255569 | 6.232325596 | 4.763092266 | 5.244768 | 624
2024-02-03 | 2024-02-03 11:08 | Aus_HM463 | 2011758 | -- | -- | -- | -- | -- | -- | 1.77 | -- | -- | -- | -- | -- | -- | #VALUE! | 624
2024-02-03 | 2024-02-03 11:09 | Aus_KF463 | 2011759 | -- | 13.43568 | 3.374035 | 1.579084 | 42.9147 | 2.145917 | 0.08676765 | 0.4815742 | 0.2703468 | -- | 5.629221 | 6.269382622 | 4.805152612 | 8.743869 | 624
2024-02-03 | 2024-02-03 11:34 | Aus_RM323 | 2011767 | -- | 13.17307 | 3.222132 | 1.499197 | 43.25362 | 2.181991 | 0.05763841 | 0.4439176 | 0.2663056 | -- | 1.473747 | 6.002008476 | 4.562056471 | 12.51635 | 624
2024-02-03 | 2024-02-03 12:03 | Aus_RM362 | 2011768 | -- | 13.49 | 3.31 | 1.54 | 42.8 | 2.11 | 0.16 | 0.44 | 0.26 | -- | 6.081962912 | 6.16582 | 4.68622 | 4.4372 | 624
2024-02-03 | 2024-02-03 12:04 | Aus_RM323 | 2011769 | -- | 13.49793 | 3.348984 | 1.563439 | 42.84752 | 2.135391 | 0.04690009 | 0.461902 | 0.277165 | -- | 6.227082 | 6.229468812 | 4.757544877 | 16.00723 | 624
2024-02-03 | 2024-02-03 12:30 | Aus_RM323 | 2011771 | -- | 12.34183 | 3.016849 | 1.427378 | 43.78643 | 2.113484 | 0.04014263 | 0.4097841 | 0.2556863 | -- | -8.429493 | 5.579526274 | 4.343511254 | 16.90647 | 624
2024-02-03 | 2024-02-03 12:38 | Man_CLK462 | 2011772 | 1.552995 | 20.41624 | 5.122056 | 2.425324 | 65.76247 | 3.172605 | 1.710127 | 0.6803783 | 0.4022716 | 68.35516 | 2.197032 | 9.469800192 | 7.380260932 | 0.6421193 | 624
2024-02-03 | 2024-02-03 12:41 | Aus_CLK463 | 2011773 | 1.806433 | 20.42801 | 5.088872 | 2.408461 | 65.68536 | 3.179636 | 1.745585 | 0.6989942 | 0.4082897 | 67.16709 | 2.348707 | 9.410394788 | 7.328946823 | 0.6426007 | 624
2024-02-03 | 2024-02-03 13:01 | Aus_RM323 | 2011780 | -- | 12.7418 | 3.137732 | 1.469302 | 43.38454 | 2.147771 | 0.04816583 | 0.4149875 | 0.2618298 | -- | -3.097436 | 5.828930816 | 4.471085986 | 14.3468 | 624
2024-02-03 | 2024-02-03 13:03 | Aus_RM362 | 2011781 | -- | 13.66856 | 3.340746 | 1.53005 | 42.71903 | 2.10724 | 0.2055967 | 0.467329 | 0.2712129 | -- | 8.011418 | 6.2641323 | 4.65594215 | 3.636629 | 624
2024-02-03 | 2024-02-03 13:08 | Aus_HM463 | 2011782 | -- | -- | -- | -- | -- | -- | 1.83 | -- | -- | -- | -- | -- | -- | #VALUE! | 624
2024-02-03 | 2024-02-03 13:13 | Aus_KF463 | 2011783 | -- | 13.40632 | 3.350189 | 1.557254 | 42.96678 | 2.156839 | 0.07395045 | 0.4726556 | 0.2740403 | -- | 5.072363 | 6.243127082 | 4.738723922 | 10.22117 | 624
2024-02-03 | 2024-02-03 13:31 | Aus_RM323 | 2011790 | -- | 13.10941 | 3.206889 | 1.513042 | 43.14133 | 2.182578 | 0.0466581 | 0.4369422 | 0.2782208 | -- | 1.208787 | 5.938188786 | 4.604186806 | 15.66417 | 624
2024-02-03 | 2024-02-03 14:01 | Aus_RM323 | 2011791 | -- | 11.99663 | 2.908855 | 1.379168 | 43.89674 | 2.205806 | 0.04028589 | 0.3858476 | 0.2627289 | -- | -12.33647 | 5.374913494 | 4.196808224 | 16.56625 | 724
2024-02-03 | 2024-02-03 14:03 | Aus_RM362 | 2011792 | -- | 14.36568 | 3.513328 | 1.630167 | 42.3124 | 2.122879 | 0.1184761 | 0.4929727 | 0.2853943 | -- | 16.23844 | 6.552076636 | 4.960598181 | 6.649459 | 724
2024-02-03 | 2024-02-03 14:29 | Aus_RM323 | 2011794 | -- | 12.61887 | 3.167042 | 1.432902 | 43.47716 | 2.110993 | 0.07891784 | 0.4548881 | 0.2703662 | -- | -4.329863 | 5.968191116 | 4.360320786 | 9.326135 | 724
2024-02-03 | 2024-02-03 14:31 | Man_CLK462 | 2011795 | 1.505494 | 20.51702 | 5.138641 | 2.436335 | 65.54199 | 3.17397 | 1.710289 | 0.6881408 | 0.3981118 | 66.75787 | 3.836847 | 9.49511983 | 7.413767405 | 0.6427828 | 724
2024-02-03 | 2024-02-03 14:41 | Aus_CLK463 | 2011796 | 2.323496 | 20.26424 | 5.032502 | 2.359808 | 66.13943 | 3.163023 | 1.729204 | 0.6808279 | 0.4062863 | 68.60357 | -0.7924831 | 9.343335164 | 7.180895744 | 0.6382523 | 724
2024-02-03 | 2024-02-03 15:01 | Aus_RM323 | 2011803 | -- | 12.0619 | 2.933542 | 1.367132 | 43.82054 | 2.065669 | 0.08310182 | 0.4213265 | 0.2537346 | -- | -11.42897 | 5.460698956 | 4.160182676 | 8.254635 | 724
2024-02-03 | 2024-02-03 15:03 | Aus_RM362 | 2011804 | -- | 13.88979 | 3.401916 | 1.597976 | 42.6046 | 2.122777 | 0.1356525 | 0.4746067 | 0.2765405 | -- | 10.64882 | 6.311302008 | 4.862640968 | 5.608058 | 724
2024-02-03 | 2024-02-03 15:05 | Aus_KF462 | 2011805 | -- | 13.34669 | 3.348003 | 1.561527 | 43.18596 | 2.120935 | 0.133555 | 0.4767284 | 0.2547379 | -- | 3.879913 | 6.230104266 | 4.751726661 | 5.499011 | 724
2024-02-03 | 2024-02-03 15:07 | Aus_KF463 | 2011806 | -- | 13.42901 | 3.330098 | 1.567391 | 43.22319 | 2.174665 | 0.07435219 | 0.4589458 | 0.2717567 | -- | 4.389144 | 6.172734128 | 4.769570813 | 9.96939 | 724
2024-02-03 | 2024-02-03 15:08 | Aus_HM463 | 2011807 | -- | -- | -- | -- | -- | -- | 1.85 | -- | -- | -- | -- | -- | -- | #VALUE! | 724
2024-02-03 | 2024-02-03 15:31 | Aus_RM323 | 2011811 | -- | 14.78366 | 3.707543 | 1.699976 | 42.03529 | 2.125648 | 0.0718685 | 0.515927 | 0.2719584 | -- | 21.74391 | 6.948629558 | 5.173026968 | 10.99231 | 724
2024-02-03 | 2024-02-03 15:41 | Aus_CLK463 | 2011813 | 2.180505 | 20.26933 | 5.087402 | 2.382215 | 66.16423 | 3.146053 | 1.737465 | 0.6672601 | 0.4114583 | 68.8471 | -0.5224628 | 9.45090752 | 7.249080245 | 0.6324127 | 724
2024-02-03 | 2024-02-03 16:01 | Aus_RM323 | 2011815 | -- | 15.15158 | 3.800489 | 1.737667 | 41.6578 | 2.042015 | 0.0684573 | 0.5432623 | 0.2899038 | -- | 26.57923 | 7.131163286 | 5.287720681 | 12.21813 | 724
2024-02-03 | 2024-02-03 16:03 | Aus_RM362 | 2011816 | -- | 13.01837 | 3.178335 | 1.456993 | 43.31244 | 2.095167 | 0.2067485 | 0.4337552 | 0.2687908 | -- | -0.3048824 | 5.957355594 | 4.433629699 | 3.463049 | 724
2024-02-03 | 2024-02-03 16:12 | Aus_HM462 | 2011817 | -- | -- | -- | -- | -- | -- | 2.31 | -- | -- | -- | -- | -- | -- | #VALUE! | 724
2024-02-03 | 2024-02-03 16:27 | Man_CLK462 | 2011821 | 1.491741 | 20.42521 | 5.131736 | 2.414057 | 65.83146 | 3.219316 | 1.731108 | 0.6963291 | 0.4100917 | 68.7683 | 2.099203 | 9.514515956 | 7.345975451 | 0.6480076 | 724
2024-02-03 | 2024-02-03 16:29 | Aus_RM323 | 2011822 | -- | 13.56944 | 3.351814 | 1.533594 | 42.9065 | 2.020369 | 0.1036263 | 0.4711763 | 0.261622 | -- | 6.643108 | 6.287466052 | 4.666726542 | 7.127321 | 724
2024-02-03 | 2024-02-03 16:41 | Aus_CLK463 | 2011828 | 2.299289 | 20.03946 | 4.989501 | 2.349057 | 66.70152 | 3.144754 | 1.754355 | 0.6599525 | 0.4135626 | 73.00297 | -4.681489 | 9.247573206 | 7.148180451 | 0.6243268 | 724
2024-02-03 | 2024-02-03 17:01 | Aus_RM323 | 2011830 | -- | 13.48906 | 3.372886 | 1.518873 | 42.90834 | 2.101461 | 0.1508744 | 0.4756544 | 0.2553273 | -- | 6.037067 | 6.368214784 | 4.621930539 | 4.866742 | 724
2024-02-03 | 2024-02-03 17:03 | Aus_RM362 | 2011831 | -- | 13.88997 | 3.418673 | 1.600388 | 42.57287 | 2.078905 | 0.09057254 | 0.4622708 | 0.2917074 | -- | 10.83534 | 6.351626954 | 4.869980684 | 8.49947 | 724
2024-02-03 | 2024-02-03 17:07 | Aus_KF463 | 2011833 | -- | 13.09622 | 3.228605 | 1.506068 | 43.21823 | 2.12589 | 0.06562791 | 0.4556406 | 0.270308 | -- | 0.9617091 | 6.007536194 | 4.582964924 | 11.22333 | 724
2024-02-03 | 2024-02-03 17:08 | Aus_HM463 | 2011834 | -- | -- | -- | -- | -- | -- | 1.85 | -- | -- | -- | -- | -- | -- | #VALUE! | 724
2024-02-03 | 2024-02-03 17:41 | Aus_CLK463 | 2011840 | 1.735412 | 20.41432 | 4.982214 | 2.364368 | 66.03342 | 3.100637 | 1.783634 | 0.6708625 | 0.4103428 | 69.7568 | 0.5739016 | 9.202356444 | 7.194771824 | 0.6169547 | 724
2024-02-03 | 2024-02-03 18:01 | Aus_RM323 | 2011841 | -- | 13.5022 | 3.405923 | 1.551521 | 42.66779 | 2.049232 | 0.07867233 | 0.4635411 | 0.2662976 | -- | 7.091499 | 6.400522418 | 4.721278403 | 9.382115 | 724
2024-02-03 | 2024-02-03 18:03 | Aus_RM362 | 2011842 | -- | 13.40516 | 3.263127 | 1.5201 | 42.62575 | 2.082822 | 0.128645 | 0.4440467 | 0.2802072 | -- | 5.628429 | 6.07527735 | 4.6256643 | 5.748142 | 724
2024-02-03 | 2024-02-03 18:41 | Aus_CLK463 | 2011843 | 1.705086 | 20.51019 | 5.031886 | 2.379663 | 65.74253 | 3.082517 | 1.800075 | 0.6816058 | 0.4181519 | 67.61186 | 2.560037 | 9.308108104 | 7.241314509 | 0.6219968 | 724
2024-02-03 | 2024-02-03 18:45 | Man_CLK462 | 2011844 | 1.438051 | 20.40906 | 5.158483 | 2.407158 | 66.04678 | 3.300167 | 1.727792 | 0.6417333 | 0.3981197 | 69.81636 | 1.427136 | 9.597068614 | 7.324981794 | 0.6134181 | 724
2024-02-03 | 2024-02-03 19:01 | Aus_RM323 | 2011848 | -- | 13.10015 | 3.269488 | 1.499608 | 43.16687 | 2.108195 | 0.08913588 | 0.4522285 | 0.2608269 | -- | 1.353472 | 6.126806464 | 4.563307144 | 8.093555 | 724
2024-02-03 | 2024-02-03 19:03 | Aus_RM362 | 2011849 | -- | 12.75882 | 3.127701 | 1.442741 | 43.33098 | 2.097872 | 0.1512233 | 0.4272067 | 0.2513222 | -- | -2.866057 | 5.847289878 | 4.390260863 | 4.548683 | 724
2024-02-03 | 2024-02-03 19:05 | Aus_KF462 | 2011850 | -- | 13.23882 | 3.306896 | 1.546603 | 42.70908 | 2.115352 | 0.1774995 | 0.4672732 | 0.2566552 | -- | 4.192326 | 6.146422124 | 4.706312929 | 4.106194 | 724
2024-02-03 | 2024-02-03 19:07 | Aus_KF463 | 2011851 | -- | 13.54198 | 3.343071 | 1.561326 | 43.0033 | 2.117251 | 0.07859238 | 0.4709032 | 0.2662368 | -- | 6.095259 | 6.217374558 | 4.751115018 | 9.470384 | 724
2024-02-03 | 2024-02-03 19:08 | Aus_HM463 | 2011852 | -- | -- | -- | -- | -- | -- | 1.8 | -- | -- | -- | -- | -- | -- | #VALUE! | 724
2024-02-03 | 2024-02-03 20:01 | Aus_RM323 | 2011859 | -- | 13.3908 | 3.351562 | 1.531836 | 42.73399 | 2.055725 | 0.184003 | 0.4599935 | 0.2772197 | -- | 5.633358 | 6.289772788 | 4.661376948 | 4.0716 | 724
2024-02-03 | 2024-02-03 20:03 | Aus_RM362 | 2011860 | -- | 13.11887 | 3.223169 | 1.487994 | 43.21377 | 2.120101 | 0.1181521 | 0.4347773 | 0.2648372 | -- | 1.123158 | 6.023712002 | 4.527965742 | 6.024003 | 724
2024-02-03 | 2024-02-03 20:37 | Man_CLK462 | 2011862 | 1.37561 | 20.73794 | 5.159114 | 2.429257 | 65.61496 | 3.232877 | 1.420993 | 0.6449036 | 0.3997906 | 65.77728 | 5.608876 | 9.561349256 | 7.392229051 | 0.7492739 | 724
2024-02-03 | 2024-02-03 20:41 | Aus_CLK463 | 2011863 | 2.088536 | 20.51441 | 5.060322 | 2.367352 | 65.92616 | 3.090762 | 1.761304 | 0.6863883 | 0.4087651 | 66.59289 | 2.163208 | 9.404293716 | 7.203852136 | 0.6311228 | 724
2024-02-03 | 2024-02-03 21:01 | Aus_RM323 | 2011870 | -- | 13.3452 | 3.356214 | 1.526114 | 42.95765 | 2.103246 | 0.1621718 | 0.4508442 | 0.2695434 | -- | 4.571686 | 6.311782212 | 4.643964902 | 4.510619 | 724
2024-02-03 | 2024-02-03 21:03 | Aus_RM362 | 2011871 | -- | 12.91213 | 3.140702 | 1.453327 | 43.31931 | 2.094222 | 0.110924 | 0.4266279 | 0.270136 | -- | -1.434373 | 5.863831016 | 4.422474061 | 6.415655 | 724
2024-02-03 | 2024-02-03 21:07 | Aus_KF463 | 2011872 | -- | 13.41575 | 3.305187 | 1.553111 | 43.00422 | 2.126513 | 0.08456597 | 0.4677916 | 0.2717618 | -- | 4.805939 | 6.130881738 | 4.726116773 | 8.8544 | 724
2024-02-03 | 2024-02-03 21:08 | Aus_HM463 | 2011873 | -- | -- | -- | -- | -- | -- | 1.81 | -- | -- | -- | -- | -- | -- | #VALUE! | 724
2024-02-03 | 2024-02-03 21:41 | Aus_CLK463 | 2011877 | 2.516263 | 20.33078 | 5.083943 | 2.365384 | 65.94898 | 3.119125 | 1.741284 | 0.6818234 | 0.4058156 | 66.18423 | 0.6314144 | 9.470219222 | 7.197863512 | 0.6339622 | 724
2024-02-03 | 2024-02-03 22:01 | Aus_RM323 | 2011878 | -- | 13.54362 | 3.321691 | 1.555396 | 43.19786 | 2.064372 | 0.0895171 | 0.4609972 | 0.2815879 | -- | 5.397086 | 6.170751118 | 4.733070028 | 8.441709 | 724
2024-02-03 | 2024-02-03 22:03 | Aus_RM362 | 2011879 | -- | 12.99143 | 3.144485 | 1.475465 | 43.66161 | 2.109453 | 0.09966037 | 0.4313491 | 0.2774112 | -- | -1.760562 | 5.83639847 | 4.489839995 | 7.275265 | 724
2024-02-03 | 2024-02-03 22:36 | Man_CLK462 | 2011885 | 1.687334 | 20.66768 | 5.101409 | 2.404919 | 66.40488 | 3.211449 | 1.31668 | 0.6306977 | 0.3893771 | 68.68046 | 2.259928 | 9.449610902 | 7.318168517 | 0.7892472 | 724
2024-02-03 | 2024-02-03 22:41 | Aus_CLK463 | 2011887 | 2.732435 | 20.49908 | 5.133956 | 2.360936 | 66.03635 | 3.070065 | 1.74176 | 0.683724 | 0.4066586 | 64.05118 | 2.059211 | 9.610279688 | 7.184328248 | 0.6353421 | 724
2024-02-03 | 2024-02-03 23:01 | Aus_RM323 | 2011888 | -- | 13.70488 | 3.430553 | 1.578225 | 42.95415 | 2.074079 | 0.09492632 | 0.4740444 | 0.2881014 | -- | 8.108812 | 6.42060875 | 4.802538675 | 8.166184 | 724
2024-02-03 | 2024-02-03 23:03 | Aus_RM362 | 2011890 | -- | 13.00062 | 3.161858 | 1.480898 | 43.51989 | 2.110565 | 0.07102965 | 0.4321434 | 0.2673693 | -- | -1.152371 | 5.873244284 | 4.506372614 | 10.03488 | 724
2024-02-03 | 2024-02-03 23:05 | Aus_KF462 | 2011893 | -- | 13.3591 | 3.32979 | 1.553477 | 43.21257 | 2.130279 | 0.1479373 | 0.4701005 | 0.262072 | -- | 3.803932 | 6.195460416 | 4.727230511 | 4.990242 | 724
2024-02-03 | 2024-02-03 23:07 | Aus_KF463 | 2011894 | -- | 13.43768 | 3.29367 | 1.555142 | 43.17846 | 2.142194 | 0.08521999 | 0.4708317 | 0.2805705 | -- | 4.403249 | 6.096925236 | 4.732297106 | 8.95018 | 724
2024-02-03 | 2024-02-03 23:08 | Aus_HM463 | 2011895 | -- | -- | -- | -- | -- | -- | 1.85 | -- | -- | -- | -- | -- | -- | #VALUE! | 724
2024-02-03 | 2024-02-03 23:41 | Aus_CLK463 | 2011900 | 2.676136 | 20.86506 | 5.132853 | 2.365712 | 65.15515 | 2.989944 | 1.775091 | 0.6800795 | 0.409573 | 57.91213538 | 7.912671 | 9.599275746 | 7.198861616 | 0.6237834 | 724
2024-02-04 | 2024-02-04 00:01 | Aus_RM323 | 2011901 | -- | 13.39342 | 3.326455 | 1.544536 | 43.09083 | 2.073133 | 0.07272032 | 0.4518063 | 0.2789299 | -- | 4.446435 | 6.201750838 | 4.700023048 | 10.23683 | 724
2024-02-04 | 2024-02-04 00:03 | Aus_RM362 | 2011902 | -- | 13.44432 | 3.280136 | 1.532679 | 43.13224 | 2.084636 | 0.06653129 | 0.4550118 | 0.2690932 | -- | 4.509481 | 6.099067532 | 4.663942197 | 11.03933 | 724
2024-02-04 | 2024-02-04 00:03 | Aus_HM462 | 2011903 | -- | -- | -- | -- | -- | -- | 2.8 | -- | -- | -- | -- | -- | -- | #VALUE! | 724
2024-02-04 | 2024-02-04 00:36 | Man_CLK462 | 2011915 | 1.556939 | 20.30555 | 5.202623 | 2.419242 | 65.42985 | 3.179512 | 1.855591 | 0.7266546 | 0.4203776 | 67.2937 | 2.668337 | 9.693593486 | 7.361753406 | 0.625597 | 724
2024-02-04 | 2024-02-04 00:41 | Aus_CLK463 | 2011916 | 2.099177 | 20.26212 | 5.044974 | 2.380895 | 66.13872 | 3.112771 | 1.674767 | 0.6565698 | 0.4041625 | 69.41605 | -0.7225782 | 9.34070676 | 7.245063485 | 0.6450347 | 724
2024-02-04 | 2024-02-04 01:01 | Aus_RM323 | 2011918 | -- | 13.12749 | 3.268423 | 1.520214 | 43.23426 | 2.072153 | 0.06973737 | 0.440016 | 0.272559 | -- | 1.398475 | 6.089118862 | 4.626011202 | 10.41294 | 724
2024-02-04 | 2024-02-04 01:03 | Aus_RM362 | 2011919 | -- | 13.27997 | 3.189852 | 1.487373 | 42.84143 | 2.145812 | 0.07553297 | 0.4309482 | 0.265901 | -- | 3.482683 | 5.936472684 | 4.526076039 | 9.398048 | 724
2024-02-04 | 2024-02-04 01:41 | Aus_CLK463 | 2011923 | 1.739622 | 20.45476 | 5.078568 | 2.401329 | 65.67343 | 3.079893 | 1.770038 | 0.6679354 | 0.414701 | 67.26664 | 2.555492 | 9.395156532 | 7.307244147 | 0.6234633 | 724
2024-02-04 | 2024-02-04 02:01 | Aus_RM323 | 2011924 | -- | 13.61881 | 3.42635 | 1.582407 | 42.78981 | 2.059876 | 0.04515277 | 0.46233 | 0.2794046 | -- | 7.856498 | 6.402394856 | 4.815264501 | 16.69874 | 724
2024-02-04 | 2024-02-04 02:03 | Aus_RM362 | 2011925 | -- | 13.94382 | 3.447591 | 1.601075 | 42.77663 | 2.09058 | 0.07217187 | 0.4809747 | 0.2760479 | -- | 10.81999 | 6.42709725 | 4.872071225 | 10.60706 | 724
2024-02-04 | 2024-02-04 02:33 | Man_CLK462 | 2011927 | 1.514334 | 20.42624 | 5.194803 | 2.416999 | 65.92027 | 3.220626 | 1.708439 | 0.6688929 | 0.412131 | 68.60215 | 2.158112 | 9.676665642 | 7.354927957 | 0.6444787 | 724
2024-02-04 | 2024-02-04 02:41 | Aus_CLK463 | 2011928 | 1.553388 | 20.50982 | 5.065434 | 2.404688 | 65.75135 | 3.090801 | 1.732073 | 0.6644673 | 0.4099424 | 68.00698185 | 2.726787 | 9.354668004 | 7.317465584 | 0.6318798 | 724
2024-02-04 | 2024-02-04 03:01 | Aus_RM323 | 2011932 | -- | 13.80648 | 3.398077 | 1.594478 | 42.89602 | 2.054738 | 0.03620039 | 0.4566281 | 0.3001112 | -- | 9.014087 | 6.307047274 | 4.851996554 | 21.43236 | 724
2024-02-04 | 2024-02-04 03:03 | Aus_RM362 | 2011933 | -- | 14.16966 | 3.525854 | 1.620162 | 42.62537 | 2.06359 | 0.06679958 | 0.4974762 | 0.2795505 | -- | 13.64409 | 6.602198996 | 4.930152966 | 11.73801 | 724
2024-02-04 | 2024-02-04 03:05 | Aus_KF462 | 2011934 | -- | 13.31223 | 3.278063 | 1.555236 | 43.1938 | 2.113169 | 0.1570766 | 0.4751503 | 0.278092 | -- | 3.198217 | 6.055407638 | 4.732583148 | 4.85885 | 724
2024-02-04 | 2024-02-04 03:07 | Aus_KF463 | 2011935 | -- | 13.32588 | 3.271702 | 1.53579 | 43.24811 | 2.138582 | 0.08349738 | 0.4714185 | 0.2752767 | -- | 3.095602 | 6.07145362 | 4.67340897 | 9.059003 | 724
2024-02-04 | 2024-02-04 04:01 | Aus_RM323 | 2011947 | -- | 13.84799 | 3.455268 | 1.610979 | 42.59999 | 2.080669 | 0.04791793 | 0.4821682 | 0.2976852 | -- | 10.5879 | 6.430683732 | 4.902209097 | 16.57972 | 724
2024-02-04 | 2024-02-04 04:03 | Aus_RM362 | 2011948 | -- | 13.93885 | 3.436074 | 1.589739 | 42.89851 | 2.037234 | 0.09197959 | 0.473922 | 0.2901169 | -- | 10.33234 | 6.415757712 | 4.837575777 | 8.454944 | 724
2024-02-04 | 2024-02-04 04:27 | Man_CLK462 | 2011949 | 1.513689 | 20.50754 | 5.154684 | 2.399253 | 65.46617 | 3.15438 | 1.858428 | 0.7072485 | 0.4190993 | 66.43315 | 4.029473 | 9.600376524 | 7.300926879 | 0.6148675 | 724
2024-02-04 | 2024-02-04 04:41 | Aus_CLK463 | 2011950 | 1.846778 | 20.35839 | 5.007009 | 2.376917 | 65.7606 | 3.067435 | 1.79636 | 0.6919294 | 0.4137593 | 68.43332759 | 1.069954 | 9.246830286 | 7.232958431 | 0.625019 | 724
2024-02-04 | 2024-02-04 05:01 | Aus_RM323 | 2011951 | -- | 13.40226 | 3.305075 | 1.552575 | 43.00024 | 2.086483 | 0.04281259 | 0.4515673 | 0.2862889 | -- | 4.700996 | 6.13149185 | 4.724485725 | 17.60505 | 724
2024-02-04 | 2024-02-04 05:03 | Aus_RM362 | 2011952 | -- | 13.48932 | 3.297845 | 1.517208 | 43.25134 | 2.018826 | 0.1125725 | 0.4602346 | 0.2701293 | -- | 4.603786 | 6.172173314 | 4.616863944 | 6.5757 | 724
2024-02-04 | 2024-02-04 06:01 | Aus_RM323 | 2011959 | -- | 13.39898 | 3.363723 | 1.558089 | 42.85222 | 2.100795 | 0.05067511 | 0.4514933 | 0.2721581 | -- | 5.43056 | 6.277579362 | 4.741264827 | 14.51248 | 724
2024-02-04 | 2024-02-04 06:03 | Aus_RM362 | 2011960 | -- | 13.40379 | 3.307036 | 1.517687 | 42.98731 | 2.041466 | 0.1086104 | 0.4610556 | 0.2636907 | -- | 4.726167 | 6.195718996 | 4.618321541 | 6.745522 | 724
2024-02-04 | 2024-02-04 06:31 | Man_CLK462 | 2011963 | 1.602107 | 20.38163 | 5.175998 | 2.421104 | 65.28428 | 3.146409 | 1.795851 | 0.7106582 | 0.4220299 | 66.1152 | 3.636799 | 9.619886732 | 7.367419472 | 0.6400142 | 724
2024-02-04 | 2024-02-04 06:41 | Aus_CLK463 | 2011965 | 3.11335 | 21.80325 | 5.187029 | 2.338014 | 64.48981 | 2.924002 | 1.586693 | 0.6655471 | 0.3890543 | 45.96905 | 18.26957 | 9.789707162 | 7.114576602 | 0.6733682 | 724
2024-02-04 | 2024-02-04 07:01 | Aus_RM323 | 2011969 | -- | 14.07567 | 3.518456 | 1.619784 | 42.73697 | 2.072562 | 0.04243369 | 0.4780907 | 0.2894842 | -- | 12.4551 | 6.583233872 | 4.929002712 | 18.39137 | 724
2024-02-04 | 2024-02-04 07:03 | Aus_RM362 | 2011970 | -- | 13.65672 | 3.333797 | 1.550128 | 42.9097 | 2.070553 | 0.0991825 | 0.461573 | 0.2815368 | -- | 7.310452 | 6.211745474 | 4.717039504 | 7.623335 | 724
2024-02-04 | 2024-02-04 07:05 | Aus_KF462 | 2011971 | -- | 13.5 | 3.32 | 1.58 | 43.01 | 1.94 | 0.15 | 0.41 | 0.22 | -- | 5.61685548 | 6.12464 | 4.80794 | 4.218714 | 724
2024-02-04 | 2024-02-04 07:07 | Aus_KF463 | 2011972 | -- | 13.35 | 3.25 | 1.57 | 43.23 | 1.87 | 0.04 | 0.41 | 0.22 | -- | 3.285581688 | 5.95606 | 4.77751 | 15.82018 | 724
2024-02-04 | 2024-02-04 07:08 | Aus_HM463 | 2011973 | -- | -- | -- | -- | -- | -- | 1.97 | -- | -- | -- | -- | -- | -- | #VALUE! | 724
2024-02-04 | 2024-02-04 07:35 | Aus_HM462 | 2011978 | -- | -- | -- | -- | -- | -- | 2.42 | -- | -- | -- | -- | -- | -- | #VALUE! | 724
2024-02-04 | 2024-02-04 07:51 | Aus_CLK463 | 2011979 | 2.68983 | 20.41 | 5.1 | 2.42 | 66.37 | 2.99 | 1.58 | 0.63 | 0.35 | 66.40357207 | 0.1597105 | 9.42036 | 7.36406 | 0.6251792 | 724
2024-02-04 | 2024-02-04 08:01 | Aus_RM323 | 2011980 | -- | 13.55 | 3.45 | 1.6 | 42.69 | 1.85 | 0.01 | 0.42 | 0.22 | -- | 7.710072984 | 6.4353 | 4.8688 | 64.13178 | 724
2024-02-04 | 2024-02-04 08:03 | Aus_RM362 | 2011981 | -- | 13.1 | 3.15 | 1.49 | 42.89 | 1.84 | 0.15 | 0.39 | 0.22 | -- | 1.586557624 | 5.82642 | 4.53407 | 4.105239 | 724
2024-02-04 | 2024-02-04 08:27 | Man_CLK462 | 2011982 | 2.355225 | 20.45 | 4.92 | 2.34 | 66.16 | 3.07 | 1.84 | 0.64 | 0.38 | 67.93048 | 0.1501182 | 9.07872 | 7.12062 | 0.5625019 | 724
2024-02-04 | 2024-02-04 08:57 | Aus_CLK463 | 2011985 | 1.331651 | 20.6363 | 5.104878 | 2.420238 | 65.64237 | 3.124422 | 1.688975 | 0.6517335 | 0.4160372 | 67.21755 | 4.365946 | 9.432884004 | 7.364784234 | 0.6462434 | 724
2024-02-04 | 2024-02-04 09:01 | Aus_RM323 | 2011986 | -- | 13.18 | 3.4 | 1.54 | 42.93 | 1.94 | 0.27 | 0.41 | 0.22 | -- | 3.472700728 | 6.40432 | 4.68622 | 2.34373 | 724
2024-02-04 | 2024-02-04 09:03 | Aus_RM362 | 2011987 | -- | 13.25 | 3.29 | 1.54 | 42.56 | 1.83 | 0.15 | 0.42 | 0.22 | -- | 4.653575104 | 6.11282 | 4.68622 | 4.275452 | 724
2024-02-04 | 2024-02-04 10:01 | Aus_RM323 | 2012001 | -- | 13.34299 | 3.339569 | 1.550209 | 43.05688 | 2.129116 | 0.04486776 | 0.4492019 | 0.2757858 | -- | 4.189563 | 6.226904222 | 4.717285987 | 16.45173 | 724
2024-02-04 | 2024-02-04 10:03 | Aus_RM362 | 2012002 | -- | 13.2 | 3.3 | 1.55 | 42.61 | 1.82 | 0.11 | 0.4 | 0.24 | -- | 4.131463496 | 6.1224 | 4.71665 | 5.910027 | 724
2024-02-04 | 2024-02-04 10:09 | Man_CLK462 | 2012004 | 1.670424 | 20.52767 | 4.97618 | 2.37235 | 65.99264 | 3.117564 | 1.472404 | 0.601768 | 0.3720875 | 69.02301 | 1.652034 | 9.1728608 | 7.21906105 | 0.6739019 | 724
2024-02-04 | 2024-02-04 10:41 | Aus_CLK463 | 2012008 | 1.895515 | 20.32711 | 4.985356 | 2.369438 | 65.33801 | 3.027837 | 1.911661 | 0.7161371 | 0.4217496 | 66.90844 | 1.980968 | 9.202104304 | 7.210199834 | 0.6034916 | 724
2024-02-04 | 2024-02-04 10:48 | Man_CLK462 | 2012009 | 1.451787 | 20.59695 | 4.975334 | 2.381674 | 65.75199 | 3.125022 | 1.612201 | 0.6326049 | 0.3816976 | 68.39922 | 2.992718 | 9.154842692 | 7.247433982 | 0.6394365 | 724
2024-02-04 | 2024-02-04 11:01 | Aus_RM323 | 2012011 | -- | 13.2851 | 3.28291 | 1.527741 | 43.26242 | 2.14401 | 0.03369841 | 0.4552351 | 0.274531 | -- | 2.749047 | 6.114773728 | 4.648915863 | 22.00898 | 724
2024-02-04 | 2024-02-04 11:03 | Aus_RM362 | 2012012 | -- | 13.29703 | 3.314714 | 1.473416 | 42.80737 | 2.094596 | 0.3631985 | 0.4596699 | 0.2659128 | -- | 4.351762 | 6.290972228 | 4.483604888 | 2.021819 | 724
2024-02-04 | 2024-02-04 11:05 | Aus_KF462 | 2012013 | -- | 13.34306 | 3.304655 | 1.554112 | 43.01018 | 2.116063 | 0.1782559 | 0.4730865 | 0.2642922 | -- | 4.160852 | 6.127778246 | 4.729162816 | 4.171806 | 724
2024-02-04 | 2024-02-04 11:07 | Aus_KF463 | 2012015 | -- | 13.42443 | 3.354 | 1.541387 | 43.11526 | 2.113094 | 0.08704115 | 0.4725856 | 0.2757148 | -- | 4.774308 | 6.280073196 | 4.690440641 | 8.708083 | 724
2024-02-04 | 2024-02-04 11:08 | Aus_HM463 | 2012016 | -- | -- | -- | -- | -- | -- | 1.95 | -- | -- | -- | -- | -- | -- | #VALUE! | 724
2024-02-04 | 2024-02-04 12:01 | Aus_RM323 | 2012022 | -- | 13.60831 | 3.409734 | 1.58088 | 42.70936 | 2.145931 | 0.03377274 | 0.4680212 | 0.2777067 | -- | 7.92741 | 6.36094614 | 4.81061784 | 22.40408 | 724
2024-02-04 | 2024-02-04 12:03 | Aus_RM362 | 2012023 | -- | 13.8121 | 3.350889 | 1.58129 | 42.99511 | 2.090666 | 0.1303764 | 0.4728323 | 0.2740401 | -- | 8.504721 | 6.20431317 | 4.81186547 | 5.798677 | 724
2024-02-04 | 2024-02-04 12:37 | Man_CLK462 | 2012024 | 1.605998 | 20.38875 | 4.985491 | 2.375592 | 65.17104 | 3.076092 | 1.767063 | 0.6727352 | 0.3787736 | 66.92916 | 3.031214 | 9.192049486 | 7.228926456 | 0.6005902 | 724
2024-02-04 | 2024-02-04 12:41 | Aus_CLK463 | 2012025 | 1.849145 | 20.52052 | 5.123821 | 2.40363 | 65.43286 | 3.042892 | 1.779508 | 0.6892104 | 0.4187298 | 65.03433 | 4.091714 | 9.51118369 | 7.31424609 | 0.6332416 | 724
2024-02-04 | 2024-02-04 13:01 | Aus_RM323 | 2012028 | -- | 13.44526 | 3.306252 | 1.553834 | 42.93451 | 2.151934 | 0.0325275 | 0.450315 | 0.2800846 | -- | 5.280006 | 6.132480672 | 4.728316862 | 22.89282 | 724
2024-02-04 | 2024-02-04 13:03 | Aus_RM362 | 2012029 | -- | 13.66948 | 3.358287 | 1.577889 | 42.82412 | 2.054885 | 0.0886726 | 0.4697958 | 0.2810901 | -- | 7.837089 | 6.229672362 | 4.801516227 | 8.599309 | 724
2024-02-04 | 2024-02-04 13:36 | Aus_HM463 | 2012038 | -- | -- | -- | -- | -- | -- | 2 | -- | -- | -- | -- | -- | -- | #VALUE! | 724
2024-02-04 | 2024-02-04 13:36 | Aus_KF463 | 2012039 | -- | 13.46 | 3.37 | 1.55 | 43.01 | 2.12 | 0.08 | 0.46 | 0.25 | -- | 5.49387708 | 6.3079 | 4.71665 | 8.925875 | 724
2024-02-04 | 2024-02-04 14:01 | Aus_RM323 | 2012040 | -- | 13.5324 | 3.325951 | 1.550569 | 43.12972 | 2.1673 | 0.03927346 | 0.4648933 | 0.2760119 | -- | 5.52624 | 6.190207402 | 4.718381467 | 19.14265 | 724
2024-02-04 | 2024-02-04 14:03 | Aus_RM362 | 2012041 | -- | 13.67768 | 3.347695 | 1.548256 | 42.85806 | 2.07531 | 0.08815943 | 0.4657102 | 0.2779277 | -- | 7.717729 | 6.251742598 | 4.711343008 | 8.563639 | 724
2024-02-04 | 2024-02-04 14:36 | Man_CLK462 | 2012045 | 1.684899 | 20.48612 | 5.133236 | 2.419942 | 65.93382 | 3.161841 | 1.683692 | 0.6516092 | 0.4036946 | 67.91725 | 2.322642 | 9.508533536 | 7.363883506 | 0.6387494 | 724
2024-02-04 | 2024-02-04 14:41 | Aus_CLK463 | 2012046 | 1.555325 | 20.64577 | 5.094375 | 2.422226 | 65.51297 | 3.055141 | 1.676899 | 0.6549668 | 0.4140806 | 65.77593 | 4.793715 | 9.401687358 | 7.370833718 | 0.6510327 | 724
2024-02-04 | 2024-02-04 15:01 | Aus_RM323 | 2012050 | -- | 13.67354 | 3.392893 | 1.569633 | 43.00039 | 2.13672 | 0.04057775 | 0.4666218 | 0.286433 | -- | 7.497132 | 6.335347414 | 4.776393219 | 18.89498 | 724
2024-02-04 | 2024-02-04 15:03 | Aus_RM362 | 2012051 | -- | 13.18336 | 3.197361 | 1.493374 | 42.96202 | 2.036221 | 0.09926715 | 0.4360613 | 0.2651052 | -- | 2.325973 | 5.946217842 | 4.544337082 | 7.184524 | 724
2024-02-04 | 2024-02-04 15:05 | Aus_KF462 | 2012052 | -- | 13.21882 | 3.286133 | 1.541048 | 42.96316 | 2.097902 | 0.174184 | 0.468649 | 0.2736719 | -- | 3.128776 | 6.100799234 | 4.689409064 | 4.317132 | 724
2024-02-04 | 2024-02-04 15:07 | Aus_KF463 | 2012053 | -- | 13.24072 | 3.311071 | 1.538751 | 42.83367 | 2.089406 | 0.08353925 | 0.458198 | 0.2622606 | -- | 3.83872 | 6.170771458 | 4.682419293 | 8.718734 | 724
2024-02-04 | 2024-02-04 15:08 | Aus_HM463 | 2012054 | -- | -- | -- | -- | -- | -- | 1.87 | -- | -- | -- | -- | -- | -- | #VALUE! | 724
2024-02-04 | 2024-02-04 15:08 | Aus_HM462 | 2012055 | -- | -- | -- | -- | -- | -- | 2.11 | -- | -- | -- | -- | -- | -- | #VALUE! | 724
2024-02-04 | 2024-02-04 16:01 | Aus_RM323 | 2012060 | -- | 13.43245 | 3.306 | 1.534533 | 43.41885 | 2.152736 | 0.04804472 | 0.4541178 | 0.280844 | -- | 3.660249 | 6.164470164 | 4.669583919 | 15.58678 | 724
2024-02-04 | 2024-02-04 16:03 | Aus_RM362 | 2012061 | -- | 13.01249 | 3.209635 | 1.482051 | 43.08816 | 2.052829 | 0.106621 | 0.4416001 | 0.262901 | -- | 0.51901 | 5.997902458 | 4.509881193 | 6.70653 | 724
2024-02-04 | 2024-02-04 16:35 | Man_CLK462 | 2012063 | 1.409915 | 20.4756 | 5.187723 | 2.422005 | 65.3309 | 3.194785 | 1.887804 | 0.7225323 | 0.4359066 | 66.29318 | 4.3622 | 9.64943349 | 7.370161215 | 0.6236777 | 724
2024-02-04 | 2024-02-04 16:41 | Aus_CLK463 | 2012064 | 1.505267 | 20.70369 | 5.012067 | 2.38392 | 65.83472 | 3.052284 | 1.749814 | 0.6786616 | 0.4251276 | 67.45709 | 3.84524 | 9.24838491 | 7.25426856 | 0.6435747 | 724
2024-02-04 | 2024-02-04 17:01 | Aus_RM323 | 2012070 | -- | 13.32874 | 3.340213 | 1.545651 | 42.64174 | 2.189524 | 0.05852124 | 0.45236 | 0.2745046 | -- | 5.340316 | 6.236322958 | 4.703415993 | 12.63108 | 724
2024-02-04 | 2024-02-04 17:03 | Aus_RM362 | 2012071 | -- | 13.19188 | 3.204647 | 1.500755 | 42.8182 | 2.06421 | 0.1263025 | 0.4419212 | 0.2707148 | -- | 2.885832 | 5.95303709 | 4.566797465 | 5.743454 | 724
2024-02-04 | 2024-02-04 17:58 | Aus_RM362 | 2012075 | -- | 13.27568 | 3.315022 | 1.531061 | 42.97005 | 2.097615 | 0.0593145 | 0.4465982 | 0.2819552 | -- | 3.732274 | 6.194253088 | 4.659018623 | 12.54157 | 724
2024-02-04 | 2024-02-04 18:01 | Aus_RM323 | 2012076 | -- | 13.49067 | 3.299471 | 1.539212 | 43.02143 | 2.075674 | 0.1072631 | 0.4590681 | 0.2731829 | -- | 5.353466 | 6.139251446 | 4.683822116 | 6.928667 | 724
2024-02-04 | 2024-02-04 18:36 | Man_CLK462 | 2012079 | 1.504006 | 20.13674 | 5.25895 | 2.399688 | 64.78197 | 3.126541 | 2.366541 | 0.7547695 | 0.4325798 | 65.80419 | 3.470615 | 9.875945404 | 7.302250584 | 0.5072908 | 724
2024-02-04 | 2024-02-04 18:41 | Aus_CLK463 | 2012080 | 1.583728 | 20.63958 | 5.097929 | 2.404345 | 65.13609 | 3.038407 | 1.794725 | 0.6971608 | 0.4254277 | 64.17475733 | 5.89666 | 9.44136011 | 7.316421835 | 0.6364581 | 724
2024-02-04 | 2024-02-04 19:01 | Aus_RM323 | 2012083 | -- | 13.58539 | 3.356185 | 1.567838 | 42.57961 | 2.116912 | 0.04316111 | 0.47101 | 0.2744868 | -- | 7.843312 | 6.241108354 | 4.770931034 | 17.49344 | 724
2024-02-04 | 2024-02-04 19:03 | Aus_KF462 | 2012084 | -- | 13.16196 | 3.249677 | 1.526434 | 42.67595 | 2.10335 | 0.2019369 | 0.4636534 | 0.2656881 | -- | 3.321297 | 6.028917722 | 4.644938662 | 3.651745 | 724
2024-02-04 | 2024-02-04 19:05 | Aus_KF463 | 2012085 | -- | 13.34281 | 3.328865 | 1.551961 | 42.87928 | 2.084939 | 0.06715111 | 0.4662554 | 0.2664244 | -- | 4.681095 | 6.195574238 | 4.722617323 | 11.02866 | 724
2024-02-04 | 2024-02-04 20:01 | Aus_RM323 | 2012089 | -- | 13.80163 | 3.426659 | 1.590438 | 42.84298 | 2.115488 | 0.03945923 | 0.4702874 | 0.2758717 | -- | 9.275766 | 6.389625254 | 4.839702834 | 19.16429 | 724
2024-02-04 | 2024-02-04 20:34 | Man_CLK462 | 2012093 | 1.99 | 20.78427 | 5.163981 | 2.44494 | 67.17823 | 3.283887 | 0.7422506 | 0.3489482 | 0.3416332 | 69.23294 | 1.247863 | 9.54771117 | 7.43995242 | 0.9939961 | 724
2024-02-04 | 2024-02-04 20:41 | Aus_CLK463 | 2012094 | 1.766793 | 20.64819 | 5.098998 | 2.406655 | 65.23082 | 3.050148 | 1.664377 | 0.672893 | 0.4114616 | 63.73922 | 5.687689 | 9.44028444 | 7.323451165 | 0.6630668 | 724
2024-02-04 | 2024-02-04 21:01 | Aus_RM323 | 2012095 | -- | 13.1556 | 3.288823 | 1.504388 | 43.10934 | 2.109231 | 0.08229094 | 0.4432744 | 0.2662657 | -- | 2.110198 | 6.169956454 | 4.577852684 | 8.759451 | 724
2024-02-04 | 2024-02-04 22:01 | Aus_RM323 | 2012103 | -- | 13.22266 | 3.280528 | 1.52473 | 43.025 | 2.148643 | 0.2211477 | 0.4565432 | 0.2751842 | -- | 2.925871 | 6.11355604 | 4.63975339 | 3.362566 | 724
2024-02-04 | 2024-02-04 22:41 | Aus_CLK463 | 2012109 | 1.599619 | 20.567 | 5.000652 | 2.389169 | 65.44643 | 3.026206 | 1.667103 | 0.6699463 | 0.4161753 | 66.60028 | 3.809958 | 9.209253852 | 7.270241267 | 0.6641266 | 724
2024-02-04 | 2024-02-04 23:01 | Aus_RM323 | 2012113 | -- | 13.82869 | 3.401888 | 1.590122 | 42.85602 | 2.103932 | 0.1336415 | 0.4792969 | 0.2776534 | -- | 9.342564 | 6.324516776 | 4.838741246 | 5.73306 | 724
2024-02-04 | 2024-02-04 23:03 | Aus_KF463 | 2012114 | -- | 13.56281 | 3.346462 | 1.565168 | 42.99992 | 2.127097 | 0.06371927 | 0.4656317 | 0.2808357 | -- | 6.306117 | 6.219860044 | 4.762806224 | 11.90615 | 724
2024-02-04 | 2024-02-04 23:08 | Aus_HM463 | 2012115 | -- | -- | -- | -- | -- | -- | 1.91 | -- | -- | -- | -- | -- | -- | #VALUE! | 724
2024-02-05 | 2024-02-05 00:01 | Aus_RM323 | 2012119 | -- | 13.97881 | 3.476536 | 1.61293 | 42.61366 | 2.100946 | 0.1116796 | 0.4848075 | 0.2960659 | -- | 11.78091 | 6.48374284 | 4.90814599 | 7.1152 | 724
2024-02-05 | 2024-02-05 00:41 | Aus_CLK463 | 2012127 | 1.752532 | 20.51708 | 5.061302 | 2.396423 | 65.16048 | 3.027948 | 1.896255 | 0.6938257 | 0.4243188 | 64.77524 | 4.574027 | 9.357702584 | 7.292315189 | 0.6001292 | 724
2024-02-05 | 2024-02-05 00:47 | Man_CLK462 | 2012128 | 1.405706 | 20.90909 | 5.249354 | 2.460724 | 66.2122 | 3.186037 | 1.095731 | 0.4794252 | 0.3573209 | 66.13416 | 5.737908 | 9.747243092 | 7.487983132 | 0.7931515 | 724
2024-02-05 | 2024-02-05 01:01 | Aus_RM323 | 2012129 | -- | 13.76823 | 3.439156 | 1.570794 | 42.73187 | 2.107975 | 0.1540026 | 0.4739996 | 0.2868821 | -- | 9.371892 | 6.455979952 | 4.779926142 | 5.023125 | 724
2024-02-05 | 2024-02-05 02:01 | Aus_RM323 | 2012134 | -- | 13.48983 | 3.333768 | 1.547427 | 43.0185 | 2.08982 | 0.1171354 | 0.4604404 | 0.2862248 | -- | 5.537922 | 6.216238716 | 4.708820361 | 6.498347 | 724
2024-02-05 | 2024-02-05 02:23 | Man_CLK462 | 2012135 | 1.437792 | 20.85069 | 5.175874 | 2.454477 | 65.5122 | 3.202507 | 1.405261 | 0.5967743 | 0.4069009 | 64.10025 | 7.006316 | 9.563091016 | 7.468973511 | 0.7350424 | 724
2024-02-05 | 2024-02-05 02:41 | Aus_CLK463 | 2012136 | 1.72288 | 20.54505 | 5.147102 | 2.416364 | 65.06905 | 3.056422 | 1.695306 | 0.6664075 | 0.417345 | 63.70625 | 5.551729 | 9.551332412 | 7.352995652 | 0.652192 | 724
2024-02-05 | 2024-02-05 03:01 | Aus_RM323 | 2012137 | -- | 13.17359 | 3.276773 | 1.520864 | 43.37157 | 2.052486 | 0.09435016 | 0.4519691 | 0.278055 | -- | 1.416273 | 6.110146562 | 4.627989152 | 7.879533 | 724
2024-02-05 | 2024-02-05 03:03 | Aus_KF462 | 2012138 | -- | 13.42637 | 3.312781 | 1.550684 | 43.08654 | 2.118989 | 0.1602162 | 0.4758489 | 0.2686575 | -- | 4.680326 | 6.155112322 | 4.718731412 | 4.691365 | 724
2024-02-05 | 2024-02-05 03:05 | Aus_KF463 | 2012140 | -- | 13.50914 | 3.34635 | 1.546436 | 42.99009 | 2.106631 | 0.07376985 | 0.4596465 | 0.2837025 | -- | 5.853945 | 6.251257788 | 4.705804748 | 10.26512 | 724
2024-02-05 | 2024-02-05 04:01 | Aus_RM323 | 2012146 | -- | 13.34045 | 3.343352 | 1.536611 | 43.06377 | 2.063198 | 0.06355702 | 0.4618693 | 0.285855 | -- | 4.15106 | 6.259936988 | 4.675907273 | 11.98806 | 724
2024-02-05 | 2024-02-05 04:41 | Aus_CLK463 | 2012151 | 1.808486 | 20.55219 | 5.008708 | 2.366044 | 65.44087 | 3.044431 | 1.684703 | 0.6685832 | 0.4152537 | 65.818848 | 3.715543 | 9.269729752 | 7.199871892 | 0.6557941 | 724
2024-02-05 | 2024-02-05 05:01 | Aus_RM323 | 2012152 | -- | 13.59472 | 3.392277 | 1.568875 | 42.89482 | 2.109173 | 0.05450517 | 0.4717186 | 0.2922008 | -- | 7.139528 | 6.33499755 | 4.774086625 | 14.28297 | 724
2024-02-05 | 2024-02-05 05:42 | Man_CLK462 | 2012156 | 2.657232 | 20.40737 | 5.079809 | 2.374258 | 66.62973 | 3.217637 | 1.137451 | 0.5906717 | 0.3823563 | 67.81468 | -0.8119499 | 9.444249314 | 7.224867094 | 0.8756969 | 724
2024-02-05 | 2024-02-05 06:01 | Aus_RM323 | 2012157 | -- | 13.73952 | 3.403905 | 1.591072 | 42.61204 | 2.164029 | 0.05351487 | 0.4747285 | 0.284277 | -- | 9.336213 | 6.328254426 | 4.841632096 | 14.4041 | 724
2024-02-05 | 2024-02-05 06:37 | Man_CLK462 | 2012159 | 2.199562 | 20.70952 | 5.200067 | 2.438931 | 67.70037 | 3.388187 | 0.3724093 | 0.2808551 | 0.278933 | 70.83972 | -0.8221929 | 9.653506298 | 7.421667033 | 1.608282 | 724
2024-02-05 | 2024-02-05 06:41 | Aus_CLK463 | 2012160 | 1.77285 | 20.53521 | 5.107903 | 2.401311 | 65.40519 | 3.048075 | 1.678885 | 0.6776396 | 0.4145953 | 65.23089 | 4.219858 | 9.472924738 | 7.307189373 | 0.6621515 | 724
2024-02-05 | 2024-02-05 07:01 | Aus_RM323 | 2012164 | -- | 13.68985 | 3.408081 | 1.590941 | 42.86834 | 2.160403 | 0.04403738 | 0.4719825 | 0.2805331 | -- | 8.142913 | 6.339542478 | 4.841233463 | 17.3413 | 724
2024-02-05 | 2024-02-05 07:03 | Aus_KF462 | 2012166 | -- | 13.34925 | 3.320458 | 1.542643 | 43.03299 | 2.102051 | 0.1521147 | 0.4635173 | 0.2731679 | -- | 4.211754 | 6.189061744 | 4.694262649 | 4.910489 | 724
2024-02-05 | 2024-02-05 07:05 | Aus_KF463 | 2012167 | -- | 13.37248 | 3.3322 | 1.546384 | 42.7903 | 2.108029 | 0.06888297 | 0.454621 | 0.2736644 | -- | 5.220427 | 6.213848272 | 4.705646512 | 10.74325 | 724
2024-02-05 | 2024-02-05 07:08 | Aus_HM463 | 2012168 | -- | -- | -- | -- | -- | -- | 1.68 | -- | -- | -- | -- | -- | -- | #VALUE! | 724
2024-02-05 | 2024-02-05 07:35 | Aus_HM462 | 2012172 | -- | -- | -- | -- | -- | -- | 2.8 | -- | -- | -- | -- | -- | -- | #VALUE! | 724
2024-02-05 | 2024-02-05 07:44 | Man_CLK462 | 2012174 | 2 | 21.07728 | 5.192883 | 2.407148 | 68.03111 | 3.356443 | 0.4187259 | 0.305185 | 0.3227625 | 70.29731 | 1.254253 | 9.688245534 | 7.324951364 | 1.614898 | 724
2024-02-05 | 2024-02-05 08:01 | Aus_RM323 | 2012176 | -- | 12.90333 | 3.24085 | 1.491027 | 43.34958 | 2.131038 | 0.04497309 | 0.4367365 | 0.2725679 | -- | -1.054795 | 6.065434816 | 4.537195161 | 16.08498 | 724
2024-02-05 | 2024-02-05 08:33 | Man_CLK462 | 2012180 | 1.22 | 19.98189 | 5.22732 | 2.391715 | 63.36889 | 3.045048 | 3.256489 | 1.045131 | 0.489547 | 62.60847898 | 6.309731 | 9.80561622 | 7.277988745 | 0.4671125 | 724
2024-02-05 | 2024-02-05 08:41 | Aus_CLK463 | 2012182 | 1.990623 | 20.47332 | 5.085563 | 2.403513 | 65.5172 | 3.048714 | 1.763984 | 0.6860545 | 0.4155161 | 65.41763 | 3.232731 | 9.409997954 | 7.313890059 | 0.6349411 | 724
2024-02-05 | 2024-02-05 09:01 | Aus_RM323 | 2012190 | -- | 12.63004 | 3.134566 | 1.452642 | 43.53379 | 2.091719 | 0.04704053 | 0.4259679 | 0.2711712 | -- | -4.551011 | 5.848729636 | 4.420389606 | 15.1449 | 724
2024-02-05 | 2024-02-05 10:01 | Aus_RM323 | 2012200 | -- | 13.3625 | 3.321495 | 1.551149 | 42.91577 | 2.080968 | 0.03370055 | 0.447983 | 0.2781077 | -- | 4.700143 | 6.177417642 | 4.720146407 | 21.96139 | 724
2024-02-05 | 2024-02-05 10:38 | Man_CLK462 | 2012204 | 1.385824 | 20.29167 | 5.197449 | 2.415698 | 64.85392 | 3.164968 | 2.172431 | 0.7559543 | 0.445973 | 65.79102 | 4.287692 | 9.685878834 | 7.350969014 | 0.5610371 | 724
2024-02-05 | 2024-02-05 10:41 | Aus_CLK463 | 2012205 | 1.686043 | 20.56553 | 5.121002 | 2.421062 | 65.59669 | 3.05154 | 1.707976 | 0.6698582 | 0.4196987 | 66.01721 | 3.98019 | 9.474218396 | 7.367291666 | 0.6508515 | 724
2024-02-05 | 2024-02-05 11:01 | Aus_RM323 | 2012215 | -- | 14.19823 | 3.585343 | 1.66138 | 42.49047 | 2.102972 | 0.04160829 | 0.4829465 | 0.2870814 | -- | 14.65007 | 6.69010399 | 5.05557934 | 18.78101 | 724
2024-02-05 | 2024-02-05 11:03 | Aus_RM362 | 2012216 | -- | 14.09744 | 3.48895 | 1.624227 | 42.58643 | 2.091159 | 0.1043404 | 0.4924624 | 0.2759742 | -- | 12.95991 | 6.497525416 | 4.942522761 | 7.42965 | 724
2024-02-05 | 2024-02-05 11:05 | Aus_KF462 | 2012217 | -- | 13.311 | 3.332732 | 1.551602 | 42.97731 | 2.109685 | 0.1399249 | 0.4685033 | 0.2690716 | -- | 4.12566 | 6.206429216 | 4.721524886 | 5.330827 | 724
2024-02-05 | 2024-02-05 11:07 | Aus_KF463 | 2012219 | -- | 13.46157 | 3.333432 | 1.552661 | 43.07704 | 2.114981 | 0.07923435 | 0.4661145 | 0.2782757 | -- | 5.119031 | 6.206492388 | 4.724747423 | 9.53827 | 724
2024-02-05 | 2024-02-05 12:01 | Aus_RM323 | 2012224 | -- | 13.69315 | 3.435457 | 1.59729 | 42.73421 | 2.096802 | 0.03877652 | 0.466127 | 0.2901357 | -- | 8.728822 | 6.40134637 | 4.86055347 | 19.88504 | 724
2024-02-05 | 2024-02-05 12:03 | Aus_RM362 | 2012225 | -- | 13.95 | 3.48 | 1.6 | 42.65 | 2.08 | 0.11 | 0.46 | 0.25 | -- | 11.42514 | 6.5148 | 4.8688 | 6.491546 | 724
2024-02-05 | 2024-02-05 12:29 | Man_CLK462 | 2012231 | 1.723029 | 20.39507 | 5.112995 | 2.377008 | 65.06203 | 3.133906 | 2.072669 | 0.7417166 | 0.4311452 | 65.10232 | 4.068081 | 9.527539214 | 7.233235344 | 0.5729639 | 724
2024-02-05 | 2024-02-05 12:41 | Aus_CLK463 | 2012232 | 1.993553 | 20.4919 | 5.090015 | 2.394147 | 65.57461 | 3.0569 | 1.716989 | 0.6810526 | 0.4170255 | 65.48169 | 3.228671 | 9.437643026 | 7.285389321 | 0.6509748 | 724
2024-02-05 | 2024-02-05 13:01 | Aus_RM323 | 2012239 | -- | 12.71988 | 3.190748 | 1.474659 | 43.45947 | 2.071157 | 0.04176538 | 0.4397598 | 0.2677291 | -- | -3.241613 | 5.960359172 | 4.487387337 | 17.23247 | 724
2024-02-05 | 2024-02-05 13:03 | Aus_RM362 | 2012240 | -- | 13.8 | 3.49 | 1.62 | 42.71 | 2.06 | 0.1 | 0.45 | 0.24 | -- | 10.02306 | 6.50746 | 4.92966 | 6.926561 | 724
2024-02-05 | 2024-02-05 14:01 | Aus_RM323 | 2012245 | -- | 13.33312 | 3.314938 | 1.530013 | 42.80875 | 2.122888 | 0.3499819 | 0.4551178 | 0.2762838 | -- | 4.720105 | 6.195803704 | 4.655829559 | 2.125337 | 724
2024-02-05 | 2024-02-05 14:03 | Aus_RM362 | 2012247 | -- | 12.89792 | 3.179428 | 1.473891 | 43.24286 | 2.083592 | 0.1797969 | 0.4417885 | 0.2620748 | -- | -1.103345 | 5.931660628 | 4.485050313 | 3.971989 | 724
2024-02-05 | 2024-02-05 14:37 | Man_CLK462 | 2012253 | 1.396672 | 20.75366 | 5.012558 | 2.355322 | 65.75903 | 2.980038 | 1.87007 | 0.7430202 | 0.4136607 | 67.24887 | 4.479098 | 9.298073876 | 7.167244846 | 0.6235667 | 724
2024-02-05 | 2024-02-05 14:41 | Aus_CLK463 | 2012254 | 2 | 20.55016 | 5.179224 | 2.415428 | 65.55021 | 3.05638 | 1.680576 | 0.6812403 | 0.4143856 | 64.2836 | 4.279743 | 9.638039424 | 7.350147404 | 0.6631477 | 724
2024-02-05 | 2024-02-05 15:01 | Aus_RM323 | 2012257 | -- | 13.56302 | 3.377594 | 1.575277 | 42.8109 | 2.109953 | 0.212708 | 0.450541 | 0.2804588 | -- | 7.057118 | 6.285255416 | 4.793567911 | 3.503965 | 724
2024-02-05 | 2024-02-05 15:03 | Aus_RM362 | 2012258 | -- | 13.04964 | 3.202293 | 1.494333 | 42.86107 | 2.053938 | 0.1161315 | 0.4481713 | 0.2676019 | -- | 1.511987 | 5.957665014 | 4.547255319 | 6.257692 | 724
2024-02-05 | 2024-02-05 15:05 | Aus_KF462 | 2012259 | -- | 13.35681 | 3.325502 | 1.556978 | 42.82434 | 2.104347 | 0.1285975 | 0.4649507 | 0.2705526 | -- | 4.958599 | 6.178173524 | 4.737884054 | 5.791737 | 724
2024-02-05 | 2024-02-05 15:07 | Aus_KF463 | 2012260 | -- | 13.4788 | 3.364452 | 1.553772 | 43.19103 | 2.106632 | 0.07631705 | 0.4653179 | 0.2775883 | -- | 5.075544 | 6.286815576 | 4.728128196 | 9.882375 | 724
2024-02-05 | 2024-02-05 15:08 | Aus_HM463 | 2012261 | -- | -- | -- | -- | -- | -- | 1.66 | -- | -- | -- | -- | -- | -- | #VALUE! | 724
2024-02-05 | 2024-02-05 15:08 | Aus_HM462 | 2012262 | -- | -- | -- | -- | -- | -- | 2.74 | -- | -- | -- | -- | -- | -- | #VALUE! | 724
2024-02-05 | 2024-02-05 16:01 | Aus_RM323 | 2012267 | -- | 13.59804 | 3.356102 | 1.55581 | 43.08763 | 2.115412 | 0.1432253 | 0.4611275 | 0.2772141 | -- | 6.378499 | 6.26123978 | 4.73432983 | 5.237514 | 724
2024-02-05 | 2024-02-05 16:03 | Aus_RM362 | 2012269 | -- | 13.32993 | 3.250041 | 1.513897 | 42.96629 | 2.086704 | 0.0780503 | 0.4473917 | 0.2751169 | -- | 3.862551 | 6.051094926 | 4.606788571 | 9.426593 | 724
2024-02-05 | 2024-02-05 16:34 | Man_CLK462 | 2012270 | 1.250961 | 20.67756 | 5.17123 | 2.446787 | 65.17141 | 3.171093 | 1.687814 | 0.6818792 | 0.415068 | 64.83146 | 6.532111 | 9.563795896 | 7.445572841 | 0.6611477 | 724
2024-02-05 | 2024-02-05 16:41 | Aus_CLK463 | 2012271 | 1.773297 | 20.57526 | 5.069969 | 2.400688 | 65.82869 | 3.051551 | 1.646796 | 0.6684787 | 0.4144522 | 66.90449 | 3.070745 | 9.373453754 | 7.305293584 | 0.6702075 | 724
2024-02-05 | 2024-02-05 17:01 | Aus_RM323 | 2012273 | -- | 13.43463 | 3.326707 | 1.555827 | 42.44981 | 2.083108 | 0.1003525 | 0.4541974 | 0.278055 | -- | 6.782993 | 6.183314266 | 4.734381561 | 7.427136 | 724
2024-02-05 | 2024-02-05 17:03 | Aus_RM362 | 2012275 | -- | 13.48257 | 3.31491 | 1.551008 | 42.81783 | 2.088064 | 0.06432155 | 0.4513471 | 0.2795852 | -- | 6.000062 | 6.160205964 | 4.719717344 | 11.58057 | 724
2024-02-05 | 2024-02-05 17:55 | Aus_RM362 | 2012285 | -- | 13.77268 | 3.381937 | 1.577475 | 42.7075 | 2.111026 | 0.07220571 | 0.4700199 | 0.2801338 | -- | 9.202227 | 6.29304535 | 4.800256425 | 10.54598 | 724
2024-02-05 | 2024-02-05 18:01 | Aus_RM323 | 2012286 | -- | 13.18004 | 3.262734 | 1.52109 | 42.76504 | 2.089601 | 0.1036807 | 0.4452722 | 0.2698847 | -- | 3.263592 | 6.07256082 | 4.62867687 | 7.013778 | 724
2024-02-05 | 2024-02-05 18:35 | Man_CLK461 | 2012290 | 2.744462 | 20.54372 | 5.225499 | 2.462401 | 67.58887 | 3.183422 | 0.7557997 | 0.4670521 | 0.3451274 | 69.22318 | -1.751501 | 9.681189858 | 7.493086243 | 1.115133 | 724
2024-02-05 | 2024-02-05 18:39 | Man_CLK462 | 2012291 | 1.98 | 20.2043 | 5.284715 | 2.352426 | 64.00552 | 3.075182 | 2.963085 | 0.8463732 | 0.4563286 | 60.08652737 | 6.515857 | 10.02419 | 7.158432318 | 0.4418127 | 724
2024-02-05 | 2024-02-05 18:41 | Aus_CLK463 | 2012292 | 1.786764 | 20.5712 | 5.135971 | 2.405412 | 65.56375 | 3.057623 | 1.704839 | 0.6748371 | 0.4189535 | 65.3518 | 4.189099 | 9.540366046 | 7.319668716 | 0.6539706 | 724
2024-02-05 | 2024-02-05 19:01 | Aus_RM323 | 2012294 | -- | 13.38956 | 3.331247 | 1.551114 | 42.66528 | 2.10706 | 0.08213404 | 0.4540104 | 0.2737664 | -- | 5.751552 | 6.203319662 | 4.720039902 | 9.005265 | 724
2024-02-05 | 2024-02-05 19:03 | Aus_KF461 | 2012296 | -- | 13.40324 | 3.409482 | 1.596226 | 42.99299 | 2.096671 | 0.2486416 | 0.4997392 | 0.2736571 | -- | 5.307922 | 6.334312908 | 4.857315718 | 3.130674 | 724
2024-02-05 | 2024-02-05 19:03 | Aus_KF462 | 2012297 | -- | 13.42728 | 3.31959 | 1.558054 | 42.81861 | 2.114698 | 0.1415874 | 0.4663575 | 0.272851 | -- | 5.553468 | 6.160686132 | 4.741158322 | 5.289777 | 724
2024-02-05 | 2024-02-05 19:05 | Aus_KF463 | 2012298 | -- | 13.3607 | 3.315331 | 1.547367 | 42.97621 | 2.090474 | 0.06454707 | 0.4475207 | 0.2731793 | -- | 4.463722 | 6.167482186 | 4.708637781 | 11.3616 | 724
2024-02-05 | 2024-02-05 19:45 | Man_CLK461 | 2012302 | 2.371911 | 20.75816 | 5.349665 | 2.469089 | 68.3934 | 3.304714 | 0.09694539 | 0.2454633 | 0.3004951 | 71.54162 | -1.741569 | 9.998913662 | 7.513437827 | 6.154398 | 724
2024-02-05 | 2024-02-05 20:01 | Aus_RM323 | 2012303 | -- | 13.76669 | 3.414553 | 1.591179 | 42.58555 | 2.084006 | 0.06776967 | 0.4618464 | 0.2919292 | -- | 9.705322 | 6.356290582 | 4.841957697 | 11.35823 | 724
2024-02-05 | 2024-02-05 20:35 | Man_CLK461 | 2012304 | 1.335847 | 19.24 | 7.6 | 2.31 | 53.17 | 13.5 | 0.81 | 0.46 | 0.33 | 10.43274 | 43.18802 | 16.23148 | 7.02933 | 1.009007 | 724
2024-02-05 | 2024-02-05 20:41 | Aus_CLK463 | 2012305 | 1.916172 | 20.55468 | 5.07938 | 2.379811 | 65.62529 | 3.099632 | 1.689226 | 0.6780632 | 0.417115 | 65.61785 | 3.543596 | 9.433716788 | 7.241764873 | 0.6602361 | 724
2024-02-05 | 2024-02-05 20:44 | Man_CLK462 | 2012306 | 1.355847 | 20.72558 | 5.132284 | 2.413501 | 65.16048 | 3.460536 | 1.587507 | 0.6151756 | 0.392878 | 64.30426 | 6.745383 | 9.516908908 | 7.344283543 | 0.6491266 | 724
2024-02-05 | 2024-02-05 21:01 | Aus_RM323 | 2012308 | -- | 13.7869 | 3.439352 | 1.603086 | 42.72298 | 2.125333 | 0.059112 | 0.462295 | 0.2959086 | -- | 9.595595 | 6.401861288 | 4.878190698 | 13.11511 | 724
2024-02-05 | 2024-02-05 21:02 | Man_CLK461 | 2012309 | 1.299698 | 19.31194 | 7.228929 | 2.285293 | 53.17739 | 13.837 | 0.8077857 | 0.4371209 | 0.3214242 | 12.59142612 | 41.87708 | 15.28995 | 6.954146599 | 0.9739696 | 724
2024-02-05 | 2024-02-05 21:38 | Man_CLK461 | 2012317 | 1.20557 | 20.51015 | 5.854097 | 2.374137 | 61.67541 | 6.444744 | 1.376721 | 0.6092957 | 0.3819115 | 47.57274 | 19.21153 | 11.49632 | 7.224498891 | 0.7345995 | 724
2024-02-05 | 2024-02-05 22:01 | Aus_RM323 | 2012318 | -- | 13.36882 | 3.329313 | 1.546416 | 43.12175 | 2.099123 | 0.06817039 | 0.4576644 | 0.2726233 | -- | 4.156416 | 6.206143578 | 4.705743888 | 10.87384 | 724
2024-02-05 | 2024-02-05 22:28 | Man_CLK462 | 2012323 | 1.374066 | 20.64945 | 5.157697 | 2.433804 | 65.38407 | 3.188957 | 1.655105 | 0.646037 | 0.4093784 | 65.51916 | 5.554648 | 9.549900682 | 7.406065572 | 0.6513477 | 724
2024-02-05 | 2024-02-05 22:41 | Aus_CLK463 | 2012324 | 2.578214 | 20.4534 | 5.140214 | 2.380193 | 65.76822 | 3.08002 | 1.634328 | 0.6634679 | 0.4105135 | 63.86504 | 2.542304 | 9.594280544 | 7.242927299 | 0.6696014 | 724
2024-02-05 | 2024-02-05 23:01 | Aus_RM323 | 2012329 | -- | 13.33941 | 3.277502 | 1.533546 | 43.22676 | 2.108841 | 0.06673536 | 0.4546403 | 0.2768219 | -- | 3.304509 | 6.090620468 | 4.666580478 | 11.15027 | 724
2024-02-05 | 2024-02-05 23:03 | Aus_KF462 | 2012330 | -- | 13.48098 | 3.341279 | 1.560735 | 43.04892 | 2.12677 | 0.126758 | 0.4692796 | 0.2705687 | -- | 5.420806 | 6.21362573 | 4.749316605 | 5.905014 | 724
2024-02-05 | 2024-02-05 23:05 | Aus_KF463 | 2012331 | -- | 13.43597 | 3.358595 | 1.549123 | 43.11224 | 2.115015 | 0.08816929 | 0.4595909 | 0.2737092 | -- | 4.914466 | 6.279160634 | 4.713981289 | 8.441878 | 724
2024-02-05 | 2024-02-05 23:08 | Aus_HM463 | 2012332 | -- | -- | -- | -- | -- | -- | 1.78 | -- | -- | -- | -- | -- | -- | #VALUE! | 724
2024-02-05 | 2024-02-05 23:21 | Aus_HM462 | 2012334 | -- | -- | -- | -- | -- | -- | 1.82 | -- | -- | -- | -- | -- | -- | #VALUE! | 724
2024-02-05 | 2024-02-05 23:41 | Aus_CLK463 | 2012337 | 1.997508 | 20.86742 | 5.209077 | 2.393293 | 64.74064 | 3.054961 | 1.665239 | 0.6769391 | 0.4268378 | 58.41791 | 9.622057 | 9.754602294 | 7.282790599 | 0.6767058 | 724
2024-02-06 | 2024-02-06 00:01 | Aus_RM323 | 2012338 | -- | 13.70255 | 3.381545 | 1.590658 | 42.86087 | 2.123395 | 0.09203701 | 0.4663341 | 0.283182 | -- | 8.140289 | 6.269700914 | 4.840372294 | 8.282279 | 724
2024-02-06 | 2024-02-06 00:03 | Aus_RM362 | 2012339 | -- | 13.96785 | 3.429909 | 1.597726 | 42.7238 | 2.175842 | 0.1002678 | 0.4629756 | 0.2741931 | -- | 11.09569 | 6.385906458 | 4.861880218 | 7.45822 | 724
2024-02-06 | 2024-02-06 00:04 | Aus_KF461 | 2012340 | -- | 13.41221 | 3.478302 | 1.627649 | 42.93379 | 2.109301 | 0.2374157 | 0.5081041 | 0.2763127 | -- | 5.949563 | 6.463518192 | 4.952935907 | 3.323123 | 724
2024-02-06 | 2024-02-06 00:29 | Aus_HM461 | 2012349 | -- | -- | -- | -- | -- | -- | 3.15 | -- | -- | -- | -- | -- | -- | #VALUE! | 724
2024-02-06 | 2024-02-06 00:29 | Man_CLK462 | 2012350 | 1.478831 | 20.63003 | 5.18306 | 2.43409 | 65.60777 | 3.170574 | 1.595265 | 0.6387239 | 0.4082342 | 65.98014 | 4.829458 | 9.61662872 | 7.40693587 | 0.6709535 | 724
2024-02-06 | 2024-02-06 00:41 | Aus_CLK463 | 2012351 | 1.753232 | 20.54944 | 5.096542 | 2.411853 | 65.62923 | 3.047317 | 1.69914 | 0.6614648 | 0.4164337 | 66.17592 | 3.607974 | 9.424981024 | 7.339268679 | 0.6475526 | 724
2024-02-06 | 2024-02-06 00:51 | Man_CLK461 | 2012354 | 1.201256 | 20.43164 | 5.437794 | 2.491995 | 64.62075 | 3.235147 | 2.232878 | 0.7445819 | 0.4245203 | 62.80564 | 7.50799 | 10.19369856 | 7.583140785 | 0.5291175 | 724
2024-02-06 | 2024-02-06 01:01 | Aus_RM323 | 2012356 | -- | 13.58904 | 3.37255 | 1.581812 | 42.90403 | 2.093162 | 0.1240274 | 0.4601781 | 0.2868704 | -- | 6.976371 | 6.260831596 | 4.813453916 | 6.142161 | 724
2024-02-06 | 2024-02-06 01:03 | Aus_RM362 | 2012357 | -- | 13.72231 | 3.418028 | 1.572912 | 42.92726 | 2.120425 | 0.07388324 | 0.4781647 | 0.2771214 | -- | 8.272093 | 6.396407096 | 4.786371216 | 10.34774 | 724
2024-02-06 | 2024-02-06 02:01 | Aus_RM323 | 2012361 | -- | 13.61689 | 3.390147 | 1.576046 | 42.84361 | 2.087049 | 0.1090391 | 0.4582215 | 0.2932764 | -- | 7.484415 | 6.317219718 | 4.795907978 | 7.046985 | 724
2024-02-06 | 2024-02-06 02:03 | Aus_RM361 | 2012362 | -- | 13.4987 | 3.398385 | 1.666944 | 42.69537 | 2.125149 | 0.1425061 | 0.5338705 | 0.2642216 | -- | 7.063009 | 6.185251002 | 5.072510592 | 5.580736 | 724
2024-02-06 | 2024-02-06 02:05 | Aus_RM362 | 2012363 | -- | 13.32337 | 3.276829 | 1.510621 | 43.22866 | 2.071009 | 0.09368838 | 0.4570365 | 0.2779819 | -- | 3.132581 | 6.127626118 | 4.596819703 | 7.980217 | 724
2024-02-06 | 2024-02-06 02:28 | Man_CLK461 | 2012365 | 1.150582 | 20.7519 | 5.100513 | 2.411602 | 64.99149 | 3.548013 | 1.674349 | 0.6390411 | 0.3844895 | 64.46806 | 7.327676 | 9.435928866 | 7.338504886 | 0.6211251 | 724
2024-02-06 | 2024-02-06 02:29 | Man_CLK462 | 2012366 | 1.268391 | 20.64866 | 5.132421 | 2.403005 | 65.40276 | 3.204438 | 1.694981 | 0.685329 | 0.4278319 | 66.2453 | 5.329127 | 9.53503119 | 7.312344215 | 0.669801 | 724
2024-02-06 | 2024-02-06 02:41 | Aus_CLK463 | 2012367 | 1.539832 | 20.55404 | 5.106173 | 2.421966 | 65.52868 | 3.060949 | 1.661766 | 0.6567554 | 0.4192633 | 66.52121 | 4.016061 | 9.433391978 | 7.370042538 | 0.6619017 | 724
2024-02-06 | 2024-02-06 03:01 | Aus_RM323 | 2012371 | -- | 13.81039 | 3.463983 | 1.605145 | 42.67463 | 2.102682 | 0.125866 | 0.4703445 | 0.2874348 | -- | 10.07316 | 6.46364961 | 4.884456235 | 6.126967 | 724
2024-02-06 | 2024-02-06 03:03 | Aus_RM361 | 2012372 | -- | 14.98774 | 3.820468 | 1.794366 | 41.78083 | 2.143116 | 0.05602605 | 0.597128 | 0.2751818 | -- | 24.95471 | 7.088172928 | 5.460255738 | 15.40832 | 724
2024-02-06 | 2024-02-06 03:05 | Aus_RM362 | 2012373 | -- | 13.32946 | 3.317516 | 1.513825 | 43.13605 | 2.084151 | 0.09601119 | 0.4606631 | 0.2752827 | -- | 3.679038 | 6.2300255 | 4.606569475 | 7.783022 | 724
2024-02-06 | 2024-02-06 03:07 | Aus_KF461 | 2012374 | -- | 13.35887 | 3.442855 | 1.609931 | 42.87401 | 2.089592 | 0.2287836 | 0.499765 | 0.2598887 | -- | 5.475648 | 6.399562498 | 4.899020033 | 3.324854 | 724
2024-02-06 | 2024-02-06 03:10 | Aus_KF462 | 2012375 | -- | 13.47832 | 3.373559 | 1.561347 | 43.07693 | 2.115293 | 0.1206193 | 0.4733419 | 0.2753994 | -- | 5.476163 | 6.298132226 | 4.751178921 | 6.285878 | 724
2024-02-06 | 2024-02-06 03:12 | Aus_KF463 | 2012376 | -- | 13.47608 | 3.331583 | 1.555032 | 43.06776 | 2.113761 | 0.1003603 | 0.4590632 | 0.286932 | -- | 5.265511 | 6.197580806 | 4.731962376 | 7.581951 | 724
2024-02-06 | 2024-02-06 04:01 | Aus_RM323 | 2012381 | -- | 13.64859 | 3.370728 | 1.577365 | 42.85632 | 2.061862 | 0.1223958 | 0.4629415 | 0.2813435 | -- | 7.621021 | 6.26352762 | 4.799921695 | 6.184989 | 724
2024-02-06 | 2024-02-06 04:03 | Aus_RM361 | 2012383 | -- | 12.54166 | 3.107077 | 1.430207 | 43.58838 | 2.142946 | 0.1163128 | 0.4862653 | 0.2313545 | -- | -5.642291 | 5.813843806 | 4.352119901 | 6.12456 | 724
2024-02-06 | 2024-02-06 04:26 | Man_CLK461 | 2012390 | 1.188346 | 20.47435 | 5.2642 | 2.432245 | 64.1706 | 3.388778 | 2.163618 | 0.7599267 | 0.4079461 | 61.95269 | 8.313556 | 9.83477146 | 7.401321535 | 0.5422067 | 724
2024-02-06 | 2024-02-06 04:26 | Man_CLK462 | 2012391 | 1.300007 | 20.94506 | 4.990048 | 2.351346 | 66.1003 | 3.163773 | 1.530208 | 0.6347587 | 0.4146472 | 67.73397 | 4.958755 | 9.245149768 | 7.155145878 | 0.7026815 | 724
2024-02-06 | 2024-02-06 04:41 | Aus_CLK463 | 2012392 | 1.517885 | 20.53685 | 5.108574 | 2.429093 | 65.41632 | 3.049141 | 1.748999 | 0.6716828 | 0.4233025 | 66.25747 | 4.233153 | 9.427695744 | 7.391729999 | 0.6391323 | 724
2024-02-06 | 2024-02-06 05:01 | Aus_RM323 | 2012394 | -- | 12.94001 | 3.178195 | 1.480927 | 43.45045 | 2.04665 | 0.1067518 | 0.4318928 | 0.2786095 | -- | -1.377554 | 5.916488266 | 4.506460861 | 6.810794 | 724
2024-02-06 | 2024-02-06 05:03 | Aus_RM361 | 2012395 | -- | 11.46423 | 2.792792 | 1.29967 | 44.41779 | 2.19043 | 0.1804644 | 0.4420403 | 0.214784 | -- | -19.18955 | 5.20185716 | 3.95489581 | 3.620355 | 724
2024-02-06 | 2024-02-06 06:01 | Aus_RM323 | 2012399 | -- | 13.34793 | 3.319926 | 1.526321 | 43.18449 | 2.053765 | 0.0915805 | 0.4497203 | 0.2725213 | -- | 3.714816 | 6.215268768 | 4.644594803 | 8.018968 | 724
2024-02-06 | 2024-02-06 06:03 | Aus_RM361 | 2012402 | -- | 13.70358 | 3.441202 | 1.586065 | 42.64634 | 2.140339 | 0.05995765 | 0.53115 | 0.2470957 | -- | 9.105394 | 6.43556332 | 4.826395795 | 12.857 | 724
2024-02-06 | 2024-02-06 06:33 | Man_CLK461 | 2012405 | 1.626655 | 20.17641 | 5.299455 | 2.5186 | 65.64668 | 3.169762 | 1.506588 | 0.6357972 | 0.3883924 | 68.08147 | 1.489693 | 9.78208455 | 7.6640998 | 0.6917986 | 724
2024-02-06 | 2024-02-06 06:37 | Man_CLK462 | 2012406 | 1.390071 | 20.60964 | 5.171987 | 2.427269 | 65.32215 | 3.147665 | 1.788809 | 0.6844743 | 0.4291689 | 65.41783 | 5.467803 | 9.598826402 | 7.386179567 | 0.6352258 | 724
2024-02-06 | 2024-02-06 06:41 | Aus_CLK463 | 2012407 | 1.52079 | 20.68005 | 4.99153 | 2.387465 | 65.5736 | 3.037826 | 1.668434 | 0.664817 | 0.4200921 | 66.64343602 | 4.343609 | 9.18796372 | 7.265055995 | 0.6640095 | 724
2024-02-06 | 2024-02-06 07:01 | Aus_RM323 | 2012410 | -- | 13.53264 | 3.38118 | 1.563067 | 42.99116 | 2.042911 | 0.08363285 | 0.4603795 | 0.279507 | -- | 6.247231 | 6.315417636 | 4.756412881 | 8.99726 | 724
2024-02-06 | 2024-02-06 07:03 | Aus_RM361 | 2012411 | -- | 14.29266 | 3.573322 | 1.658513 | 42.28214 | 2.154469 | 0.04792524 | 0.5510325 | 0.2616364 | -- | 16.03801 | 6.663099304 | 5.046855059 | 16.82953 | 724
2024-02-06 | 2024-02-06 07:05 | Aus_KF461 | 2012413 | -- | 13.38826 | 3.430386 | 1.617679 | 42.85495 | 2.110093 | 0.1939638 | 0.5024614 | 0.2667714 | -- | 5.732117 | 6.353410032 | 4.922597197 | 3.97934 | 724
2024-02-06 | 2024-02-06 07:08 | Aus_HM463 | 2012415 | -- | -- | -- | -- | -- | -- | 1.67 | -- | -- | -- | -- | -- | -- | #VALUE! | 724
2024-02-06 | 2024-02-06 07:08 | Aus_KF462 | 2012416 | -- | 13.43375 | 3.36193 | 1.562872 | 42.89125 | 2.105659 | 0.1263904 | 0.4723161 | 0.2623223 | -- | 5.605803 | 6.264735076 | 4.755819496 | 5.858448 | 724
2024-02-06 | 2024-02-06 07:10 | Aus_KF463 | 2012418 | -- | 13.33934 | 3.338924 | 1.545321 | 42.94445 | 2.086479 | 0.0951568 | 0.4574084 | 0.2943856 | -- | 4.49492 | 6.233465468 | 4.702411803 | 8.082829 | 724
2024-02-06 | 2024-02-06 07:18 | Aus_HM461 | 2012420 | -- | -- | -- | -- | -- | -- | 2.52 | -- | -- | -- | -- | -- | -- | #VALUE! | 724
2024-02-06 | 2024-02-06 07:18 | Aus_HM462 | 2012421 | -- | -- | -- | -- | -- | -- | 1.92 | -- | -- | -- | -- | -- | -- | #VALUE! | 724
2024-02-06 | 2024-02-06 08:01 | Aus_RM323 | 2012426 | -- | 13.59189 | 3.350049 | 1.579131 | 42.7923 | 2.063962 | 0.1100689 | 0.4570833 | 0.2797166 | -- | 7.227095 | 6.205740198 | 4.805295633 | 6.813293 | 724
2024-02-06 | 2024-02-06 08:03 | Aus_RM361 | 2012427 | -- | 13.34861 | 3.283666 | 1.527154 | 43.04915 | 2.168438 | 0.08148666 | 0.5106282 | 0.2437628 | -- | 3.953446 | 6.117770332 | 4.647129622 | 9.193036 | 724
2024-02-06 | 2024-02-06 08:33 | Man_CLK461 | 2012428 | 1.30279 | 20.59814 | 5.239905 | 2.502022 | 65.13721 | 3.200051 | 1.626226 | 0.6668926 | 0.397569 | 64.54448657 | 6.361734 | 9.652327026 | 7.613652946 | 0.664459 | 724
2024-02-06 | 2024-02-06 08:34 | Man_CLK462 | 2012429 | 1.400729 | 20.68728 | 5.13741 | 2.403357 | 65.54202 | 3.170105 | 1.731219 | 0.674557 | 0.4232547 | 65.94595 | 5.25925 | 9.547656456 | 7.313415351 | 0.6470736 | 724
2024-02-06 | 2024-02-06 08:41 | Aus_CLK463 | 2012430 | 1.868726 | 20.63493 | 5.090848 | 2.394783 | 65.51539 | 3.057941 | 1.687936 | 0.6825939 | 0.4203148 | 64.65524459 | 4.645574 | 9.438774364 | 7.287324669 | 0.6654711 | 724
2024-02-06 | 2024-02-06 09:01 | Aus_RM323 | 2012431 | -- | 13.42 | 3.28 | 1.57 | 42.66 | 2.05 | 0.07 | 0.32 | 0.45 | -- | 5.790216832 | 6.03556 | 4.77751 | 12.18551 | 724
2024-02-06 | 2024-02-06 09:03 | Aus_RM361 | 2012432 | -- | 12.66 | 3.13 | 1.48 | 43.73 | 2.2 | 0.08 | 0.33 | 0.5 | -- | -4.889561496 | 5.79034 | 4.50364 | 11.57515 | 724
2024-02-06 | 2024-02-06 10:01 | Aus_RM323 | 2012453 | -- | 13.22442 | 3.266528 | 1.523808 | 43.25676 | 2.066276 | 0.08271442 | 0.441398 | 0.2784559 | -- | 2.157287 | 6.078016064 | 4.636947744 | 8.885462 | 724
2024-02-06 | 2024-02-06 10:03 | Aus_RM361 | 2012454 | -- | 12.83068 | 3.149064 | 1.470404 | 43.32842 | 2.174795 | 0.0788848 | 0.4924533 | 0.2317888 | -- | -2.102056 | 5.857096032 | 4.474439372 | 9.104308 | 724
2024-02-06 | 2024-02-06 10:35 | Man_CLK461 | 2012459 | 1.294744 | 20.73168 | 5.270058 | 2.522673 | 65.72508 | 3.259914 | 1.221858 | 0.5439752 | 0.3655749 | 65.72346 | 5.879888 | 9.697290984 | 7.676493939 | 0.7649556 | 724
2024-02-06 | 2024-02-06 10:39 | Man_CLK462 | 2012460 | 1.518048 | 20.74572 | 5.172338 | 2.431255 | 65.73274 | 3.171046 | 1.616477 | 0.6396279 | 0.4192569 | 65.52608 | 5.383241 | 9.59301224 | 7.398308965 | 0.6714236 | 724
2024-02-06 | 2024-02-06 10:41 | Aus_CLK463 | 2012461 | 3.050596 | 20.64652 | 5.146938 | 2.381389 | 65.85455 | 3.019429 | 1.655602 | 0.6783663 | 0.4085555 | 60.77882898 | 3.973456 | 9.610075512 | 7.246566727 | 0.6671298 | 724
2024-02-06 | 2024-02-06 11:01 | Aus_RM323 | 2012464 | -- | 13.13771 | 3.240584 | 1.510494 | 43.28053 | 2.069244 | 0.06062665 | 0.4283037 | 0.2683255 | -- | 1.192693 | 6.031791752 | 4.596433242 | 11.72323 | 724
2024-02-06 | 2024-02-06 11:03 | Aus_RM361 | 2012466 | -- | 14.31342 | 3.606777 | 1.66395 | 42.10069 | 2.141392 | 0.05735902 | 0.531745 | 0.268395 | -- | 16.94923 | 6.74255565 | 5.06339985 | 13.92745 | 724
2024-02-06 | 2024-02-06 11:05 | Aus_KF461 | 2012468 | -- | 13.39203 | 3.441967 | 1.608362 | 42.90316 | 2.098507 | 0.196619 | 0.4930156 | 0.2677665 | -- | 5.665122 | 6.399864046 | 4.894245566 | 3.891246 | 724
2024-02-06 | 2024-02-06 11:08 | Aus_KF462 | 2012469 | -- | 13.4591 | 3.340771 | 1.564651 | 43.056 | 2.110521 | 0.1241841 | 0.4721349 | 0.2744446 | -- | 5.212534 | 6.205653658 | 4.761232993 | 6.087245 | 724
2024-02-06 | 2024-02-06 11:10 | Aus_KF463 | 2012470 | -- | 13.47177 | 3.326438 | 1.555617 | 43.08832 | 2.105392 | 0.09425043 | 0.4596469 | 0.2716481 | -- | 5.139856 | 6.182956736 | 4.733742531 | 7.869487 | 724
2024-02-06 | 2024-02-06 11:51 | Aus_CLK463 | 2012474 | 2.449051 | 20.63403 | 5.18702 | 2.399062 | 65.58139 | 3.05923 | 1.604089 | 0.6679814 | 0.4164219 | 61.91607 | 4.927158 | 9.686390096 | 7.300345666 | 0.6893716 | 724
2024-02-06 | 2024-02-06 12:01 | Aus_RM323 | 2012478 | -- | 13.02 | 3.25 | 1.5 | 43.3 | 2.06 | 0.04 | 0.41 | 0.25 | -- | 0.1569397 | 6.0745 | 4.5645 | 16.78792 | 724
2024-02-06 | 2024-02-06 12:03 | Aus_RM361 | 2012479 | -- | 14.1848 | 3.556066 | 1.649789 | 42.30201 | 2.139506 | 0.06205881 | 0.5098063 | 0.2717613 | -- | 14.95247 | 6.632131912 | 5.020307927 | 12.64184 | 724
2024-02-06 | 2024-02-06 12:26 | Man_CLK461 | 2012480 | 1.18386 | 20.58756 | 5.185837 | 2.464127 | 65.16113 | 3.111843 | 1.945957 | 0.7277107 | 0.4128176 | 65.62386 | 5.882379 | 9.573165166 | 7.498338461 | 0.5919946 | 724
2024-02-06 | 2024-02-06 12:30 | Man_CLK462 | 2012481 | 1.27823 | 20.82489 | 5.260711 | 2.4649 | 65.46409 | 3.271303 | 1.507001 | 0.6311526 | 0.4223229 | 64.16521 | 7.373381 | 9.77027335 | 7.5006907 | 0.718038 | 724
2024-02-06 | 2024-02-06 12:46 | Aus_CLK463 | 2012482 | 1.519555 | 20.69706 | 5.173561 | 2.452302 | 65.67107 | 3.065386 | 1.454724 | 0.6028139 | 0.4027596 | 65.60039 | 5.183046 | 9.560641666 | 7.462354986 | 0.7099099 | 724
2024-02-06 | 2024-02-06 13:01 | Aus_RM323 | 2012491 | -- | 13.76923 | 3.425476 | 1.600977 | 42.68932 | 2.080624 | 0.05967189 | 0.452315 | 0.2858959 | -- | 9.474401 | 6.368658316 | 4.871773011 | 12.6332 | 724
2024-02-06 | 2024-02-06 13:03 | Aus_RM361 | 2012492 | -- | 11.88882 | 2.913321 | 1.357655 | 44.022 | 2.133035 | 0.1120006 | 0.4104993 | 0.2369493 | -- | -13.64896 | 5.42314839 | 4.131344165 | 5.849095 | 724
2024-02-06 | 2024-02-06 14:01 | Aus_RM323 | 2012497 | -- | 13.9626 | 3.456777 | 1.595632 | 43.23997 | 2.073605 | 0.04980759 | 0.4567121 | 0.2944491 | -- | 9.599201 | 6.460649706 | 4.855508176 | 15.43189 | 724
2024-02-06 | 2024-02-06 14:03 | Aus_RM361 | 2012499 | -- | 12.26265 | 3.025765 | 1.380052 | 44.42695 | 2.141923 | 0.1251064 | 0.4307728 | 0.245596 | -- | -11.08349 | 5.683229266 | 4.199498236 | 5.463455 | 724
2024-02-06 | 2024-02-06 14:31 | Man_CLK461 | 2012504 | 1.203192 | 20.49993 | 5.288961 | 2.498227 | 65.152 | 3.207802 | 1.672772 | 0.6700284 | 0.4020368 | 65.43242476 | 5.716187 | 9.788746566 | 7.602104761 | 0.6510117 | 724
2024-02-06 | 2024-02-06 14:37 | Man_CLK462 | 2012505 | 1.216079 | 20.75083 | 5.216402 | 2.42073 | 65.37289 | 3.188847 | 1.708655 | 0.6916797 | 0.432488 | 64.97064 | 6.744312 | 9.72759014 | 7.36628139 | 0.67112 | 724
2024-02-06 | 2024-02-06 14:41 | Aus_CLK463 | 2012506 | 1.671363 | 20.68924 | 5.072086 | 2.398695 | 65.4444 | 3.020454 | 1.695274 | 0.6700672 | 0.4196937 | 64.8774 | 5.239819 | 9.38243596 | 7.299228885 | 0.6558292 | 724
2024-02-06 | 2024-02-06 15:01 | Aus_RM323 | 2012508 | -- | 13.77945 | 3.403962 | 1.612676 | 42.78306 | 2.057305 | 0.05176237 | 0.4494626 | 0.2897996 | -- | 9.177993 | 6.291851508 | 4.907373068 | 14.61402 | 724
2024-02-06 | 2024-02-06 15:03 | Aus_RM361 | 2012509 | -- | 13.88358 | 3.430047 | 1.595278 | 42.83704 | 2.083767 | 0.06246532 | 0.4820952 | 0.2735178 | -- | 10.02121 | 6.390414174 | 4.854430954 | 12.2183 | 724
2024-02-06 | 2024-02-06 15:05 | Aus_KF461 | 2012512 | -- | 13.44601 | 3.46435 | 1.607339 | 42.87883 | 2.101059 | 0.1905504 | 0.5057358 | 0.2662178 | -- | 6.31643 | 6.460909912 | 4.891132577 | 4.061499 | 724
2024-02-06 | 2024-02-06 15:08 | Aus_HM463 | 2012513 | -- | -- | -- | -- | -- | -- | 1.65 | -- | -- | -- | -- | -- | -- | #VALUE! | 724
2024-02-06 | 2024-02-06 15:08 | Aus_KF462 | 2012514 | -- | 13.37574 | 3.332805 | 1.574111 | 42.67018 | 2.094077 | 0.1026698 | 0.4565329 | 0.2725501 | -- | 5.650351 | 6.168537438 | 4.790019773 | 7.209678 | 724
2024-02-06 | 2024-02-06 15:08 | Aus_HM461 | 2012515 | -- | -- | -- | -- | -- | -- | 2.21 | -- | -- | -- | -- | -- | -- | #VALUE! | 724
2024-02-06 | 2024-02-06 15:08 | Aus_HM462 | 2012516 | -- | -- | -- | -- | -- | -- | 2.42 | -- | -- | -- | -- | -- | -- | #VALUE! | 724
2024-02-06 | 2024-02-06 15:10 | Aus_KF463 | 2012517 | -- | 13.48529 | 3.36018 | 1.573222 | 42.79729 | 2.084193 | 0.09207205 | 0.458689 | 0.2893466 | -- | 6.339933 | 6.242585376 | 4.787314546 | 8.294852 | 724
2024-02-06 | 2024-02-06 16:01 | Aus_RM323 | 2012522 | -- | 13.76361 | 3.408058 | 1.59682 | 43.02432 | 2.076488 | 0.05581277 | 0.4541458 | 0.2885627 | -- | 8.304467 | 6.32953426 | 4.85912326 | 13.59628 | 724
2024-02-06 | 2024-02-06 16:03 | Aus_RM361 | 2012523 | -- | 13.8982 | 3.432151 | 1.616721 | 42.75237 | 2.099124 | 0.04394936 | 0.4843292 | 0.2719454 | -- | 10.44078 | 6.359708218 | 4.919682003 | 17.36299 | 724
2024-02-06 | 2024-02-06 16:05 | Aus_RM362 | 2012524 | -- | 14.43182 | 3.656394 | 1.670273 | 42.39225 | 2.099256 | 0.07814982 | 0.5149655 | 0.2880989 | -- | 17.33038 | 6.863342184 | 5.082640739 | 10.36482 | 724
2024-02-06 | 2024-02-06 16:40 | Man_CLK461 | 2012532 | 1.598136 | 20.37091 | 5.288505 | 2.468873 | 65.0226 | 3.065914 | 1.709924 | 0.6832471 | 0.386432 | 64.32341 | 4.969989 | 9.837205134 | 7.512780539 | 0.6316707 | 724
2024-02-06 | 2024-02-06 16:41 | Aus_CLK463 | 2012533 | 1.821399 | 20.71811 | 5.093661 | 2.393676 | 65.5057 | 3.028498 | 1.640857 | 0.6688233 | 0.4176275 | 64.15898 | 5.40378 | 9.448101858 | 7.283956068 | 0.675309 | 724
2024-02-06 | 2024-02-06 16:41 | Man_CLK462 | 2012534 | 1.33917 | 20.76329 | 5.207189 | 2.42633 | 65.44555 | 3.302655 | 1.620906 | 0.6534043 | 0.4243599 | 64.72452 | 6.587672 | 9.69370049 | 7.38332219 | 0.6808846 | 724
2024-02-06 | 2024-02-06 17:01 | Aus_RM323 | 2012536 | -- | 13.01027 | 3.221006 | 1.522203 | 42.99096 | 2.087159 | 0.06211777 | 0.4221062 | 0.2711601 | -- | 0.8993785 | 5.960098424 | 4.632063729 | 11.41579 | 724
2024-02-06 | 2024-02-06 17:03 | Aus_RM361 | 2012539 | -- | 14.11036 | 3.532927 | 1.655725 | 42.07178 | 2.096059 | 0.03843213 | 0.4832893 | 0.2798392 | -- | 14.90846 | 6.56076985 | 5.038371175 | 20.09758 | 724
2024-02-06 | 2024-02-06 17:05 | Aus_RM362 | 2012540 | -- | 14.07163 | 3.490518 | 1.618615 | 42.633 | 2.087898 | 0.06860738 | 0.4890232 | 0.2750966 | -- | 12.59681 | 6.51117612 | 4.925445445 | 11.24009 | 724
2024-02-06 | 2024-02-06 17:58 | Aus_RM362 | 2012548 | -- | 13.28272 | 3.300354 | 1.537714 | 42.90703 | 2.080667 | 0.1022776 | 0.458545 | 0.2646298 | -- | 3.919205 | 6.144126012 | 4.679263702 | 7.154146 | 724
2024-02-06 | 2024-02-06 18:01 | Aus_RM323 | 2012549 | -- | 13.52017 | 3.34638 | 1.572748 | 42.55517 | 2.092899 | 0.1331087 | 0.4485128 | 0.2882749 | -- | 7.313055 | 6.206817384 | 4.785872164 | 5.662144 | 724
2024-02-06 | 2024-02-06 18:03 | Aus_RM361 | 2012550 | -- | 14.40144 | 3.61463 | 1.705441 | 42.23226 | 2.16861 | 0.06453356 | 0.5092179 | 0.2882198 | -- | 17.38673 | 6.693163328 | 5.189656963 | 12.47837 | 724
2024-02-06 | 2024-02-06 18:39 | Man_CLK461 | 2012552 | 1.472375 | 20.53041 | 5.325976 | 2.478364 | 65.31635 | 3.162169 | 1.629563 | 0.68602 | 0.4046975 | 64.55374 | 5.639749 | 9.920444512 | 7.541661652 | 0.6787324 | 724
2024-02-06 | 2024-02-06 18:39 | Man_CLK462 | 2012553 | 1.500845 | 20.3292 | 5.276274 | 2.422551 | 64.9017 | 3.1256 | 2.365327 | 0.7177171 | 0.4300135 | 64.6927 | 4.870609 | 9.883169808 | 7.371822693 | 0.4928195 | 724
2024-02-06 | 2024-02-06 18:41 | Aus_CLK463 | 2012554 | 2.983543 | 20.85 | 5.21 | 2.35 | 65.65 | 2.9 | 1.63 | 0.67 | 0.41 | 58.29387 | 6.637112072 | 9.8303 | 7.15105 | 0.6743835 | 724
2024-02-06 | 2024-02-06 19:01 | Aus_RM323 | 2012556 | -- | 13.30701 | 3.31449 | 1.550334 | 42.99826 | 2.09077 | 0.08072693 | 0.4396343 | 0.2853278 | -- | 3.933184 | 6.160233372 | 4.717666362 | 9.195466 | 724
2024-02-06 | 2024-02-06 19:05 | Aus_KF461 | 2012560 | -- | 13.37671 | 3.426121 | 1.612963 | 42.87944 | 2.116016 | 0.2149177 | 0.4986329 | 0.2618317 | -- | 5.530866 | 6.350087254 | 4.908246409 | 3.546547 | 724
2024-02-06 | 2024-02-06 19:06 | Aus_RM361 | 2012561 | -- | 14.08632 | 3.561115 | 1.638686 | 42.20605 | 2.145499 | 0.08738564 | 0.4929802 | 0.2810958 | -- | 14.41382 | 6.664298038 | 4.986521498 | 8.951836 | 724
2024-02-06 | 2024-02-06 19:10 | Aus_KF462 | 2012562 | -- | 13.45996 | 3.322231 | 1.553419 | 43.13404 | 2.112685 | 0.1022313 | 0.4566111 | 0.2749476 | -- | 4.874178 | 6.175527202 | 4.727054017 | 7.271514 | 724
2024-02-06 | 2024-02-06 19:12 | Aus_KF463 | 2012563 | -- | 13.5462 | 3.336563 | 1.559238 | 42.94225 | 2.091915 | 0.0998426 | 0.4528967 | 0.2865717 | -- | 6.283811 | 6.203661254 | 4.744761234 | 7.564045 | 724
2024-02-06 | 2024-02-06 19:41 | Aus_CLK463 | 2012568 | 4.377784 | 21.1 | 5.12 | 2.5 | 64.85 | 2.83 | 1.32 | 0.59 | 0.34 | 47.85123 | 10.94985 | 9.338 | 7.6075 | 0.7127556 | 724
2024-02-06 | 2024-02-06 20:01 | Aus_RM323 | 2012572 | -- | 13.66191 | 3.358301 | 1.579324 | 42.51924 | 2.08732 | 0.08429565 | 0.4484615 | 0.2774908 | -- | 8.709939 | 6.227281442 | 4.805882932 | 8.775328 | 724
2024-02-06 | 2024-02-06 20:03 | Aus_RM361 | 2012573 | -- | 13.69288 | 3.422026 | 1.57433 | 42.9736 | 2.149179 | 0.1103832 | 0.4797519 | 0.269752 | -- | 7.898456 | 6.40460254 | 4.79068619 | 6.852189 | 724
2024-02-06 | 2024-02-06 20:37 | Man_CLK461 | 2012575 | 1.557262 | 20.51384 | 5.346052 | 2.478077 | 65.16178 | 3.118619 | 1.73156 | 0.7195426 | 0.4058645 | 63.57038 | 6.073386 | 9.974131516 | 7.540788311 | 0.6560979 | 724
2024-02-06 | 2024-02-06 20:37 | Man_CLK462 | 2012576 | 1.524663 | 20.77787 | 5.200896 | 2.442224 | 65.88215 | 3.183719 | 1.459543 | 0.5633259 | 0.3927587 | 65.65552 | 5.35745 | 9.650131392 | 7.431687632 | 0.675699 | 724
2024-02-06 | 2024-02-06 20:41 | Aus_CLK463 | 2012577 | 5.049339 | 21.18129 | 5.074096 | 2.333937 | 65.73844 | 2.947541 | 1.478997 | 0.6235667 | 0.3717653 | 48.66222 | 8.508947 | 9.497332996 | 7.102170291 | 0.6831604 | 724
2024-02-06 | 2024-02-06 21:01 | Aus_RM323 | 2012580 | -- | 13.89353 | 3.471979 | 1.624206 | 42.74132 | 2.103784 | 0.05361134 | 0.4583409 | 0.2914138 | -- | 10.64447 | 6.452587798 | 4.942458858 | 14.2898 | 724
2024-02-06 | 2024-02-06 21:39 | Aus_CLK463 | 2012586 | 2.587079 | 20.04851 | 5.16642 | 2.449751 | 67.00175 | 3.151739 | 1.253121 | 0.5533867 | 0.3814121 | 71.6523 | -4.520447 | 9.546034308 | 7.454592293 | 0.7685707 | 724
2024-02-06 | 2024-02-06 22:01 | Aus_RM323 | 2012587 | -- | 12.82216 | 3.198792 | 1.489679 | 43.32403 | 2.112111 | 0.07324263 | 0.4177467 | 0.288521 | -- | -1.889031 | 5.956261932 | 4.533093197 | 9.937031 | 724
2024-02-06 | 2024-02-06 22:29 | Man_CLK461 | 2012591 | 1.637629 | 20.61 | 5.31 | 2.49 | 65.25 | 3.1 | 1.74 | 0.71 | 0.42 | 63.09668 | 6.459308232 | 9.85842 | 7.57707 | 0.6587303 | 724
2024-02-06 | 2024-02-06 22:32 | Man_CLK462 | 2012592 | 1.17479 | 20.84603 | 5.128324 | 2.395059 | 65.10794 | 3.210224 | 1.830641 | 0.7157255 | 0.4373723 | 63.96501 | 7.9027 | 9.537618772 | 7.288164537 | 0.6410211 | 724
2024-02-06 | 2024-02-06 22:41 | Aus_CLK463 | 2012593 | 2.867671 | 20.53276 | 5.101823 | 2.36919 | 65.72649 | 2.983357 | 1.871359 | 0.6741633 | 0.4070023 | 62.18729 | 3.146557 | 9.51116147 | 7.20944517 | 0.5872311 | 724
2024-02-06 | 2024-02-06 23:01 | Aus_RM323 | 2012597 | -- | 13.21032 | 3.299765 | 1.518622 | 43.25003 | 2.095479 | 0.06425741 | 0.4317071 | 0.2800247 | -- | 2.219543 | 6.174868826 | 4.621166746 | 11.34083 | 724
2024-02-06 | 2024-02-06 23:03 | Aus_RM361 | 2012598 | -- | 12.89483 | 3.198596 | 1.479422 | 43.22659 | 2.1417 | 0.1468135 | 0.4470072 | 0.2528865 | -- | -0.9768413 | 5.973097376 | 4.501881146 | 4.813841 | 724
2024-02-06 | 2024-02-06 23:05 | Aus_RM362 | 2012599 | -- | 13.50393 | 3.305683 | 1.561081 | 42.72727 | 2.169409 | 0.1424208 | 0.4500054 | 0.2674442 | -- | 6.425996 | 6.118710898 | 4.750369483 | 5.112123 | 724
2024-02-06 | 2024-02-06 23:07 | Aus_KF461 | 2012600 | -- | 13.40889 | 3.431758 | 1.610459 | 42.68876 | 2.108859 | 0.1949416 | 0.5023868 | 0.2624014 | -- | 6.419105 | 6.369262072 | 4.900626737 | 3.930129 | 724
2024-02-06 | 2024-02-06 23:09 | Aus_HM461 | 2012601 | -- | -- | -- | -- | -- | -- | 1.88 | -- | -- | -- | -- | -- | -- | #VALUE! | 724
2024-02-06 | 2024-02-06 23:10 | Aus_KF462 | 2012602 | -- | 13.34691 | 3.337826 | 1.559901 | 42.84895 | 2.10128 | 0.1015095 | 0.4583252 | 0.2826039 | -- | 4.863485 | 6.205886408 | 4.746778743 | 7.434912 | 724
2024-02-06 | 2024-02-06 23:12 | Aus_KF463 | 2012603 | -- | 13.49628 | 3.359563 | 1.563992 | 42.83715 | 2.079086 | 0.09416264 | 0.4510853 | 0.2814655 | -- | 6.298951 | 6.256567486 | 4.759227656 | 7.933971 | 724
2024-02-06 | 2024-02-06 23:13 | Aus_HM463 | 2012604 | -- | -- | -- | -- | -- | -- | 1.9 | -- | -- | -- | -- | -- | -- | #VALUE! | 724
2024-02-06 | 2024-02-06 23:17 | Aus_HM462 | 2012606 | -- | -- | -- | -- | -- | -- | 2.3 | -- | -- | -- | -- | -- | -- | #VALUE! | 724
2024-02-06 | 2024-02-06 23:41 | Aus_CLK463 | 2012612 | 1.789004 | 20.4487 | 5.084071 | 2.433419 | 65.63908 | 3.031812 | 1.737353 | 0.6380829 | 0.4139919 | 66.88896 | 2.671376 | 9.355443202 | 7.404894017 | 0.6200423 | 724
2024-02-07 | 2024-02-07 00:01 | Aus_RM323 | 2012614 | -- | 13.50409 | 3.361358 | 1.577659 | 43.07002 | 2.110425 | 0.07169329 | 0.4309868 | 0.2846949 | -- | 5.674779 | 6.238199672 | 4.800816337 | 10.24009 | 724
2024-02-07 | 2024-02-07 00:03 | Aus_RM361 | 2012615 | -- | 12.96139 | 3.19739 | 1.495314 | 43.09575 | 2.128828 | 0.08518891 | 0.437763 | 0.2586907 | -- | 0.008466998 | 5.943012212 | 4.550240502 | 8.291674 | 724
2024-02-07 | 2024-02-07 00:05 | Aus_RM362 | 2012616 | -- | 12.41387 | 3.088873 | 1.416394 | 43.70773 | 2.083665 | 0.1014012 | 0.4202793 | 0.2511036 | -- | -7.215045 | 5.788974802 | 4.310086942 | 6.722693 | 724
2024-02-07 | 2024-02-07 00:26 | Man_CLK461 | 2012619 | 1.357743 | 20.64959 | 5.255601 | 2.460613 | 65.28982 | 3.111918 | 1.669193 | 0.7011412 | 0.3953486 | 64.5048 | 6.370413 | 9.763985454 | 7.487645359 | 0.6631008 | 724
2024-02-07 | 2024-02-07 00:28 | Man_CLK462 | 2012622 | 1.181825 | 20.84396 | 5.238456 | 2.457725 | 65.69774 | 3.171386 | 1.557094 | 0.6266033 | 0.4238515 | 65.5237 | 6.699285 | 9.7234377 | 7.478857175 | 0.6937183 | 724
2024-02-07 | 2024-02-07 00:41 | Aus_CLK463 | 2012624 | 1.742614 | 20.69216 | 5.076798 | 2.402598 | 65.62002 | 3.017547 | 1.784021 | 0.6683993 | 0.4249223 | 65.24286 | 4.753666 | 9.388318884 | 7.311105714 | 0.6261907 | 724
2024-02-07 | 2024-02-07 01:01 | Aus_RM323 | 2012627 | -- | 13.55998 | 3.356365 | 1.576806 | 42.75137 | 2.082085 | 0.07117061 | 0.4387996 | 0.285963 | -- | 7.107859 | 6.226411498 | 4.798220658 | 10.43171 | 724
2024-02-07 | 2024-02-07 01:03 | Aus_RM361 | 2012628 | -- | 13.4128 | 3.329523 | 1.553178 | 42.88592 | 2.130029 | 0.06390288 | 0.4596911 | 0.2695549 | -- | 5.267295 | 6.195258774 | 4.726320654 | 11.56504 | 724
2024-02-07 | 2024-02-07 01:05 | Aus_RM362 | 2012629 | -- | 13.00346 | 3.189116 | 1.475867 | 43.04406 | 2.134171 | 0.08033806 | 0.4332275 | 0.2723772 | -- | 0.4661235 | 5.953990436 | 4.491063281 | 8.964104 | 724
2024-02-07 | 2024-02-07 02:01 | Aus_RM323 | 2012642 | -- | 13.47706 | 3.324952 | 1.56628 | 42.85888 | 2.045376 | 0.06636979 | 0.433659 | 0.287783 | -- | 5.893971 | 6.16097704 | 4.76619004 | 11.15574 | 724
2024-02-07 | 2024-02-07 02:03 | Aus_RM361 | 2012643 | -- | 14.16633 | 3.547259 | 1.63165 | 42.20159 | 2.117988 | 0.06486561 | 0.4914164 | 0.270899 | -- | 15.03783 | 6.63948455 | 4.96511095 | 11.83638 | 724
2024-02-07 | 2024-02-07 02:05 | Aus_RM362 | 2012644 | -- | 13.58735 | 3.340434 | 1.555877 | 42.82432 | 2.130279 | 0.05358811 | 0.4391086 | 0.2768799 | -- | 7.015894 | 6.219606216 | 4.734533711 | 13.6406 | 724
2024-02-07 | 2024-02-07 02:32 | Man_CLK461 | 2012648 | 1.597682 | 20.59768 | 5.167336 | 2.413651 | 65.38518 | 3.112147 | 1.671172 | 0.6827282 | 0.3889906 | 64.97085218 | 5.133104 | 9.609542908 | 7.344739993 | 0.6480294 | 724
2024-02-07 | 2024-02-07 02:34 | Man_CLK462 | 2012649 | 1.208034 | 20.74512 | 5.269392 | 2.539794 | 65.02171 | 3.157889 | 1.536156 | 0.6234338 | 0.4081801 | 63.09088212 | 8.170736 | 9.666557352 | 7.728593142 | 0.6882543 | 724
2024-02-07 | 2024-02-07 02:41 | Aus_CLK463 | 2012651 | 3.731819 | 20.8814 | 5.212477 | 2.365765 | 65.32777 | 3.013423 | 1.748025 | 0.6882915 | 0.4089591 | 53.65801 | 7.926654 | 9.81018967 | 7.199022895 | 0.636987 | 724
2024-02-07 | 2024-02-07 03:01 | Aus_RM323 | 2012656 | -- | 13.59353 | 3.391341 | 1.592001 | 42.73685 | 2.05758 | 0.07485092 | 0.4427686 | 0.2888121 | -- | 7.63465 | 6.293387958 | 4.844459043 | 10.01304 | 724
2024-02-07 | 2024-02-07 03:03 | Aus_RM361 | 2012657 | -- | 13.03044 | 3.150746 | 1.481157 | 43.4461 | 2.124344 | 0.07921143 | 0.441071 | 0.2594192 | -- | -0.7253214 | 5.843359256 | 4.507160751 | 8.964792 | 724
2024-02-07 | 2024-02-07 03:05 | Aus_RM362 | 2012658 | -- | 13.81234 | 3.38921 | 1.590162 | 42.54294 | 2.133709 | 0.055298 | 0.4510079 | 0.2870034 | -- | 10.09926 | 6.290852396 | 4.838862966 | 13.63817 | 724
2024-02-07 | 2024-02-07 03:07 | Aus_KF461 | 2012659 | -- | 13.38578 | 3.462919 | 1.61265 | 42.8765 | 2.13377 | 0.1918634 | 0.5050189 | 0.2778111 | -- | 5.804058 | 6.44813155 | 4.90729395 | 4.108492 | 724
2024-02-07 | 2024-02-07 03:10 | Aus_KF462 | 2012660 | -- | 13.40399 | 3.373502 | 1.567255 | 42.87695 | 2.105913 | 0.1001976 | 0.4658066 | 0.3009816 | -- | 5.457147 | 6.28798484 | 4.769156965 | 7.832468 | 724
2024-02-07 | 2024-02-07 03:12 | Aus_KF463 | 2012661 | -- | 13.52347 | 3.375775 | 1.563673 | 42.87743 | 2.089752 | 0.09583116 | 0.451792 | 0.3657305 | -- | 6.490909 | 6.300069034 | 4.758256939 | 8.936698 | 724
2024-02-07 | 2024-02-07 04:01 | Aus_RM323 | 2012667 | -- | 13.60837 | 3.401354 | 1.605965 | 42.74586 | 2.061297 | 0.0721604 | 0.4491105 | 0.3232003 | -- | 7.80042 | 6.29629532 | 4.886951495 | 11.07608 | 724
2024-02-07 | 2024-02-07 04:03 | Aus_RM361 | 2012668 | -- | 12.02197 | 2.867743 | 1.343671 | 44.04744 | 2.124346 | 0.08145505 | 0.4099337 | 0.274972 | -- | -12.82801 | 5.326027618 | 4.088790853 | 8.638904 | 724
2024-02-07 | 2024-02-07 04:05 | Aus_RM362 | 2012669 | -- | 14.26824 | 3.543276 | 1.648573 | 42.20473 | 2.147802 | 0.07006346 | 0.484727 | 0.343476 | -- | 15.90272 | 6.600295884 | 5.016607639 | 12.21362 | 724
2024-02-07 | 2024-02-07 04:30 | Aus_CLK463 | 2012671 | 2.752769 | 20.24212 | 4.954749 | 2.357585 | 65.94629 | 3.050141 | 1.625254 | 0.6121601 | 0.3786165 | 66.76336 | -0.7860155 | 9.14105103 | 7.174131155 | 0.6211489 | 724
2024-02-07 | 2024-02-07 04:38 | Man_CLK461 | 2012676 | 1.612131 | 20.58692 | 5.263981 | 2.443709 | 65.17537 | 3.107493 | 1.730469 | 0.7202334 | 0.4099338 | 63.44743 | 6.207153 | 9.814794022 | 7.436206487 | 0.6598855 | 724
2024-02-07 | 2024-02-07 04:39 | Man_CLK462 | 2012677 | 1.2798 | 20.77748 | 5.161521 | 2.416532 | 65.11721 | 3.139412 | 1.830956 | 0.7040504 | 0.4396102 | 63.84251 | 7.47608 | 9.589258506 | 7.353506876 | 0.6370611 | 724
2024-02-07 | 2024-02-07 04:57 | Aus_CLK463 | 2012678 | 1.51853 | 20.4637 | 4.987427 | 2.395186 | 64.93858 | 2.980074 | 2.025065 | 0.7128793 | 0.4408947 | 65.72825 | 4.420689 | 9.164026838 | 7.288550998 | 0.5805256 | 724
2024-02-07 | 2024-02-07 05:01 | Aus_RM323 | 2012679 | -- | 13.54921 | 3.368763 | 1.585177 | 42.686 | 2.054414 | 0.08284094 | 0.4459859 | 0.2871292 | -- | 7.287858 | 6.245102466 | 4.823693611 | 9.054119 | 724
2024-02-07 | 2024-02-07 05:05 | Aus_RM362 | 2012682 | -- | 13.30712 | 3.257581 | 1.535751 | 43.09451 | 2.125079 | 0.06471862 | 0.4317555 | 0.2777311 | -- | 3.33438 | 6.034098958 | 4.673290293 | 11.21492 | 724
2024-02-07 | 2024-02-07 06:03 | Aus_RM362 | 2012688 | -- | 11.99218 | 2.932478 | 1.362085 | 43.91408 | 2.088213 | 0.06130858 | 0.3877974 | 0.2635038 | -- | -12.32671 | 5.46641888 | 4.144824655 | 10.92906 | 724
2024-02-07 | 2024-02-07 06:05 | Aus_RM323 | 2012689 | -- | 13.13539 | 3.263751 | 1.534241 | 43.01492 | 2.052415 | 0.07436152 | 0.4177907 | 0.2831539 | -- | 2.131501 | 6.053004378 | 4.668695363 | 9.694886 | 724
2024-02-07 | 2024-02-07 06:37 | Man_CLK461 | 2012691 | 2 | 20.44732 | 5.240998 | 2.417845 | 65.35462 | 3.096354 | 1.842846 | 0.7331164 | 0.4131579 | 63.85048 | 4.311644 | 9.79765096 | 7.357502335 | 0.6278527 | 724
2024-02-07 | 2024-02-07 06:41 | Man_CLK462 | 2012692 | 1.255087 | 20.88924 | 5.184483 | 2.42746 | 65.53763 | 3.198474 | 1.561214 | 0.6379607 | 0.4252134 | 64.63538 | 7.274249 | 9.63161763 | 7.38676078 | 0.6992044 | 724
2024-02-07 | 2024-02-07 06:59 | Aus_CLK463 | 2012694 | 3.755009 | 20.4922 | 5.184282 | 2.386547 | 66.08842 | 3.035169 | 1.619741 | 0.6693034 | 0.4055289 | 59.77783 | 2.122809 | 9.700309776 | 7.262262521 | 0.674727 | 724
2024-02-07 | 2024-02-07 07:03 | Aus_RM362 | 2012695 | -- | 12.33272 | 3.00156 | 1.39865 | 43.91269 | 2.0975 | 0.04624729 | 0.397022 | 0.2648607 | -- | -9.004085 | 5.5876182 | 4.25609195 | 14.69593 | 724
2024-02-07 | 2024-02-07 07:05 | Aus_KF461 | 2012696 | -- | 13.33305 | 3.430188 | 1.610542 | 42.81895 | 2.151553 | 0.1721155 | 0.5063758 | 0.2666771 | -- | 5.359145 | 6.364961136 | 4.900879306 | 4.503125 | 724
2024-02-07 | 2024-02-07 07:07 | Aus_KF462 | 2012697 | -- | 13.37718 | 3.34983 | 1.563838 | 42.92911 | 2.098627 | 0.09362439 | 0.4630114 | 0.2758413 | -- | 4.942721 | 6.231035604 | 4.758759034 | 8.010482 | 724
2024-02-07 | 2024-02-07 07:12 | Aus_KF463 | 2012699 | -- | 13.44567 | 3.371848 | 1.572736 | 43.00691 | 2.088769 | 0.11216 | 0.4545244 | 0.2779207 | -- | 5.414016 | 6.274327888 | 4.785835648 | 6.64619 | 724
2024-02-07 | 2024-02-07 07:13 | Aus_HM463 | 2012700 | -- | -- | -- | -- | -- | -- | 1.94 | -- | -- | -- | -- | -- | -- | #VALUE! | 724
2024-02-07 | 2024-02-07 07:18 | Aus_HM461 | 2012703 | -- | -- | -- | -- | -- | -- | 1.24 | -- | -- | -- | -- | -- | -- | #VALUE! | 724
2024-02-07 | 2024-02-07 07:18 | Aus_HM462 | 2012704 | -- | -- | -- | -- | -- | -- | 2.58 | -- | -- | -- | -- | -- | -- | #VALUE! | 724
2024-02-07 | 2024-02-07 07:51 | Aus_CLK463 | 2012711 | 2.520763 | 20.51596 | 5.185707 | 2.422148 | 65.45135 | 3.044632 | 1.699519 | 0.6604135 | 0.4172835 | 61.96787 | 4.329329 | 9.643849134 | 7.370596364 | 0.647527 | 724
2024-02-07 | 2024-02-07 08:03 | Aus_RM362 | 2012712 | -- | 13.00374 | 3.235816 | 1.487887 | 43.4882 | 2.088672 | 0.04876455 | 0.4266222 | 0.2707959 | -- | -0.645849 | 6.057407596 | 4.527640141 | 14.61096 | 724
2024-02-07 | 2024-02-07 08:41 | Aus_CLK463 | 2012715 | 1.75445 | 20.67329 | 5.027685 | 2.379661 | 65.76559 | 3.038813 | 1.703097 | 0.6599794 | 0.4244889 | 66.29344388 | 3.870655 | 9.296978838 | 7.241308423 | 0.6514087 | 724
2024-02-07 | 2024-02-07 08:42 | Man_CLK461 | 2012716 | 1.99 | 20.38 | 5.18 | 2.41 | 65.72 | 3.1 | 1.64 | 0.68 | 0.39 | 66.31129 | 2.292609648 | 9.64928 | 7.33363 | 0.6597251 | 724
2024-02-07 | 2024-02-07 08:43 | Man_CLK462 | 2012717 | 1.187377 | 20.86261 | 5.223765 | 2.43588 | 65.54993 | 3.197515 | 1.554129 | 0.6407449 | 0.4186125 | 64.88756 | 7.21561 | 9.72146829 | 7.41238284 | 0.6984362 | 724
2024-02-07 | 2024-02-07 09:03 | Aus_RM362 | 2012718 | -- | 13.92833 | 3.498624 | 1.612283 | 42.53118 | 2.123107 | 0.06971972 | 0.4717407 | 0.2853827 | -- | 11.71132 | 6.543370764 | 4.906177169 | 11.04016 | 824
2024-02-07 | 2024-02-07 10:01 | Aus_RM323 | 2012732 | -- | 11.92662 | 2.96291 | 1.325201 | 43.9718 | 1.925851 | 0.08835351 | 0.4264524 | 0.2556506 | -- | -12.95338 | 5.609471408 | 4.032586643 | 7.84134 | 824
2024-02-07 | 2024-02-07 10:03 | Aus_RM362 | 2012733 | -- | 14.36805 | 3.569557 | 1.659909 | 42.25284 | 2.121136 | 0.06049379 | 0.4918131 | 0.2893972 | -- | 16.7588 | 6.650760022 | 5.051103087 | 13.09192 | 824
2024-02-07 | 2024-02-07 10:30 | Aus_RM323 | 2012741 | -- | 12.9031 | 3.233347 | 1.515998 | 43.14796 | 2.216722 | 0.06346114 | 0.4411525 | 0.2853951 | -- | -0.4486521 | 6.003300934 | 4.613181914 | 11.71899 | 824
2024-02-07 | 2024-02-07 10:41 | Aus_CLK463 | 2012742 | 2 | 20.65 | 5.02 | 2.39 | 65.8 | 3.06 | 1.77 | 0.65 | 0.41 | 65.64774 | 3.536570144 | 9.25912 | 7.27277 | 0.6114258 | 824
2024-02-07 | 2024-02-07 10:51 | Man_CLK461 | 2012743 | 2 | 20.31 | 5.16 | 2.4 | 65.79 | 3.12 | 1.66 | 0.65 | 0.35 | 67.23621 | 1.363448376 | 9.6132 | 7.3032 | 0.6053039 | 824
2024-02-07 | 2024-02-07 10:51 | Man_CLK462 | 2012744 | 1.45 | 20.8 | 5.23 | 2.45 | 65.66 | 3.22 | 1.6 | 0.62 | 0.41 | 64.68027 | 6.385618832 | 9.7141 | 7.45535 | 0.6604324 | 824
2024-02-07 | 2024-02-07 11:01 | Aus_RM323 | 2012745 | -- | 16.65666 | 4.293249 | 1.922946 | 40.3402 | 2.19837 | 0.1057336 | 0.6339491 | 0.2998916 | -- | 46.26736 | 8.123485218 | 5.851524678 | 8.762475 | 824
2024-02-07 | 2024-02-07 11:03 | Aus_RM362 | 2012746 | -- | 13.40046 | 3.13288 | 1.49745 | 42.80532 | 2.168875 | 0.2095484 | 0.4178247 | 0.2643288 | -- | 4.351984 | 5.7684466 | 4.55674035 | 3.324601 | 824
2024-02-07 | 2024-02-07 11:05 | Aus_KF461 | 2012748 | -- | 13.32782 | 3.513742 | 1.598169 | 42.93233 | 2.148259 | 0.1786871 | 0.499311 | 0.2644506 | -- | 5.376065 | 6.607314352 | 4.863228267 | 4.287786 | 824
2024-02-07 | 2024-02-07 11:07 | Aus_KF462 | 2012750 | -- | 13.42395 | 3.365705 | 1.571143 | 42.90099 | 2.096163 | 0.1142494 | 0.4635864 | 0.2732005 | -- | 5.51966 | 6.260744294 | 4.780988149 | 6.538839 | 824
2024-02-07 | 2024-02-07 11:11 | Aus_KF463 | 2012753 | -- | 13.54656 | 3.37886 | 1.563661 | 43.02337 | 2.08412 | 0.09594907 | 0.4530484 | 0.2856152 | -- | 6.25691 | 6.308264588 | 4.758220423 | 7.85947 | 824
2024-02-07 | 2024-02-07 11:30 | Aus_RM323 | 2012759 | -- | 15.42066 | 3.882291 | 1.768695 | 41.3868 | 2.130147 | 0.08192518 | 0.5747164 | 0.2819379 | -- | 30.17377 | 7.29543921 | 5.382138885 | 10.41086 | 824
2024-02-07 | 2024-02-07 12:01 | Aus_RM323 | 2012764 | -- | 13.38104 | 3.27497 | 1.494898 | 42.91392 | 2.115297 | 0.11943 | 0.4828159 | 0.24985 | -- | 4.568802 | 6.149303084 | 4.548974614 | 6.13995 | 824
2024-02-07 | 2024-02-07 12:03 | Aus_RM362 | 2012765 | -- | 13.45 | 3.14 | 1.52 | 42.77 | 2.16 | 0.2 | 0.4 | 0.25 | -- | 4.94693428 | 5.74916 | 4.62536 | 3.315031 | 824
2024-02-07 | 2024-02-07 12:34 | Man_CLK461 | 2012770 | 2.182127 | 20.38562 | 5.271727 | 2.432277 | 65.30705 | 3.117865 | 1.791529 | 0.7184113 | 0.4024177 | 63.15723 | 4.098398 | 9.854663866 | 7.401418911 | 0.6311159 | 824
2024-02-07 | 2024-02-07 12:34 | Man_CLK462 | 2012771 | 1.235479 | 20.88088 | 5.271689 | 2.468326 | 65.50368 | 3.179111 | 1.381889 | 0.5953992 | 0.4100208 | 63.99625 | 7.792666 | 9.793568258 | 7.511116018 | 0.7495405 | 824
2024-02-07 | 2024-02-07 12:36 | Aus_RM323 | 2012772 | -- | 12.79 | 3.14 | 1.48 | 42.96 | 2.24 | 0.08 | 0.26 | 0.47 | -- | -1.356028656 | 5.81684 | 4.50364 | 10.3466 | 824
2024-02-07 | 2024-02-07 12:41 | Aus_CLK463 | 2012773 | 2.304342 | 20.53564 | 5.120198 | 2.393811 | 65.50922 | 3.053111 | 1.748167 | 0.6767166 | 0.4248875 | 63.41555 | 3.958284 | 9.518196488 | 7.284366873 | 0.643057 | 824
2024-02-07 | 2024-02-07 13:01 | Aus_RM323 | 2012778 | -- | 12.89558 | 3.213181 | 1.4715 | 43.026 | 2.279933 | 0.09662089 | 0.4635508 | 0.2454163 | -- | -0.288975 | 6.02515165 | 4.4777745 | 7.360494 | 824
2024-02-07 | 2024-02-07 13:03 | Aus_RM362 | 2012779 | -- | 12.54449 | 3.105926 | 1.441921 | 43.39712 | 2.029588 | 0.08492946 | 0.4040084 | 0.2695082 | -- | -5.023758 | 5.790973568 | 4.387765603 | 8.143104 | 824
2024-02-07 | 2024-02-07 13:32 | Man_CLK461 | 2012787 | 1.668021 | 20.53907 | 5.180167 | 2.415243 | 65.9397 | 3.172474 | 1.520313 | 0.6397772 | 0.3832585 | 67.29891 | 2.992757 | 9.640851394 | 7.349584449 | 0.683424 | 824
2024-02-07 | 2024-02-07 13:41 | Aus_CLK463 | 2012788 | 2.101325 | 20.52537 | 5.041471 | 2.386941 | 65.62376 | 3.053432 | 1.633141 | 0.6529664 | 0.420457 | 65.32509 | 3.111782 | 9.321193978 | 7.263461463 | 0.6724718 | 824
2024-02-07 | 2024-02-07 14:01 | Aus_RM323 | 2012790 | -- | 13.21619 | 3.313424 | 1.506915 | 43.18641 | 2.232643 | 0.09292839 | 0.475983 | 0.2651186 | -- | 2.52201 | 6.23087342 | 4.585542345 | 8.040389 | 824
2024-02-07 | 2024-02-07 14:03 | Aus_RM362 | 2012791 | -- | 12.215 | 2.996427 | 1.394061 | 43.83453 | 2.024639 | 0.05795096 | 0.3879627 | 0.2660361 | -- | -9.807452 | 5.581780338 | 4.242127623 | 11.62109 | 824
2024-02-07 | 2024-02-07 14:38 | Man_CLK461 | 2012796 | 1.680602 | 20.4137 | 5.283704 | 2.438199 | 65.61739 | 3.136489 | 1.771811 | 0.7108817 | 0.4154488 | 66.16 | 3.453882 | 9.876382892 | 7.419439557 | 0.6440126 | 824
2024-02-07 | 2024-02-07 14:39 | Man_CLK462 | 2012797 | 1.217394 | 20.78 | 5.21 | 2.38 | 65.5 | 3.05 | 2.21 | 0.8 | 0.46 | 65.36231 | 6.528119392 | 9.77954 | 7.24234 | 0.5766513 | 824
2024-02-07 | 2024-02-07 14:41 | Aus_CLK463 | 2012798 | 1.677495 | 20.61868 | 5.077342 | 2.425265 | 65.71043 | 3.030584 | 1.622879 | 0.644431 | 0.4184336 | 66.3984 | 3.871252 | 9.35140792 | 7.380081395 | 0.6706392 | 824
2024-02-07 | 2024-02-07 15:01 | Aus_RM323 | 2012799 | -- | 12.93567 | 3.193968 | 1.484203 | 43.31124 | 2.194428 | 0.09116402 | 0.4623853 | 0.2509083 | -- | -0.9038705 | 5.952743724 | 4.516429729 | 7.867929 | 824
2024-02-07 | 2024-02-07 15:03 | Aus_RM362 | 2012800 | -- | 11.99155 | 2.85888 | 1.370456 | 44.22659 | 2.021876 | 0.03910627 | 0.3761418 | 0.2602246 | -- | -13.65586 | 5.257220448 | 4.170297608 | 16.7721 | 824
2024-02-07 | 2024-02-07 15:05 | Aus_KF461 | 2012801 | -- | 13.18739 | 3.396081 | 1.589612 | 42.87245 | 2.13123 | 0.1842262 | 0.4970013 | 0.2662527 | -- | 3.746663 | 6.309991146 | 4.837189316 | 4.160818 | 824
2024-02-07 | 2024-02-07 15:07 | Aus_KF462 | 2012803 | -- | 13.48427 | 3.307001 | 1.573056 | 42.79021 | 2.088043 | 0.1169029 | 0.4623628 | 0.2805094 | -- | 6.083211 | 6.101941898 | 4.786809408 | 6.462182 | 824
2024-02-07 | 2024-02-07 15:11 | Aus_KF463 | 2012806 | -- | 13.58335 | 3.317828 | 1.57678 | 43.09983 | 2.104102 | 0.09303288 | 0.4487203 | 0.2890216 | -- | 6.043338 | 6.12433244 | 4.79814154 | 8.113483 | 824
2024-02-07 | 2024-02-07 15:13 | Aus_HM463 | 2012807 | -- | -- | -- | -- | -- | -- | 1.83 | -- | -- | -- | -- | -- | -- | #VALUE! | 824
2024-02-07 | 2024-02-07 15:14 | Aus_HM461 | 2012810 | -- | -- | -- | -- | -- | -- | 2.44 | -- | -- | -- | -- | -- | -- | #VALUE! | 824
2024-02-07 | 2024-02-07 15:14 | Aus_HM462 | 2012811 | -- | -- | -- | -- | -- | -- | 1.61 | -- | -- | -- | -- | -- | -- | #VALUE! | 824
2024-02-07 | 2024-02-07 16:01 | Aus_RM323 | 2012819 | -- | 12.8096 | 3.127607 | 1.461839 | 43.56921 | 2.181917 | 0.09563065 | 0.4563474 | 0.2639794 | -- | -3.140843 | 5.814726962 | 4.448376077 | 7.623072 | 824
2024-02-07 | 2024-02-07 16:03 | Aus_RM362 | 2012820 | -- | 13.0563 | 3.208441 | 1.504636 | 43.8791 | 2.084878 | 0.04824181 | 0.4299507 | 0.2787186 | -- | -1.514997 | 5.956524538 | 4.578607348 | 15.03991 | 824
2024-02-07 | 2024-02-07 16:34 | Man_CLK461 | 2012821 | 1.809129 | 20.39383 | 5.228788 | 2.424942 | 66.23801 | 3.162968 | 1.744634 | 0.6808265 | 0.4095654 | 68.7022 | 1.084348 | 9.753286336 | 7.379098506 | 0.6350319 | 824
2024-02-07 | 2024-02-07 16:38 | Man_CLK462 | 2012822 | 1.230304 | 20.96202 | 5.231386 | 2.440873 | 65.69329 | 3.203076 | 1.379113 | 0.5858605 | 0.4083685 | 64.48256 | 7.674308 | 9.733215784 | 7.427576539 | 0.7436169 | 824
2024-02-07 | 2024-02-07 16:41 | Aus_CLK463 | 2012823 | 1.510748 | 20.59367 | 4.947101 | 2.378925 | 65.89826 | 3.042216 | 1.649183 | 0.6393681 | 0.4237759 | 68.97318 | 2.369238 | 9.08467655 | 7.239068775 | 0.6615098 | 824
2024-02-07 | 2024-02-07 17:01 | Aus_RM323 | 2012824 | -- | 14.02209 | 3.53604 | 1.625692 | 41.95343 | 2.189059 | 0.06469229 | 0.5026668 | 0.279815 | -- | 14.49615 | 6.619835136 | 4.946980756 | 12.19393 | 824
2024-02-07 | 2024-02-07 17:03 | Aus_RM362 | 2012825 | -- | 12.95792 | 3.261311 | 1.492139 | 43.44796 | 2.077006 | 0.04723865 | 0.4274501 | 0.2777803 | -- | -0.7825404 | 6.117774962 | 4.540578977 | 15.28861 | 824
2024-02-07 | 2024-02-07 17:57 | Aus_RM362 | 2012837 | -- | 12.50049 | 3.07426 | 1.44138 | 43.3544 | 2.061423 | 0.06396837 | 0.4067986 | 0.2900661 | -- | -5.432046 | 5.70797404 | 4.38611934 | 11.26323 | 824
2024-02-07 | 2024-02-07 18:01 | Aus_RM323 | 2012838 | -- | 13.73229 | 3.355496 | 1.597158 | 42.25299 | 2.104515 | 0.06808162 | 0.4843306 | 0.2723353 | -- | 10.13796 | 6.189673064 | 4.860151794 | 11.2159 | 824
2024-02-07 | 2024-02-07 18:03 | Aus_RM361 | 2012839 | -- | 14.76461 | 3.736891 | 1.729756 | 41.91647 | 2.107716 | 0.0388234 | 0.5232131 | 0.2996609 | -- | 22.12585 | 6.976013998 | 5.263647508 | 21.42901 | 824
2024-02-07 | 2024-02-07 18:41 | Aus_CLK463 | 2012844 | 1.428032 | 20.76191 | 5.007052 | 2.393147 | 65.68532 | 3.034233 | 1.630929 | 0.6520709 | 0.4219197 | 66.74133 | 4.789327 | 9.219483076 | 7.282346321 | 0.6740738 | 824
2024-02-07 | 2024-02-07 18:41 | Man_CLK461 | 2012845 | 1.897129 | 20.15083 | 5.263636 | 2.434717 | 65.80829 | 3.13967 | 1.912533 | 0.7154369 | 0.4091029 | 68.19328 | 0.5013377 | 9.829094236 | 7.408843831 | 0.5943726 | 824
2024-02-07 | 2024-02-07 18:42 | Man_CLK462 | 2012846 | 1.67801 | 20.57692 | 5.200806 | 2.43554 | 65.75426 | 3.104304 | 1.629925 | 0.7248536 | 0.4055925 | 66.04798 | 4.014296 | 9.66120222 | 7.41134822 | 0.6995671 | 824
2024-02-07 | 2024-02-07 19:01 | Aus_RM323 | 2012848 | -- | 12.98562 | 3.2007 | 1.491269 | 43.26738 | 2.218592 | 0.06674013 | 0.45889 | 0.2596564 | -- | -0.2978364 | 5.958627852 | 4.537931567 | 10.8718 | 824
2024-02-07 | 2024-02-07 19:03 | Aus_RM361 | 2012851 | -- | 14.84787 | 3.729795 | 1.728917 | 42.04646 | 2.096983 | 0.0369711 | 0.5016999 | 0.3007768 | -- | 22.40583 | 6.958629186 | 5.261094431 | 22.04635 | 824
2024-02-07 | 2024-02-07 19:05 | Aus_KF461 | 2012853 | -- | 13.23378 | 3.455767 | 1.594911 | 43.05104 | 2.161504 | 0.1968489 | 0.4969206 | 0.2592696 | -- | 3.905367 | 6.459193138 | 4.853314173 | 3.847888 | 824
2024-02-07 | 2024-02-07 19:10 | Aus_KF462 | 2012855 | -- | 13.31385 | 3.381244 | 1.557456 | 42.69148 | 2.069617 | 0.1054913 | 0.4573895 | 0.2720731 | -- | 5.280178 | 6.325081048 | 4.739338608 | 7.017922 | 824
2024-02-07 | 2024-02-07 19:12 | Aus_KF463 | 2012856 | -- | 13.48082 | 3.385591 | 1.570028 | 43.11591 | 2.082247 | 0.09057999 | 0.4456729 | 0.2820683 | -- | 5.448294 | 6.315328774 | 4.777595204 | 8.205512 | 824
2024-02-07 | 2024-02-07 20:01 | Aus_RM323 | 2012863 | -- | 13.06687 | 3.2527 | 1.516165 | 42.71338 | 2.164064 | 0.06628647 | 0.4568749 | 0.2573459 | -- | 2.39277 | 6.05430382 | 4.613690095 | 10.87536 | 824
2024-02-07 | 2024-02-07 20:03 | Aus_RM361 | 2012864 | -- | 13.56659 | 3.352298 | 1.554721 | 42.85923 | 2.032181 | 0.03078325 | 0.4408084 | 0.2937954 | -- | 6.789015 | 6.253001768 | 4.731016003 | 24.50186 | 824
2024-02-07 | 2024-02-07 20:41 | Aus_CLK463 | 2012868 | 1.425575 | 20.70815 | 5.082882 | 2.432477 | 65.35131 | 3.066824 | 1.601843 | 0.6285072 | 0.4117532 | 65.23448 | 5.779506 | 9.353886216 | 7.402027511 | 0.6656047 | 824
2024-02-07 | 2024-02-07 20:41 | Man_CLK461 | 2012869 | 2.357064 | 20.12107 | 5.286329 | 2.443939 | 65.64139 | 3.132068 | 1.815417 | 0.7218788 | 0.4211435 | 65.70197 | 0.8829237 | 9.873627062 | 7.436906377 | 0.6377465 | 824
2024-02-07 | 2024-02-07 20:42 | Man_CLK462 | 2012870 | 1.220299 | 20.84013 | 5.144303 | 2.411582 | 64.89198 | 3.061812 | 1.994304 | 0.7184682 | 0.4337086 | 62.81444 | 8.614013 | 9.552006206 | 7.338444026 | 0.5872155 | 824
2024-02-07 | 2024-02-07 21:01 | Aus_RM323 | 2012877 | -- | 13.08987 | 3.225185 | 1.501552 | 42.86782 | 2.158085 | 0.07452427 | 0.453348 | 0.2564266 | -- | 1.961058 | 6.006114266 | 4.569222736 | 9.617016 | 824
2024-02-07 | 2024-02-07 21:03 | Aus_RM361 | 2012878 | -- | 13.47629 | 3.289976 | 1.540164 | 43.19075 | 2.036456 | 0.03021619 | 0.4469026 | 0.2817279 | -- | 4.662688 | 6.112478912 | 4.686719052 | 24.61801 | 824
2024-02-07 | 2024-02-07 21:31 | Man_CLK461 | 2012883 | 2.529644 | 20.24978 | 5.167954 | 2.405168 | 65.93491 | 3.107512 | 1.670617 | 0.6956542 | 0.4075903 | 66.0668 | 0.4466814 | 9.625533844 | 7.318926224 | 0.6691953 | 824
2024-02-07 | 2024-02-07 22:01 | Aus_RM323 | 2012884 | -- | 13.56826 | 3.404243 | 1.563867 | 42.74963 | 2.17195 | 0.09629331 | 0.4766637 | 0.2928018 | -- | 7.413104 | 6.375180986 | 4.758847281 | 8.136391 | 824
2024-02-07 | 2024-02-07 22:03 | Aus_RM361 | 2012885 | -- | 13.78588 | 3.386405 | 1.59186 | 42.73773 | 2.072253 | 0.03359308 | 0.4648165 | 0.2810867 | -- | 9.261074 | 6.28054613 | 4.84402998 | 22.57254 | 824
2024-02-07 | 2024-02-07 22:25 | Man_CLK461 | 2012890 | 2.108537 | 20.21294 | 5.185381 | 2.414553 | 65.4636 | 3.083745 | 1.689344 | 0.7128218 | 0.3942067 | 66.01192 | 1.675756 | 9.655835974 | 7.347484779 | 0.6602034 | 824
2024-02-07 | 2024-02-07 22:30 | Man_CLK462 | 2012891 | 1.116693 | 20.90554 | 5.286407 | 2.480656 | 65.17595 | 3.144037 | 1.659301 | 0.6344658 | 0.4264012 | 62.84171 | 9.099158 | 9.811708598 | 7.548636208 | 0.6570032 | 824
2024-02-07 | 2024-02-07 22:41 | Aus_CLK463 | 2012892 | 1.439777 | 20.75869 | 5.028602 | 2.407878 | 65.45197 | 3.041164 | 1.754882 | 0.6835762 | 0.4228497 | 65.60218 | 5.603398 | 9.251665724 | 7.327172754 | 0.6424247 | 824
2024-02-07 | 2024-02-07 23:01 | Aus_RM323 | 2012901 | -- | 13.91684 | 3.435516 | 1.598072 | 42.63008 | 2.156212 | 0.1131885 | 0.4887887 | 0.2766254 | -- | 10.9736 | 6.400179576 | 4.862933096 | 6.828665 | 824
2024-02-07 | 2024-02-07 23:03 | Aus_RM361 | 2012902 | -- | 14.24235 | 3.526111 | 1.639739 | 42.53403 | 2.090234 | 0.04970191 | 0.4978638 | 0.2837937 | -- | 14.5722 | 6.569755762 | 4.989725777 | 15.89274 | 824
2024-02-07 | 2024-02-07 23:05 | Aus_KF461 | 2012903 | -- | 13.24004 | 3.35816 | 1.582268 | 42.84571 | 2.128616 | 0.195564 | 0.483044 | 0.2834285 | -- | 4.08149 | 6.221926544 | 4.814841524 | 3.97218 | 824
2024-02-07 | 2024-02-07 23:10 | Aus_KF462 | 2012904 | -- | 13.50478 | 3.411311 | 1.580505 | 43.08998 | 2.091148 | 0.1062326 | 0.4666851 | 0.2783016 | -- | 5.875648 | 6.36575969 | 4.809476715 | 7.119073 | 824
2024-02-07 | 2024-02-07 23:12 | Aus_KF463 | 2012905 | -- | 13.50627 | 3.412097 | 1.576503 | 43.01756 | 2.126222 | 0.1003134 | 0.4627436 | 0.2823558 | -- | 6.110543 | 6.374613974 | 4.797298629 | 7.557858 | 824
2024-02-07 | 2024-02-07 23:13 | Aus_HM463 | 2012907 | -- | -- | -- | -- | -- | -- | 2.36 | -- | -- | -- | -- | -- | -- | #VALUE! | 824
2024-02-07 | 2024-02-07 23:45 | Man_CLK461 | 2012918 | 1.739299 | 20.22509 | 5.161678 | 2.405364 | 65.93785 | 3.127039 | 2.001889 | 0.7486334 | 0.4310055 | 69.52579 | 0.1937116 | 9.608570812 | 7.319522652 | 0.5960725 | 824
2024-02-07 | 2024-02-07 23:50 | Aus_HM461 | 2012919 | -- | -- | -- | -- | -- | -- | 1.53 | -- | -- | -- | -- | -- | -- | #VALUE! | 824
2024-02-07 | 2024-02-07 23:50 | Aus_HM462 | 2012920 | -- | -- | -- | -- | -- | -- | 2.52 | -- | -- | -- | -- | -- | -- | #VALUE! | 824
2024-02-08 | 2024-02-08 00:01 | Aus_RM323 | 2012921 | -- | 13.67828 | 3.368538 | 1.575616 | 42.71334 | 2.148636 | 0.120791 | 0.473969 | 0.2739635 | -- | 8.302497 | 6.260683428 | 4.794599488 | 6.266023 | 824
2024-02-08 | 2024-02-08 00:03 | Aus_RM361 | 2012922 | -- | 14.22124 | 3.505833 | 1.635749 | 42.16912 | 2.077104 | 0.04648961 | 0.4962436 | 0.2726265 | -- | 15.40427 | 6.522770142 | 4.977584207 | 16.65127 | 824
2024-02-08 | 2024-02-08 00:26 | Man_CLK461 | 2012926 | 1.812653 | 20.24952 | 5.150846 | 2.419124 | 65.81223 | 3.100131 | 1.833856 | 0.6929614 | 0.3993262 | 68.5832 | 0.7495667 | 9.556584092 | 7.361394332 | 0.6025631 | 824
2024-02-08 | 2024-02-08 00:27 | Man_CLK462 | 2012927 | 1.178985 | 20.82315 | 5.235885 | 2.44772 | 65.06988 | 3.117476 | 1.693718 | 0.6734868 | 0.426623 | 63.16898 | 8.424746 | 9.73355301 | 7.44841196 | 0.6634289 | 824
2024-02-08 | 2024-02-08 00:41 | Aus_CLK463 | 2012928 | 1.79408 | 20.78506 | 5.058496 | 2.393281 | 65.30564 | 3.062671 | 1.781587 | 0.6882538 | 0.4201192 | 63.18374 | 6.415352 | 9.355582948 | 7.282754083 | 0.633052 | 824
2024-02-08 | 2024-02-08 01:01 | Aus_RM323 | 2012939 | -- | 13.3761 | 3.278981 | 1.537508 | 42.74738 | 2.161022 | 0.1326229 | 0.4778879 | 0.2624602 | -- | 5.104083 | 6.087836114 | 4.678636844 | 5.620232 | 824
2024-02-08 | 2024-02-08 01:03 | Aus_RM361 | 2012940 | -- | 13.54159 | 3.353729 | 1.556313 | 42.71648 | 2.114415 | 0.07154354 | 0.4778538 | 0.2599818 | -- | 7.021383 | 6.254100254 | 4.735860459 | 10.37333 | 824
2024-02-08 | 2024-02-08 02:01 | Aus_RM323 | 2012948 | -- | 13.36698 | 3.272979 | 1.540919 | 42.76752 | 2.123577 | 0.1126057 | 0.4672307 | 0.2641063 | -- | 4.937055 | 6.066159402 | 4.689016517 | 6.557621 | 824
2024-02-08 | 2024-02-08 02:03 | Aus_RM361 | 2012949 | -- | 13.17541 | 3.240948 | 1.489598 | 42.96479 | 2.14633 | 0.08876417 | 0.4720714 | 0.2534136 | -- | 2.465921 | 6.068112384 | 4.532846714 | 8.209936 | 824
2024-02-08 | 2024-02-08 02:05 | Aus_RM362 | 2012950 | -- | 12.81646 | 3.112152 | 1.471343 | 43.25476 | 2.116789 | 0.08529152 | 0.3999008 | 0.2744336 | -- | -2.184191 | 5.757690444 | 4.477296749 | 8.142064 | 824
2024-02-08 | 2024-02-08 02:26 | Man_CLK461 | 2012952 | 1.873926 | 20.37917 | 5.061487 | 2.377462 | 65.84335 | 3.071281 | 1.655293 | 0.6606212 | 0.3883623 | 68.13499 | 1.271218 | 9.390274846 | 7.234616866 | 0.6423899 | 824
2024-02-08 | 2024-02-08 02:27 | Man_CLK462 | 2012953 | 1.297751 | 20.7591 | 5.324952 | 2.478328 | 65.21466 | 3.124128 | 1.757716 | 0.672203 | 0.4325309 | 63.11954 | 7.913662 | 9.917791824 | 7.541552104 | 0.642989 | 824
2024-02-08 | 2024-02-08 02:41 | Aus_CLK463 | 2012954 | 2.06206 | 20.7852 | 4.945569 | 2.353853 | 64.71797 | 2.996698 | 1.661278 | 0.6729433 | 0.3902762 | 60.51435 | 7.606531 | 9.123038574 | 7.162774679 | 0.6478746 | 824
2024-02-08 | 2024-02-08 03:01 | Aus_RM323 | 2012959 | -- | 13.45473 | 3.314461 | 1.544343 | 42.68046 | 2.11096 | 0.08509868 | 0.4691431 | 0.2870855 | -- | 6.173046 | 6.170293294 | 4.699435749 | 9.044836 | 824
2024-02-08 | 2024-02-08 03:03 | Aus_RM361 | 2012960 | -- | 13.41612 | 3.304364 | 1.526597 | 42.74526 | 2.126211 | 0.08581307 | 0.4746476 | 0.2532163 | -- | 5.571655 | 6.173562476 | 4.645434671 | 8.514858 | 824
2024-02-08 | 2024-02-08 03:05 | Aus_RM362 | 2012961 | -- | 12.88172 | 3.194866 | 1.476669 | 43.19601 | 2.048583 | 0.05207263 | 0.4302904 | 0.2737145 | -- | -1.017551 | 5.967870952 | 4.493503767 | 13.81502 | 824
2024-02-08 | 2024-02-08 03:08 | Aus_KF461 | 2012962 | -- | 13.26801 | 3.422194 | 1.588703 | 42.98867 | 2.13276 | 0.1607834 | 0.481833 | 0.2836472 | -- | 4.214461 | 6.380728624 | 4.834423229 | 4.826786 | 824
2024-02-08 | 2024-02-08 03:10 | Aus_KF462 | 2012963 | -- | 13.51369 | 3.414509 | 1.581806 | 42.7544 | 2.094236 | 0.1052759 | 0.4589651 | 0.3177458 | -- | 7.00051 | 6.372033098 | 4.813435658 | 7.60481 | 824
2024-02-08 | 2024-02-08 03:12 | Aus_KF463 | 2012964 | -- | 13.4743 | 3.315387 | 1.556672 | 42.9669 | 2.126777 | 0.09205534 | 0.466204 | 0.3094328 | -- | 5.479646 | 6.151886526 | 4.736952896 | 8.64738 | 824
2024-02-08 | 2024-02-08 03:41 | Aus_CLK463 | 2012969 | 2.09 | 20.76 | 4.93 | 2.38 | 64.98 | 3.02 | 1.67 | 0.68 | 0.38 | 61.72605 | 6.534058464 | 9.03754 | 7.24234 | 0.6401473 | 824
2024-02-08 | 2024-02-08 04:01 | Aus_RM323 | 2012970 | -- | 13.1255 | 3.179608 | 1.499834 | 42.95073 | 2.108148 | 0.07360499 | 0.4507425 | 0.2551916 | -- | 1.780021 | 5.888242072 | 4.563994862 | 9.68535 | 824
2024-02-08 | 2024-02-08 04:03 | Aus_RM361 | 2012971 | -- | 13.9071 | 3.465976 | 1.59047 | 42.45826 | 2.139657 | 0.0715635 | 0.4986812 | 0.263587 | -- | 11.56369 | 6.49376116 | 4.83980021 | 10.68312 | 824
2024-02-08 | 2024-02-08 04:05 | Aus_RM362 | 2012972 | -- | 14.34611 | 3.595502 | 1.655369 | 42.18231 | 2.116248 | 0.06127454 | 0.4951483 | 0.3446396 | -- | 16.91331 | 6.727195952 | 5.037287867 | 14.13473 | 824
2024-02-08 | 2024-02-08 04:29 | Man_CLK461 | 2012980 | 2.097564 | 20.50268 | 5.105513 | 2.391775 | 65.74587 | 3.083119 | 1.641741 | 0.672146 | 0.4002996 | 65.57281 | 2.871402 | 9.48272615 | 7.278171325 | 0.663049 | 824
2024-02-08 | 2024-02-08 04:30 | Man_CLK462 | 2012981 | 1.229659 | 20.75281 | 5.203636 | 2.433238 | 64.92072 | 3.11689 | 1.842311 | 0.7036651 | 0.4247332 | 63.1274 | 8.098823 | 9.672596704 | 7.404343234 | 0.622537 | 824
2024-02-08 | 2024-02-08 04:41 | Aus_CLK463 | 2012982 | 8.557032 | 21.17767 | 5.199838 | 2.410869 | 63.73701 | 2.989164 | 1.694823 | 0.7050524 | 0.3550502 | 25.30734 | 15.34479 | 9.700380352 | 7.336274367 | 0.6243566 | 824
2024-02-08 | 2024-02-08 05:01 | Aus_RM323 | 2012989 | -- | 13.34261 | 3.274241 | 1.533982 | 42.81834 | 2.124752 | 0.07386351 | 0.4616764 | 0.2741442 | -- | 4.570298 | 6.081241106 | 4.667907226 | 10.10852 | 824
2024-02-08 | 2024-02-08 05:03 | Aus_RM361 | 2012990 | -- | 12.48211 | 3.03777 | 1.420187 | 43.52831 | 2.161649 | 0.07475836 | 0.4352738 | 0.2495772 | -- | -6.332024 | 5.647134096 | 4.321629041 | 9.262922 | 824
2024-02-08 | 2024-02-08 05:05 | Aus_RM362 | 2012991 | -- | 14.36679 | 3.534554 | 1.659323 | 42.05725 | 2.103723 | 0.05988469 | 0.4935913 | 0.279281 | -- | 17.17063 | 6.558993584 | 5.049319889 | 13.03238 | 824
2024-02-08 | 2024-02-08 05:31 | Man_CLK461 | 2012996 | 2.070239 | 20.38118 | 5.198233 | 2.424526 | 65.60387 | 3.09366 | 1.713993 | 0.6932892 | 0.4031956 | 65.35964 | 2.767796 | 9.673019458 | 7.377832618 | 0.6477773 | 824
2024-02-08 | 2024-02-08 05:41 | Aus_CLK463 | 2012997 | 4.79121 | 19.3089 | 4.92188 | 2.346958 | 68.09927 | 3.206565 | 1.456339 | 0.6096014 | 0.3659829 | 74.55813248 | -15.60232 | 9.071929064 | 7.141793194 | 0.6805048 | 824
2024-02-08 | 2024-02-08 06:01 | Aus_RM323 | 2012998 | -- | 13.59074 | 3.316846 | 1.569898 | 42.90346 | 2.111568 | 0.07337529 | 0.4758253 | 0.2736779 | -- | 6.697578 | 6.133374484 | 4.777199614 | 10.33169 | 824
2024-02-08 | 2024-02-08 06:03 | Aus_RM361 | 2012999 | -- | 11.92803 | 2.909422 | 1.336933 | 43.99847 | 2.189951 | 0.1001967 | 0.4185023 | 0.2274217 | -- | -13.28158 | 5.447877664 | 4.068287119 | 6.483442 | 824
2024-02-08 | 2024-02-08 06:05 | Aus_RM362 | 2013000 | -- | 13.40921 | 3.314546 | 1.532245 | 42.83219 | 2.111262 | 0.08649752 | 0.4701488 | 0.2732991 | -- | 5.302946 | 6.19098836 | 4.662621535 | 8.7028 | 824
2024-02-08 | 2024-02-08 06:33 | Man_CLK461 | 2013004 | 1.97 | 20.38182 | 5.108989 | 2.394507 | 65.85056 | 3.082412 | 1.632564 | 0.6788046 | 0.3939953 | 67.40959 | 1.530997 | 9.487315006 | 7.286484801 | 0.6652646 | 824
2024-02-08 | 2024-02-08 06:35 | Man_CLK462 | 2013005 | 1.280545 | 20.80189 | 5.18549 | 2.44552 | 65.42993 | 3.109269 | 1.63297 | 0.6521858 | 0.4248778 | 64.72457 | 6.878351 | 9.60372866 | 7.44171736 | 0.6756286 | 824
2024-02-08 | 2024-02-08 06:41 | Aus_CLK463 | 2013006 | 2.294448 | 19.99021 | 5.006743 | 2.401962 | 66.15565 | 3.130474 | 1.910324 | 0.7047319 | 0.4112239 | 70.98325 | -3.284149 | 9.203749246 | 7.309170366 | 0.5917233 | 824
2024-02-08 | 2024-02-08 07:01 | Aus_RM323 | 2013010 | -- | 13.3822 | 3.292416 | 1.535492 | 42.99165 | 2.125951 | 0.06906576 | 0.4643404 | 0.2702475 | -- | 4.472267 | 6.126849936 | 4.672502156 | 10.77075 | 824
2024-02-08 | 2024-02-08 07:03 | Aus_RM361 | 2013012 | -- | 13.27089 | 3.257777 | 1.516659 | 43.17587 | 2.10982 | 0.05843188 | 0.4604034 | 0.2628223 | -- | 2.753313 | 6.066922022 | 4.615193337 | 12.50958 | 824
2024-02-08 | 2024-02-08 07:05 | Aus_KF461 | 2013013 | -- | 13.08822 | 3.35227 | 1.570506 | 42.77752 | 2.107064 | 0.1757082 | 0.4804039 | 0.2621846 | -- | 2.942654 | 6.226219348 | 4.779049758 | 4.252261 | 824
2024-02-08 | 2024-02-08 07:10 | Aus_KF462 | 2013015 | -- | 13.49589 | 3.412181 | 1.587837 | 42.88793 | 2.091234 | 0.0993382 | 0.4684257 | 0.2813728 | -- | 6.432038 | 6.355659446 | 4.831787991 | 7.667965 | 824
2024-02-08 | 2024-02-08 07:12 | Aus_KF463 | 2013016 | -- | 13.3858 | 3.345651 | 1.552289 | 43.06413 | 2.123197 | 0.08278485 | 0.462968 | 0.2642847 | -- | 4.56855 | 6.239502162 | 4.723615427 | 8.878772 | 824
2024-02-08 | 2024-02-08 07:13 | Aus_HM463 | 2013017 | -- | -- | -- | -- | -- | -- | 2.18 | -- | -- | -- | -- | -- | -- | #VALUE! | 824
2024-02-08 | 2024-02-08 07:16 | Aus_HM461 | 2013019 | -- | -- | -- | -- | -- | -- | 2.01 | -- | -- | -- | -- | -- | -- | #VALUE! | 824
2024-02-08 | 2024-02-08 07:16 | Aus_HM462 | 2013020 | -- | -- | -- | -- | -- | -- | 2.14 | -- | -- | -- | -- | -- | -- | #VALUE! | 824
2024-02-08 | 2024-02-08 07:41 | Aus_CLK463 | 2013025 | 1.899066 | 20.27698 | 5.07042 | 2.435052 | 65.33765 | 3.106923 | 1.833 | 0.6861062 | 0.4125355 | 66.60822 | 2.052826 | 9.316505016 | 7.409863236 | 0.6089602 | 824
2024-02-08 | 2024-02-08 08:01 | Aus_RM323 | 2013026 | -- | 13.39019 | 3.278252 | 1.538046 | 43.03247 | 2.15958 | 0.06037284 | 0.4702605 | 0.269548 | -- | 4.346591 | 6.084993968 | 4.680273978 | 12.3901 | 824
2024-02-08 | 2024-02-08 08:28 | Man_CLK461 | 2013029 | 2.351776 | 20.34154 | 5.097249 | 2.392934 | 66.03471 | 3.086641 | 1.610134 | 0.6727047 | 0.3903575 | 66.99231 | 0.5578207 | 9.458865522 | 7.281698162 | 0.6683927 | 824
2024-02-08 | 2024-02-08 08:30 | Man_CLK462 | 2013030 | 1.458282 | 20.73 | 5.13 | 2.41 | 65.45 | 3.08 | 1.84 | 0.69 | 0.42 | 65.05264 | 5.878574536 | 9.51678 | 7.33363 | 0.6136791 | 824
2024-02-08 | 2024-02-08 08:35 | Aus_RM361 | 2013031 | -- | 13.38288 | 3.267818 | 1.527218 | 43.01501 | 2.079989 | 0.05484766 | 0.4749417 | 0.267211 | -- | 4.272783 | 6.075664844 | 4.647324374 | 13.6559 | 824
2024-02-08 | 2024-02-08 08:41 | Aus_CLK463 | 2013032 | 1.461048 | 20.51732 | 5.107535 | 2.438902 | 65.63745 | 3.126157 | 1.595029 | 0.6489357 | 0.4009668 | 67.53045 | 3.391376 | 9.408345566 | 7.421578786 | 0.6706224 | 824
2024-02-08 | 2024-02-08 09:01 | Aus_RM323 | 2013033 | -- | 13.08713 | 3.194978 | 1.506854 | 43.17389 | 2.224703 | 0.06351984 | 0.4575723 | 0.2581318 | -- | 0.8501308 | 5.917094732 | 4.585356722 | 11.37434 | 824
2024-02-08 | 2024-02-08 09:03 | Aus_RM362 | 2013034 | -- | 14.73847 | 3.680318 | 1.696699 | 42.04636 | 2.108417 | 0.06014534 | 0.5154877 | 0.2866749 | -- | 21.17974 | 6.882027992 | 5.163055057 | 13.44437 | 824
2024-02-08 | 2024-02-08 09:46 | Man_CLK461 | 2013052 | 1.921733 | 20.36896 | 5.17995 | 2.401427 | 66.19098 | 3.126678 | 1.591713 | 0.6316709 | 0.3906533 | 68.60306 | 0.74201 | 9.663653016 | 7.307542361 | 0.6544277 | 824
2024-02-08 | 2024-02-08 10:01 | Aus_RM323 | 2013056 | -- | 13.32073 | 3.321783 | 1.548303 | 42.68946 | 2.266011 | 0.0764683 | 0.4634652 | 0.2646095 | -- | 5.034327 | 6.182996274 | 4.711486029 | 9.623204 | 824
2024-02-08 | 2024-02-08 10:03 | Aus_RM362 | 2013057 | -- | 15.16096 | 3.848886 | 1.767974 | 41.5414 | 2.11236 | 0.09215519 | 0.5410125 | 0.2956202 | -- | 27.29536 | 7.208135892 | 5.379944882 | 9.135477 | 824
2024-02-08 | 2024-02-08 10:37 | Man_CLK461 | 2013061 | 1.423961 | 20.47923 | 5.104561 | 2.409528 | 65.80302 | 3.120868 | 1.55808 | 0.6366241 | 0.3869905 | 68.70694 | 2.508532 | 9.450165274 | 7.332193704 | 0.6682265 | 824
2024-02-08 | 2024-02-08 10:38 | Man_CLK462 | 2013062 | 1.286524 | 20.7971 | 5.193192 | 2.432122 | 65.49565 | 3.150611 | 1.738237 | 0.6654661 | 0.4284668 | 64.97159363 | 6.659898 | 9.646808376 | 7.400947246 | 0.6438791 | 824
2024-02-08 | 2024-02-08 10:41 | Aus_CLK463 | 2013063 | 1.642793 | 20.62307 | 5.029854 | 2.40793 | 65.29202 | 3.090783 | 1.714468 | 0.6853942 | 0.415624 | 65.14677 | 4.93464 | 9.25489554 | 7.32733099 | 0.6530325 | 824
2024-02-08 | 2024-02-08 11:01 | Aus_RM323 | 2013065 | -- | 13.26041 | 3.240163 | 1.532333 | 43.10582 | 2.215825 | 0.05818317 | 0.4572637 | 0.270575 | -- | 2.805956 | 5.993724514 | 4.662889319 | 12.68906 | 824
2024-02-08 | 2024-02-08 11:03 | Aus_RM362 | 2013066 | -- | 12.77015 | 3.246221 | 1.457363 | 43.27995 | 2.076797 | 0.3065774 | 0.4580808 | 0.2608787 | -- | -1.995452 | 6.136627454 | 4.434755609 | 2.369626 | 824
2024-02-08 | 2024-02-08 11:08 | Aus_KF461 | 2013069 | -- | 13.25577 | 3.440481 | 1.58525 | 42.85596 | 2.11635 | 0.166391 | 0.4889644 | 0.2710313 | -- | 4.60572 | 6.43503165 | 4.82391575 | 4.602759 | 824
2024-02-08 | 2024-02-08 11:10 | Aus_KF462 | 2013073 | -- | 13.41206 | 3.409796 | 1.592059 | 42.93345 | 2.095951 | 0.1174195 | 0.4666548 | 0.2828079 | -- | 5.563731 | 6.342195572 | 4.844635537 | 6.490118 | 824
2024-02-08 | 2024-02-08 11:12 | Aus_KF463 | 2013074 | -- | 13.29185 | 3.360629 | 1.544111 | 42.90622 | 2.122253 | 0.07577439 | 0.4624985 | 0.2725501 | -- | 4.312593 | 6.293031038 | 4.698729773 | 9.835688 | 824
2024-02-08 | 2024-02-08 12:01 | Aus_RM323 | 2013078 | -- | 13.47117 | 3.34408 | 1.572127 | 42.62897 | 2.222354 | 0.07326327 | 0.474426 | 0.2704258 | -- | 6.652655 | 6.201773116 | 4.783982461 | 10.27395 | 824
2024-02-08 | 2024-02-08 12:03 | Aus_RM362 | 2013079 | -- | 12.51394 | 3.06506 | 1.428556 | 43.4251 | 2.066895 | 0.2483931 | 0.4506392 | 0.2452094 | -- | -5.593961 | 5.705292248 | 4.347095908 | 2.817799 | 824
2024-02-08 | 2024-02-08 12:27 | Man_CLK461 | 2013085 | 1.502715 | 20.69555 | 5.178868 | 2.4199 | 65.19462 | 3.095445 | 1.749898 | 0.6932466 | 0.4007775 | 63.75147 | 6.625256 | 9.6295294 | 7.3637557 | 0.6326822 | 824
2024-02-08 | 2024-02-08 12:38 | Man_CLK462 | 2013090 | 1.294857 | 20.80124 | 5.251995 | 2.458631 | 65.31037 | 3.147621 | 1.621017 | 0.654043 | 0.4229757 | 63.71898 | 7.591144 | 9.757783098 | 7.481614133 | 0.6800715 | 824
2024-02-08 | 2024-02-08 12:41 | Aus_CLK463 | 2013091 | 1.734075 | 20.57966 | 4.95824 | 2.370651 | 65.48766 | 3.114249 | 1.775775 | 0.6878906 | 0.4108838 | 66.43594 | 3.557292 | 9.128194508 | 7.213890993 | 0.6282392 | 824
2024-02-08 | 2024-02-08 13:01 | Aus_RM323 | 2013092 | -- | 14.12434 | 3.487685 | 1.633171 | 42.39951 | 2.183324 | 0.06326228 | 0.4972285 | 0.2693766 | -- | 13.76857 | 6.479039918 | 4.969739353 | 12.1835 | 824
2024-02-08 | 2024-02-08 13:03 | Aus_RM362 | 2013096 | -- | 12.48 | 3.05 | 1.44 | 43.48 | 2.06 | 0.24 | 0.44 | 0.23 | -- | -6.118446512 | 5.64602 | 4.38192 | 2.796843 | 824
2024-02-08 | 2024-02-08 13:43 | Aus_RM362 | 2013107 | -- | 13.71437 | 3.401495 | 1.586044 | 42.63157 | 2.142468 | 0.1322781 | 0.4879089 | 0.2702549 | -- | 9.042293 | 6.330375302 | 4.826331892 | 5.77539 | 824
2024-02-08 | 2024-02-08 14:01 | Aus_RM323 | 2013108 | -- | 13.67321 | 3.353673 | 1.585207 | 42.71672 | 2.197878 | 0.06669737 | 0.4818746 | 0.276365 | -- | 8.183522 | 6.205063206 | 4.823784901 | 11.4953 | 824
2024-02-08 | 2024-02-08 14:41 | Aus_CLK463 | 2013116 | 1.353811 | 20.59512 | 5.080663 | 2.420859 | 65.72552 | 3.120664 | 1.564005 | 0.6629831 | 0.4053841 | 67.94059 | 3.634359 | 9.367663522 | 7.366673937 | 0.6952134 | 824
2024-02-08 | 2024-02-08 14:42 | Man_CLK461 | 2013117 | 1.7425 | 20.44069 | 5.269454 | 2.459902 | 65.44363 | 3.131536 | 1.632698 | 0.6819333 | 0.3972316 | 65.0602 | 4.170847 | 9.801898916 | 7.485481786 | 0.6693985 | 824
2024-02-08 | 2024-02-08 14:43 | Man_CLK462 | 2013118 | 1.488191 | 20.51856 | 5.317246 | 2.462627 | 65.18732 | 3.163949 | 1.82784 | 0.6943932 | 0.436856 | 64.13528 | 5.872885 | 9.923937016 | 7.493773961 | 0.6317063 | 824
2024-02-08 | 2024-02-08 15:01 | Aus_KF461 | 2013120 | -- | 13.21445 | 3.418772 | 1.588755 | 42.69902 | 2.139448 | 0.2023499 | 0.493856 | 0.2690344 | -- | 4.626097 | 6.37157234 | 4.834581465 | 3.792659 | 824
2024-02-08 | 2024-02-08 15:03 | Aus_KF462 | 2013121 | -- | 13.34499 | 3.34753 | 1.571292 | 42.68934 | 2.090107 | 0.1148051 | 0.4646363 | 0.2825968 | -- | 5.39863 | 6.212328436 | 4.781441556 | 6.620579 | 824
2024-02-08 | 2024-02-08 15:05 | Aus_KF463 | 2013122 | -- | 13.4178 | 3.310339 | 1.560352 | 42.89842 | 2.131734 | 0.09904397 | 0.467085 | 0.2730676 | -- | 5.182421 | 6.132282766 | 4.748151136 | 7.571026 | 824
2024-02-08 | 2024-02-08 15:13 | Aus_HM463 | 2013125 | -- | -- | -- | -- | -- | -- | 1.99 | -- | -- | -- | -- | -- | -- | #VALUE! | 824
2024-02-08 | 2024-02-08 15:17 | Aus_HM461 | 2013126 | -- | -- | -- | -- | -- | -- | 1.58 | -- | -- | -- | -- | -- | -- | #VALUE! | 824
2024-02-08 | 2024-02-08 15:17 | Aus_HM462 | 2013127 | -- | -- | -- | -- | -- | -- | 2.47 | -- | -- | -- | -- | -- | -- | #VALUE! | 824
2024-02-08 | 2024-02-08 16:01 | Aus_RM362 | 2013133 | -- | 13.90275 | 3.463705 | 1.611039 | 42.62221 | 2.122817 | 0.09459466 | 0.4910182 | 0.2731422 | -- | 11.03344 | 6.452940262 | 4.902391677 | 8.143476 | 824
2024-02-08 | 2024-02-08 16:33 | Man_CLK461 | 2013136 | 1.482527 | 20.57132 | 5.226063 | 2.449582 | 65.07417 | 3.137784 | 1.545108 | 0.6603568 | 0.3867323 | 63.92795 | 6.197953 | 9.704374206 | 7.454078026 | 0.6866932 | 824
2024-02-08 | 2024-02-08 16:41 | Aus_CLK463 | 2013137 | 1.637629 | 20.65976 | 5.043717 | 2.41056 | 65.32443 | 3.090047 | 1.699687 | 0.6858734 | 0.4126951 | 64.924 | 5.223749 | 9.28718253 | 7.33533408 | 0.6567279 | 824
2024-02-08 | 2024-02-08 16:41 | Man_CLK462 | 2013138 | 1.327778 | 20.68591 | 5.269799 | 2.446129 | 65.16611 | 3.150456 | 1.685688 | 0.6750287 | 0.4265677 | 63.77245942 | 7.119046 | 9.826117082 | 7.443570547 | 0.6673254 | 824
2024-02-08 | 2024-02-08 17:01 | Aus_RM362 | 2013139 | -- | 13.92522 | 3.369464 | 1.595693 | 42.55885 | 2.113534 | 0.08259793 | 0.4810464 | 0.2887104 | -- | 10.92711 | 6.229167044 | 4.855693799 | 9.466711 | 824
2024-02-08 | 2024-02-08 17:55 | Aus_RM362 | 2013153 | -- | 12.75281 | 3.111535 | 1.433347 | 43.28716 | 2.103677 | 0.101537 | 0.4380612 | 0.2553699 | -- | -2.875232 | 5.820344626 | 4.361674921 | 6.916962 | 824
2024-02-08 | 2024-02-08 18:01 | Aus_RM361 | 2013154 | -- | 13.87114 | 3.455374 | 1.605547 | 42.4108 | 2.084634 | 0.05441414 | 0.4893516 | 0.2709002 | -- | 11.36271 | 6.440155576 | 4.885679521 | 14.07756 | 824
2024-02-08 | 2024-02-08 18:39 | Man_CLK461 | 2013156 | 1.626333 | 20.42874 | 5.171268 | 2.416032 | 65.41408 | 3.124243 | 1.750456 | 0.7027487 | 0.4054954 | 66.22599 | 3.613885 | 9.615934056 | 7.351985376 | 0.6405782 | 824
2024-02-08 | 2024-02-08 18:40 | Man_CLK462 | 2013157 | 1.256898 | 20.71641 | 5.288674 | 2.474414 | 65.17381 | 3.167217 | 1.64546 | 0.6565407 | 0.4285896 | 63.6933088 | 7.483885 | 9.828277612 | 7.529641802 | 0.6756633 | 824
2024-02-08 | 2024-02-08 18:41 | Aus_CLK463 | 2013158 | 1.969708 | 20.57269 | 5.027434 | 2.395236 | 65.37067 | 3.130162 | 1.705975 | 0.6717634 | 0.4081262 | 64.55338321 | 4.233844 | 9.269960788 | 7.288703148 | 0.6438125 | 824
2024-02-08 | 2024-02-08 19:01 | Aus_RM361 | 2013162 | -- | 14.11519 | 3.478234 | 1.621034 | 42.6887 | 2.102103 | 0.06565384 | 0.5015987 | 0.2776768 | -- | 12.74073 | 6.474530572 | 4.932806462 | 11.95947 | 824
2024-02-08 | 2024-02-08 19:03 | Aus_KF461 | 2013164 | -- | 13.38356 | 3.407384 | 1.583093 | 42.99063 | 2.124286 | 0.1847014 | 0.4860743 | 0.264882 | -- | 5.121113 | 6.350974244 | 4.817351999 | 4.090188 | 824
2024-02-08 | 2024-02-08 19:05 | Aus_KF462 | 2013167 | -- | 13.3008 | 3.385984 | 1.566857 | 42.85738 | 2.09029 | 0.09843174 | 0.4596309 | 0.2865247 | -- | 4.692601 | 6.321735556 | 4.767945851 | 7.730073 | 824
2024-02-08 | 2024-02-08 19:08 | Aus_KF463 | 2013168 | -- | 13.45044 | 3.324615 | 1.558892 | 43.07756 | 2.156599 | 0.09559054 | 0.4724853 | 0.270905 | -- | 4.983748 | 6.172584486 | 4.743708356 | 7.863435 | 824
2024-02-08 | 2024-02-08 20:01 | Aus_RM323 | 2013173 | -- | 13.2985 | 3.266051 | 1.546484 | 43.10344 | 2.214812 | 0.08828469 | 0.4708824 | 0.2620305 | -- | 3.287324 | 6.038384222 | 4.705950812 | 8.369003 | 824
2024-02-08 | 2024-02-08 20:03 | Aus_RM361 | 2013174 | -- | 13.73874 | 3.365313 | 1.575672 | 42.5761 | 2.143748 | 0.07202465 | 0.4891251 | 0.2713894 | -- | 9.227682 | 6.252042426 | 4.794769896 | 10.64159 | 824
2024-02-08 | 2024-02-08 20:33 | Man_CLK461 | 2013177 | 1.38168 | 20.49664 | 5.246323 | 2.46664 | 65.3403 | 3.212388 | 1.544818 | 0.6472213 | 0.3911493 | 65.82898 | 4.859424 | 9.72920107 | 7.50598552 | 0.6832749 | 824
2024-02-08 | 2024-02-08 20:39 | Man_CLK462 | 2013178 | 1.48109 | 20.60164 | 5.283377 | 2.437026 | 64.80863 | 3.10112 | 1.964301 | 0.730102 | 0.4428605 | 62.25528 | 7.55116 | 9.877501058 | 7.415870118 | 0.607237 | 824
2024-02-08 | 2024-02-08 20:41 | Aus_CLK463 | 2013179 | 1.891378 | 20.59256 | 5.016624 | 2.385744 | 65.37147 | 3.148806 | 1.779734 | 0.6921293 | 0.4086567 | 64.81070458 | 4.337252 | 9.257374752 | 7.259818992 | 0.6272539 | 824
2024-02-08 | 2024-02-08 21:01 | Aus_RM323 | 2013180 | -- | 13.33426 | 3.276148 | 1.525943 | 42.76503 | 2.157047 | 0.1194284 | 0.4731386 | 0.2657535 | -- | 4.6632 | 6.099896644 | 4.643444549 | 6.242894 | 824
2024-02-08 | 2024-02-08 21:03 | Aus_RM361 | 2013181 | -- | 13.56964 | 3.362732 | 1.554983 | 42.80207 | 2.183474 | 0.07895242 | 0.4904466 | 0.2569073 | -- | 7.043957 | 6.280208564 | 4.731813269 | 9.485392 | 824
2024-02-08 | 2024-02-08 22:01 | Aus_RM323 | 2013194 | -- | 12.93625 | 3.152036 | 1.493266 | 43.37543 | 2.17355 | 0.1105483 | 0.4464621 | 0.2641579 | -- | -1.298757 | 5.826289328 | 4.544008438 | 6.520377 | 824
2024-02-08 | 2024-02-08 22:03 | Aus_RM361 | 2013197 | -- | 13.23077 | 3.238985 | 1.520897 | 43.03154 | 2.171935 | 0.1112673 | 0.4734415 | 0.2786508 | -- | 2.760858 | 6.009952526 | 4.628089571 | 6.852672 | 824
2024-02-08 | 2024-02-08 22:27 | Man_CLK461 | 2013203 | 1.56759 | 20.38513 | 5.239842 | 2.447706 | 65.42414 | 3.126264 | 1.778626 | 0.7070774 | 0.4070204 | 66.33155 | 3.589631 | 9.744062748 | 7.448369358 | 0.6336102 | 824
2024-02-08 | 2024-02-08 22:33 | Man_CLK462 | 2013204 | 1.376838 | 20.67463 | 5.182932 | 2.430732 | 64.94778 | 3.139457 | 1.877823 | 0.7348015 | 0.4409694 | 63.37523 | 7.235702 | 9.621971256 | 7.396717476 | 0.6360321 | 824
2024-02-08 | 2024-02-08 22:41 | Aus_CLK463 | 2013205 | 2.145655 | 20.38829 | 4.999029 | 2.38278 | 65.88361 | 3.178355 | 1.663022 | 0.6829499 | 0.4021842 | 67.53536 | 0.9152051 | 9.21576309 | 7.25079954 | 0.6615555 | 824
2024-02-08 | 2024-02-08 23:01 | Aus_RM323 | 2013211 | -- | 13.46865 | 3.322287 | 1.56043 | 42.63702 | 2.12334 | 0.111748 | 0.4804783 | 0.2733064 | -- | 6.483193 | 6.16381299 | 4.74838849 | 6.815076 | 824
2024-02-08 | 2024-02-08 23:03 | Aus_RM362 | 2013212 | -- | 12.89802 | 3.097147 | 1.464412 | 43.34087 | 2.210107 | 0.1092801 | 0.4401844 | 0.2482469 | -- | -1.830721 | 5.729654446 | 4.456205716 | 6.359288 | 824
2024-02-08 | 2024-02-08 23:03 | Aus_RM361 | 2013213 | -- | 12.67117 | 3.119725 | 1.44545 | 43.4027 | 2.190961 | 0.08723599 | 0.4496159 | 0.2438131 | -- | -3.87765 | 5.82156985 | 4.39850435 | 7.99268 | 824
2024-02-08 | 2024-02-08 23:08 | Aus_KF461 | 2013217 | -- | 13.31071 | 3.446679 | 1.589576 | 42.83602 | 2.117321 | 0.2045032 | 0.4913815 | 0.2703242 | -- | 5.175546 | 6.444136758 | 4.837079768 | 3.750564 | 824
2024-02-08 | 2024-02-08 23:10 | Aus_KF462 | 2013218 | -- | 13.5109 | 3.389182 | 1.588354 | 42.81605 | 2.087524 | 0.1058411 | 0.4687968 | 0.2698429 | -- | 6.665883 | 6.293837332 | 4.833361222 | 7.059265 | 824
2024-02-08 | 2024-02-08 23:12 | Aus_KF463 | 2013219 | -- | 13.30496 | 3.329383 | 1.556932 | 42.80014 | 2.140413 | 0.09383243 | 0.4660887 | 0.2665149 | -- | 4.606608 | 6.188536006 | 4.737744076 | 7.892382 | 824
2024-02-08 | 2024-02-08 23:13 | Aus_HM463 | 2013220 | -- | -- | -- | -- | -- | -- | 1.8 | -- | -- | -- | -- | -- | -- | #VALUE! | 824
2024-02-08 | 2024-02-08 23:31 | Aus_HM461 | 2013229 | -- | -- | -- | -- | -- | -- | 1.52 | -- | -- | -- | -- | -- | -- | #VALUE! | 824
2024-02-08 | 2024-02-08 23:32 | Aus_HM462 | 2013230 | -- | -- | -- | -- | -- | -- | 2.06 | -- | -- | -- | -- | -- | -- | #VALUE! | 824
2024-02-08 | 2024-02-08 23:41 | Aus_CLK463 | 2013232 | 2.571124 | 20.25919 | 5.006178 | 2.36779 | 65.8037 | 3.190949 | 1.694798 | 0.6890581 | 0.3993118 | 66.43253 | 0.07036532 | 9.26007102 | 7.20518497 | 0.6500323 | 824
2024-02-09 | 2024-02-09 00:01 | Aus_RM323 | 2013234 | -- | 13.80007 | 3.382057 | 1.585771 | 42.70705 | 2.103545 | 0.09161109 | 0.4774411 | 0.2667641 | -- | 9.448732 | 6.279326518 | 4.825501153 | 8.192726 | 824
2024-02-09 | 2024-02-09 00:03 | Aus_RM361 | 2013235 | -- | 13.4409 | 3.305683 | 1.535697 | 42.86183 | 2.196492 | 0.08109043 | 0.4767574 | 0.2540417 | -- | 5.44327 | 6.161660626 | 4.673125971 | 9.046033 | 824
2024-02-09 | 2024-02-09 00:05 | Aus_RM362 | 2013236 | -- | 12.71129 | 3.119389 | 1.458785 | 43.33747 | 2.083761 | 0.09893101 | 0.4438475 | 0.2531275 | -- | -3.319585 | 5.79811663 | 4.439082755 | 7.119696 | 824
2024-02-09 | 2024-02-09 00:28 | Man_CLK461 | 2013245 | 1.414924 | 20.74229 | 5.089759 | 2.385252 | 65.94521 | 3.309678 | 1.631691 | 0.67241 | 0.398253 | 67.45748 | 4.233069 | 9.452014966 | 7.258321836 | 0.6656522 | 824
2024-02-09 | 2024-02-09 00:29 | Man_CLK462 | 2013246 | 1.353066 | 20.65577 | 5.242506 | 2.436211 | 65.01868 | 3.144526 | 1.863432 | 0.7066351 | 0.4377406 | 63.49593 | 7.163588 | 9.770571888 | 7.413390073 | 0.6258442 | 824
2024-02-09 | 2024-02-09 00:41 | Aus_CLK463 | 2013247 | 3.142342 | 20.50846 | 5.066464 | 2.371319 | 65.77615 | 3.12792 | 1.630314 | 0.6865645 | 0.3954346 | 61.69045 | 2.608148 | 9.413857852 | 7.215923717 | 0.6713728 | 824
2024-02-09 | 2024-02-09 01:01 | Aus_RM323 | 2013249 | -- | 13.28371 | 3.203504 | 1.520146 | 43.02566 | 2.122756 | 0.09874362 | 0.458961 | 0.2658696 | -- | 3.053593 | 5.917198568 | 4.625804278 | 7.429975 | 824
2024-02-09 | 2024-02-09 01:03 | Aus_RM361 | 2013250 | -- | 13.65175 | 3.371091 | 1.576711 | 42.7029 | 2.175887 | 0.07055236 | 0.4772213 | 0.2675208 | -- | 8.12051 | 6.265596138 | 4.797931573 | 10.64931 | 824
2024-02-09 | 2024-02-09 01:05 | Aus_RM362 | 2013251 | -- | 13.45061 | 3.289415 | 1.537812 | 42.89294 | 2.121074 | 0.08902156 | 0.4755366 | 0.2599021 | -- | 5.351071 | 6.114971846 | 4.679561916 | 8.313374 | 824
2024-02-09 | 2024-02-09 01:41 | Aus_CLK463 | 2013260 | 2.741472 | 20.36426 | 5.131636 | 2.420685 | 66.40905 | 3.204786 | 1.001302 | 0.5620843 | 0.3564202 | 66.48642384 | -0.1922233 | 9.50303638 | 7.366144455 | 0.9370466 | 824
2024-02-09 | 2024-02-09 02:01 | Aus_RM323 | 2013262 | -- | 13.31818 | 3.246305 | 1.545955 | 42.78654 | 2.095435 | 0.08681925 | 0.464029 | 0.2623549 | -- | 4.329187 | 5.98695239 | 4.704341065 | 8.447905 | 824
2024-02-09 | 2024-02-09 02:03 | Aus_RM361 | 2013263 | -- | 13.43314 | 3.259937 | 1.527907 | 42.86733 | 2.194318 | 0.07091349 | 0.4734025 | 0.255736 | -- | 5.119392 | 6.053614406 | 4.649421001 | 10.33481 | 824
2024-02-09 | 2024-02-09 02:05 | Aus_RM362 | 2013264 | -- | 13.88985 | 3.359058 | 1.589794 | 42.43398 | 2.164812 | 0.0741239 | 0.4881831 | 0.2695622 | -- | 10.9473 | 6.211572252 | 4.837743142 | 10.29759 | 824
2024-02-09 | 2024-02-09 02:28 | Man_CLK461 | 2013267 | 1.38523 | 20.6186 | 5.025004 | 2.364305 | 65.61163 | 3.094388 | 1.768653 | 0.6931068 | 0.397544 | 67.62538 | 3.842979 | 9.31585654 | 7.194580115 | 0.6235469 | 824
2024-02-09 | 2024-02-09 02:32 | Man_CLK462 | 2013268 | 1.234823 | 20.58413 | 5.36778 | 2.498919 | 64.63407 | 3.151758 | 1.978943 | 0.6876145 | 0.4350984 | 62.02475 | 8.431197 | 9.996446052 | 7.604210517 | 0.5794109 | 824
2024-02-09 | 2024-02-09 02:46 | Aus_CLK463 | 2013270 | 1.250316 | 20.78595 | 4.839867 | 2.375315 | 65.70798 | 3.117262 | 1.633122 | 0.6859684 | 0.4099225 | 68.523 | 4.059949 | 8.80661457 | 7.228083545 | 0.6813546 | 824
2024-02-09 | 2024-02-09 03:01 | Aus_RM323 | 2013274 | -- | 13.6385 | 3.355945 | 1.58954 | 42.43755 | 2.097269 | 0.103246 | 0.4781034 | 0.2626441 | -- | 8.758566 | 6.20375257 | 4.83697022 | 7.223448 | 824
2024-02-09 | 2024-02-09 03:03 | Aus_RM362 | 2013276 | -- | 13.23424 | 3.22196 | 1.521225 | 42.80952 | 2.144311 | 0.09209648 | 0.4629681 | 0.2591987 | -- | 3.386631 | 5.9642813 | 4.629087675 | 7.909807 | 824
2024-02-09 | 2024-02-09 03:05 | Aus_KF461 | 2013277 | -- | 13.2971 | 3.390752 | 1.584234 | 42.78311 | 2.132629 | 0.1990278 | 0.4895134 | 0.2827992 | -- | 4.931785 | 6.304968872 | 4.820824062 | 3.926634 | 824
2024-02-09 | 2024-02-09 03:10 | Aus_KF462 | 2013278 | -- | 13.39484 | 3.357347 | 1.575749 | 42.76167 | 2.103287 | 0.1022135 | 0.4621981 | 0.2881454 | -- | 5.659786 | 6.230802242 | 4.795004207 | 7.485905 | 824
2024-02-09 | 2024-02-09 03:12 | Aus_KF463 | 2013279 | -- | 13.25637 | 3.393781 | 1.579425 | 42.78064 | 2.130349 | 0.2016249 | 0.4870573 | 0.2815639 | -- | 4.599238 | 6.32113255 | 4.806190275 | 3.857783 | 824
2024-02-09 | 2024-02-09 04:01 | Aus_RM323 | 2013285 | -- | 13.60468 | 3.41277 | 1.58364 | 42.67219 | 2.085826 | 0.1116974 | 0.4777685 | 0.2692504 | -- | 8.02871 | 6.36432162 | 4.81901652 | 6.750662 | 824
2024-02-09 | 2024-02-09 04:03 | Aus_RM362 | 2013286 | -- | 12.72784 | 3.082309 | 1.448081 | 43.03952 | 2.148355 | 0.07903393 | 0.4355545 | 0.2446509 | -- | -2.461666 | 5.717965798 | 4.406510483 | 8.684413 | 824
2024-02-09 | 2024-02-09 04:28 | Man_CLK461 | 2013287 | 1.423961 | 20.54 | 5.02 | 2.41 | 65.52 | 3.07 | 1.89 | 0.71 | 0.42 | 67.66031 | 3.472023056 | 9.22528 | 7.33363 | 0.6064502 | 824
2024-02-09 | 2024-02-09 04:28 | Man_CLK462 | 2013288 | 1.306489 | 20.83529 | 5.16081 | 2.44075 | 65.26155 | 3.1411 | 1.540353 | 0.6351571 | 0.4043606 | 63.85226 | 7.552502 | 9.5463975 | 7.42720225 | 0.6896568 | 824
2024-02-09 | 2024-02-09 04:39 | Aus_CLK463 | 2013291 | 1.751886 | 20.65947 | 4.942222 | 2.368496 | 65.31242 | 3.149472 | 1.676337 | 0.6878918 | 0.4027717 | 65.15417 | 4.698379 | 9.089393068 | 7.207333328 | 0.659262 | 824
2024-02-09 | 2024-02-09 05:01 | Aus_RM323 | 2013293 | -- | 13.63275 | 3.366743 | 1.593543 | 42.64628 | 2.067247 | 0.1260114 | 0.4789805 | 0.2611409 | -- | 8.127113 | 6.225594194 | 4.849151349 | 5.908981 | 824
2024-02-09 | 2024-02-09 05:03 | Aus_RM362 | 2013294 | -- | 13.31885 | 3.232842 | 1.51158 | 42.90309 | 2.157137 | 0.07284485 | 0.4513377 | 0.2534259 | -- | 3.871691 | 6.00943794 | 4.59973794 | 9.762095 | 824
2024-02-09 | 2024-02-09 06:01 | Aus_RM323 | 2013301 | -- | 13.55299 | 3.326887 | 1.545363 | 42.88854 | 2.057807 | 0.1190148 | 0.475024 | 0.265394 | -- | 6.443154 | 6.201496354 | 4.702539609 | 6.274174 | 824
2024-02-09 | 2024-02-09 06:03 | Aus_RM362 | 2013303 | -- | 12.99777 | 3.260077 | 1.493989 | 43.3293 | 2.13392 | 0.0839467 | 0.4637283 | 0.2575144 | -- | -0.07964695 | 6.111374662 | 4.546208527 | 8.659531 | 824
2024-02-09 | 2024-02-09 06:32 | Man_CLK461 | 2013307 | 1.540801 | 20.31031 | 5.163264 | 2.431273 | 65.15035 | 3.090907 | 1.868768 | 0.727829 | 0.4046056 | 66.43259 | 3.38117 | 9.568935684 | 7.398363739 | 0.6108306 | 824
2024-02-09 | 2024-02-09 06:33 | Man_CLK462 | 2013308 | 1.292899 | 20.90686 | 5.061925 | 2.3708 | 65.45229 | 3.101255 | 1.697535 | 0.6899644 | 0.421525 | 64.90449 | 7.005626 | 9.40270765 | 7.2143444 | 0.6663232 | 824
2024-02-09 | 2024-02-09 06:41 | Aus_CLK463 | 2013310 | 2.146301 | 20.53562 | 5.004436 | 2.386753 | 65.57605 | 3.148618 | 1.665753 | 0.6847633 | 0.4013325 | 65.11894 | 3.158564 | 9.223369324 | 7.262889379 | 0.6607376 | 824
2024-02-09 | 2024-02-09 07:01 | Aus_RM323 | 2013313 | -- | 13.61399 | 3.286751 | 1.562617 | 42.86625 | 2.042567 | 0.102542 | 0.4864036 | 0.2672675 | -- | 6.851439 | 6.065942186 | 4.755043531 | 7.400107 | 824
2024-02-09 | 2024-02-09 07:03 | Aus_RM362 | 2013314 | -- | 12.64875 | 3.050139 | 1.415646 | 43.11755 | 2.153001 | 0.1167282 | 0.4462918 | 0.3766868 | -- | -3.579548 | 5.687595318 | 4.307810778 | 7.417833 | 824
2024-02-09 | 2024-02-09 07:05 | Aus_KF461 | 2013315 | -- | 13.14209 | 3.336311 | 1.582857 | 42.64524 | 2.099788 | 0.2205015 | 0.4780292 | 0.2705666 | -- | 3.744656 | 6.163030106 | 4.816633851 | 3.428328 | 824
2024-02-09 | 2024-02-09 07:10 | Aus_KF462 | 2013318 | -- | 13.58995 | 3.333815 | 1.590295 | 43.03828 | 2.133085 | 0.1000835 | 0.4724936 | 0.2789314 | -- | 6.384734 | 6.14383061 | 4.839267685 | 7.613979 | 824
2024-02-09 | 2024-02-09 07:12 | Aus_KF463 | 2013319 | -- | 13.51163 | 3.333394 | 1.562829 | 43.03773 | 2.148163 | 0.09276733 | 0.4761392 | 0.2670915 | -- | 5.681073 | 6.189187432 | 4.755688647 | 8.083223 | 824
2024-02-09 | 2024-02-09 07:13 | Aus_HM463 | 2013320 | -- | -- | -- | -- | -- | -- | 1.82 | -- | -- | -- | -- | -- | -- | #VALUE! | 824
2024-02-09 | 2024-02-09 07:41 | Aus_CLK463 | 2013327 | 2.474549 | 20.43509 | 5.043079 | 2.377852 | 65.70605 | 3.184797 | 1.644331 | 0.6832856 | 0.3982367 | 64.82902 | 2.080953 | 9.340833766 | 7.235803636 | 0.6661514 | 824
2024-02-09 | 2024-02-09 08:01 | Aus_RM323 | 2013328 | -- | 13.34968 | 3.253738 | 1.522514 | 43.18234 | 2.038051 | 0.0916909 | 0.4721396 | 0.2668023 | -- | 3.396918 | 6.046312012 | 4.633010102 | 8.136925 | 824
2024-02-09 | 2024-02-09 08:03 | Aus_RM362 | 2013329 | -- | 13.36288 | 3.223334 | 1.522369 | 43.13002 | 2.157075 | 0.06723394 | 0.4655035 | 0.2722296 | -- | 3.516881 | 5.965986752 | 4.632568867 | 11.11696 | 824
2024-02-09 | 2024-02-09 08:21 | Aus_HM461 | 2013332 | -- | -- | -- | -- | -- | -- | 1.43 | -- | -- | -- | -- | -- | -- | #VALUE! | 824
2024-02-09 | 2024-02-09 08:22 | Aus_HM462 | 2013333 | -- | -- | -- | -- | -- | -- | 1.94 | -- | -- | -- | -- | -- | -- | #VALUE! | 824
2024-02-09 | 2024-02-09 08:31 | Man_CLK461 | 2013335 | 1.874858 | 20.41201 | 5.150126 | 2.403699 | 65.99464 | 3.117527 | 1.628456 | 0.6594299 | 0.4001501 | 67.86452 | 1.566552 | 9.580775192 | 7.314456057 | 0.661694 | 824
2024-02-09 | 2024-02-09 08:31 | Man_CLK462 | 2013336 | 1.355536 | 20.71348 | 5.119279 | 2.425691 | 65.31557 | 3.154238 | 1.724159 | 0.6841722 | 0.4166548 | 65.0988 | 6.112251 | 9.461820178 | 7.381377713 | 0.6495302 | 824
2024-02-09 | 2024-02-09 08:41 | Aus_CLK463 | 2013340 | 2.257615 | 20.50391 | 5.037285 | 2.378343 | 65.61658 | 3.171727 | 1.619828 | 0.6840764 | 0.401114 | 64.86312 | 2.918778 | 9.324648894 | 7.237297749 | 0.6789357 | 824
2024-02-09 | 2024-02-09 09:01 | Aus_RM323 | 2013342 | -- | 13.20093 | 3.208104 | 1.505597 | 43.18788 | 2.148611 | 0.08703217 | 0.464923 | 0.260736 | -- | 1.851063 | 5.954005476 | 4.581531671 | 8.411978 | 824
2024-02-09 | 2024-02-09 09:03 | Aus_RM362 | 2013343 | -- | 14.07581 | 3.468388 | 1.615793 | 42.56065 | 2.174391 | 0.07082237 | 0.4930254 | 0.2734285 | -- | 12.73975 | 6.457306444 | 4.916858099 | 10.90626 | 824
2024-02-09 | 2024-02-09 09:41 | Aus_CLK463 | 2013353 | 2.107569 | 20.53062 | 5.036704 | 2.406863 | 65.8376 | 3.161863 | 1.553638 | 0.6684632 | 0.3972144 | 66.13385 | 2.49753 | 9.274853404 | 7.324084109 | 0.6960692 | 824
2024-02-09 | 2024-02-09 10:01 | Aus_RM323 | 2013359 | -- | 13.42237 | 3.283413 | 1.555325 | 42.77684 | 2.242475 | 0.08260146 | 0.4726139 | 0.2675712 | -- | 5.453231 | 6.06943455 | 4.732853975 | 9.049208 | 824
2024-02-09 | 2024-02-09 10:03 | Aus_RM362 | 2013360 | -- | 13.40049 | 3.302457 | 1.537039 | 42.98868 | 2.102292 | 0.06949922 | 0.4751661 | 0.2622081 | -- | 4.691248 | 6.150841062 | 4.677209677 | 10.68688 | 824
2024-02-09 | 2024-02-09 10:24 | Man_CLK461 | 2013362 | 1.547107 | 20.43846 | 5.189723 | 2.452935 | 65.75249 | 3.183884 | 1.726183 | 0.6767037 | 0.4056642 | 67.67556 | 2.791511 | 9.60239993 | 7.464281205 | 0.6368709 | 824
2024-02-09 | 2024-02-09 10:24 | Man_CLK462 | 2013363 | 1.326576 | 20.92995 | 5.111406 | 2.427349 | 65.80903 | 3.174588 | 1.455173 | 0.6160687 | 0.4059992 | 65.63092 | 6.420381 | 9.438151392 | 7.386423007 | 0.7203155 | 824
2024-02-09 | 2024-02-09 10:41 | Aus_CLK463 | 2013365 | 1.733992 | 20.6171 | 5.056675 | 2.433252 | 65.89705 | 3.17371 | 1.474317 | 0.6472232 | 0.3965414 | 67.06756 | 3.188397 | 9.283126366 | 7.404385836 | 0.720669 | 824
2024-02-09 | 2024-02-09 11:01 | Aus_RM323 | 2013370 | -- | 13.91338 | 3.442613 | 1.615869 | 42.57227 | 2.176403 | 0.08483271 | 0.4985998 | 0.2719568 | -- | 11.17655 | 6.388874102 | 4.917089367 | 9.138601 | 824
2024-02-09 | 2024-02-09 11:03 | Aus_RM362 | 2013371 | -- | 13.11377 | 3.169342 | 1.495165 | 43.38995 | 2.103748 | 0.07837197 | 0.455191 | 0.2615543 | -- | 0.2731564 | 5.86893712 | 4.549787095 | 9.249302 | 824
2024-02-09 | 2024-02-09 11:05 | Aus_KF461 | 2013373 | -- | 13.28908 | 3.390555 | 1.58441 | 42.89986 | 2.113589 | 0.1978696 | 0.4949973 | 0.2631652 | -- | 4.503443 | 6.30414903 | 4.82135963 | 3.84517 | 824
2024-02-09 | 2024-02-09 11:10 | Aus_KF462 | 2013375 | -- | 13.50801 | 3.378018 | 1.579458 | 42.9469 | 2.120801 | 0.08751379 | 0.4767997 | 0.2886377 | -- | 6.172989 | 6.279304764 | 4.806290694 | 8.892572 | 824
2024-02-09 | 2024-02-09 11:12 | Aus_KF463 | 2013376 | -- | 13.42526 | 3.300999 | 1.555102 | 43.04345 | 2.162947 | 0.08910023 | 0.4763792 | 0.2646479 | -- | 4.74817 | 6.116414766 | 4.732175386 | 8.38281 | 824
2024-02-09 | 2024-02-09 12:01 | Aus_RM323 | 2013386 | -- | 13.44 | 3.27 | 1.57 | 42.81 | 2.25 | 0.09 | 0.48 | 0.27 | -- | 5.45087068 | 6.00906 | 4.77751 | 8.409975 | 824
2024-02-09 | 2024-02-09 12:03 | Aus_RM362 | 2013387 | -- | 13.43 | 3.13 | 1.53 | 42.8 | 2.15 | 0.21 | 0.41 | 0.24 | -- | 4.642897936 | 5.70574 | 4.65579 | 3.136255 | 824
2024-02-09 | 2024-02-09 12:34 | Man_CLK461 | 2013391 | 1.326811 | 20.54126 | 5.12734 | 2.411706 | 65.49469 | 3.159894 | 1.95464 | 0.70882 | 0.414163 | 67.21965 | 4.106744 | 9.506844448 | 7.338821358 | 0.5820279 | 824
2024-02-09 | 2024-02-09 12:34 | Man_CLK462 | 2013392 | 1.345086 | 20.85204 | 5.095242 | 2.396358 | 65.51236 | 3.14647 | 1.682478 | 0.6742704 | 0.4199117 | 65.09284 | 6.546089 | 9.447753564 | 7.292117394 | 0.6631104 | 824
2024-02-09 | 2024-02-09 12:41 | Aus_CLK463 | 2013393 | 1.502392 | 20.65506 | 5.020919 | 2.434413 | 65.56362 | 3.163236 | 1.556563 | 0.6530042 | 0.4016892 | 66.60306 | 4.358927 | 9.186408554 | 7.407918759 | 0.6900183 | 824
2024-02-09 | 2024-02-09 13:01 | Aus_RM323 | 2013398 | -- | 12.6163 | 3.143313 | 1.449599 | 43.59691 | 2.125281 | 0.07649506 | 0.4568049 | 0.2524098 | -- | -4.821985 | 5.877057942 | 4.411129757 | 9.339952 | 824
2024-02-09 | 2024-02-09 13:03 | Aus_RM362 | 2013399 | -- | 12.25528 | 2.947623 | 1.295111 | 43.18121 | 2.043556 | 0.9082463 | 0.4256386 | 0.2463232 | -- | -7.808663 | 5.619873138 | 3.941022773 | 0.7487859 | 824
2024-02-09 | 2024-02-09 13:53 | Man_CLK462 | 2013405 | 1.540801 | 20.46061 | 5.192897 | 2.430246 | 65.22823 | 3.155059 | 1.884789 | 0.7082873 | 0.423047 | 65.40975 | 4.583708 | 9.649200818 | 7.395238578 | 0.6094395 | 824
2024-02-09 | 2024-02-09 14:01 | Aus_RM323 | 2013406 | -- | 12.61529 | 3.085815 | 1.443552 | 43.61174 | 2.118139 | 0.0744186 | 0.445773 | 0.2458291 | -- | -5.174144 | 5.734919766 | 4.392728736 | 9.360296 | 824
2024-02-09 | 2024-02-09 14:03 | Aus_RM362 | 2013407 | -- | 13.00338 | 3.06966 | 1.485252 | 43.00972 | 2.180672 | 0.2033855 | 0.4478486 | 0.2530838 | -- | -0.02438643 | 5.621552616 | 4.519621836 | 3.479636 | 824
2024-02-09 | 2024-02-09 14:31 | Man_CLK461 | 2013408 | 1.479123 | 20.52941 | 5.114818 | 2.415939 | 65.79424 | 3.170799 | 1.796963 | 0.6878169 | 0.4146146 | 67.98719 | 3.025966 | 9.466498912 | 7.351702377 | 0.6234756 | 824
2024-02-09 | 2024-02-09 14:32 | Man_CLK462 | 2013409 | 1.624396 | 20.57328 | 5.102449 | 2.386674 | 65.7445 | 3.151174 | 1.790479 | 0.6733889 | 0.4151487 | 66.98482 | 3.461769 | 9.483237442 | 7.262648982 | 0.6192604 | 824
2024-02-09 | 2024-02-09 14:41 | Aus_CLK463 | 2013410 | 1.518844 | 20.70031 | 5.021537 | 2.439394 | 66.04964 | 3.16651 | 1.343474 | 0.614326 | 0.386734 | 68.15949553 | 3.263956 | 9.179618402 | 7.423075942 | 0.760597 | 824
2024-02-09 | 2024-02-09 15:01 | Aus_RM323 | 2013415 | -- | 13.55189 | 3.322932 | 1.55415 | 43.13412 | 2.118723 | 0.08425339 | 0.4836412 | 0.2649632 | -- | 5.668912 | 6.176148 | 4.72927845 | 8.943231 | 824
2024-02-09 | 2024-02-09 15:03 | Aus_RM362 | 2013416 | -- | 13.08498 | 3.196604 | 1.50448 | 43.30689 | 2.102695 | 0.09322429 | 0.4529012 | 0.2587513 | -- | 0.4288549 | 5.92542044 | 4.57813264 | 7.71602 | 824
2024-02-09 | 2024-02-09 15:05 | Aus_KF461 | 2013417 | -- | 13.28008 | 3.408338 | 1.589795 | 42.90472 | 2.13591 | 0.1848651 | 0.4884087 | 0.2665989 | -- | 4.507048 | 6.34216256 | 4.837746185 | 4.109297 | 824
2024-02-09 | 2024-02-09 15:07 | Aus_HM461 | 2013418 | -- | -- | -- | -- | -- | -- | 1.5 | -- | -- | -- | -- | -- | -- | #VALUE! | 824
2024-02-09 | 2024-02-09 15:08 | Aus_HM462 | 2013419 | -- | -- | -- | -- | -- | -- | 2.14 | -- | -- | -- | -- | -- | -- | #VALUE! | 824
2024-02-09 | 2024-02-09 15:10 | Aus_KF462 | 2013420 | -- | 13.24969 | 3.30787 | 1.562068 | 42.66156 | 2.105288 | 0.09220329 | 0.4623891 | 0.2780538 | -- | 4.453375 | 6.122836444 | 4.753372924 | 8.159164 | 824
2024-02-09 | 2024-02-09 15:12 | Aus_KF463 | 2013421 | -- | 13.5011 | 3.325148 | 1.562687 | 43.29892 | 2.16538 | 0.08459365 | 0.480079 | 0.270404 | -- | 4.746409 | 6.167575796 | 4.755256541 | 8.95441 | 824
2024-02-09 | 2024-02-09 15:13 | Aus_HM463 | 2013422 | -- | -- | -- | -- | -- | -- | 2.18 | -- | -- | -- | -- | -- | -- | #VALUE! | 824
2024-02-09 | 2024-02-09 16:01 | Aus_RM323 | 2013428 | -- | 13.20691 | 3.268435 | 1.536408 | 42.70962 | 2.09203 | 0.07202113 | 0.4672418 | 0.2634205 | -- | 3.710307 | 6.061750414 | 4.675289544 | 10.24074 | 824
2024-02-09 | 2024-02-09 16:03 | Aus_RM362 | 2013429 | -- | 13.2355 | 3.253402 | 1.491201 | 43.78767 | 2.112822 | 0.07602757 | 0.4620904 | 0.2560547 | -- | 0.52037 | 6.098403208 | 4.537724643 | 9.51841 | 824
2024-02-09 | 2024-02-09 16:35 | Man_CLK461 | 2013433 | 1.34602 | 20.50062 | 5.090022 | 2.416476 | 65.39229 | 3.13956 | 1.717305 | 0.6846812 | 0.388344 | 67.27732 | 3.887725 | 9.399880908 | 7.353336468 | 0.6311031 | 824
2024-02-09 | 2024-02-09 16:41 | Aus_CLK463 | 2013434 | 3.013237 | 20.61282 | 5.016093 | 2.36839 | 65.97226 | 3.095013 | 1.442684 | 0.7279793 | 0.3878426 | 62.56384 | 2.644961 | 9.28533057 | 7.20701077 | 0.77633 | 824
2024-02-09 | 2024-02-09 16:43 | Man_CLK462 | 2013435 | 1.288173 | 20.7829 | 5.177095 | 2.472959 | 65.41213 | 3.238173 | 1.545444 | 0.6514563 | 0.4110374 | 64.78253 | 6.75675 | 9.535055122 | 7.525214237 | 0.7019353 | 824
2024-02-09 | 2024-02-09 17:01 | Aus_RM323 | 2013439 | -- | 13.77076 | 3.422278 | 1.594218 | 42.80511 | 2.124902 | 0.06609884 | 0.4890458 | 0.2796019 | -- | 9.10845 | 6.371619844 | 4.851205374 | 11.75491 | 824
2024-02-09 | 2024-02-09 17:03 | Aus_RM362 | 2013441 | -- | 13.15285 | 3.217136 | 1.503969 | 43.41458 | 2.109514 | 0.07114311 | 0.4637252 | 0.2631246 | -- | 0.7853394 | 5.980694852 | 4.576577667 | 10.3197 | 824
2024-02-09 | 2024-02-09 17:55 | Aus_RM362 | 2013449 | -- | 13.24314 | 3.242379 | 1.514251 | 43.03997 | 2.098999 | 0.07380316 | 0.4621127 | 0.263529 | -- | 2.851386 | 6.030191658 | 4.607865793 | 9.936225 | 824
2024-02-09 | 2024-02-09 18:01 | Aus_RM323 | 2013451 | -- | 13.63887 | 3.335722 | 1.581114 | 43.04905 | 2.102893 | 0.06652106 | 0.4781247 | 0.274594 | -- | 6.772151 | 6.164418412 | 4.811329902 | 11.44344 | 824
2024-02-09 | 2024-02-09 18:06 | Aus_CLK463 | 2013452 | 2.425812 | 20.40145 | 5.009369 | 2.378529 | 65.30785 | 3.06882 | 1.870477 | 0.7207857 | 0.404559 | 63.88752 | 2.844457 | 9.250356782 | 7.237863747 | 0.6070357 | 824
2024-02-09 | 2024-02-09 18:36 | Man_CLK461 | 2013455 | 1.485571 | 20.56242 | 5.111228 | 2.40559 | 65.83897 | 3.161775 | 1.639326 | 0.6717184 | 0.3867844 | 67.93107 | 3.143135 | 9.47449592 | 7.32021037 | 0.6531659 | 824
2024-02-09 | 2024-02-09 18:36 | Man_CLK462 | 2013456 | 1.251193 | 20.63632 | 5.143225 | 2.435941 | 65.28536 | 3.156177 | 1.79149 | 0.7070723 | 0.4107955 | 65.81148 | 5.673839 | 9.507934078 | 7.412568463 | 0.6317771 | 824
2024-02-09 | 2024-02-09 18:41 | Aus_CLK463 | 2013457 | 1.743252 | 20.62505 | 5.060603 | 2.424698 | 65.60362 | 3.108343 | 1.621678 | 0.6574053 | 0.3957449 | 65.76073 | 4.168621 | 9.308008934 | 7.378356014 | 0.6598921 | 824
2024-02-09 | 2024-02-09 19:01 | Aus_RM323 | 2013460 | -- | 13.66167 | 3.370502 | 1.569058 | 42.69753 | 2.104621 | 0.06481839 | 0.4771456 | 0.2674617 | -- | 8.211078 | 6.276984164 | 4.774643494 | 11.5892 | 824
2024-02-09 | 2024-02-09 19:03 | Aus_KF461 | 2013461 | -- | 13.2104 | 3.404748 | 1.582214 | 42.94109 | 2.143534 | 0.1868765 | 0.4937792 | 0.2662416 | -- | 3.769698 | 6.345476112 | 4.814677202 | 4.087058 | 824
2024-02-09 | 2024-02-09 19:05 | Aus_KF462 | 2013462 | -- | 13.49 | 3.37 | 1.59 | 42.94 | 2.12 | 0.08 | 0.48 | 0.27 | -- | 6.010023328 | 6.24022 | 4.83837 | 9.461222 | 824
2024-02-09 | 2024-02-09 19:12 | Aus_KF463 | 2013465 | -- | 13.34527 | 3.318024 | 1.539294 | 42.83961 | 2.137993 | 0.07612871 | 0.4626412 | 0.2688321 | -- | 4.755477 | 6.188278152 | 4.684071642 | 9.728489 | 824
2024-02-09 | 2024-02-09 19:54 | Man_CLK462 | 2013470 | 1.456883 | 20.1744 | 5.343467 | 2.47559 | 64.50175 | 3.184542 | 2.524162 | 0.7438655 | 0.4238938 | 63.89271 | 5.165328 | 9.97148927 | 7.53322037 | 0.4674964 | 824
2024-02-09 | 2024-02-09 20:01 | Aus_RM323 | 2013471 | -- | 13.72097 | 3.386573 | 1.576183 | 42.70763 | 2.077033 | 0.06005939 | 0.4876938 | 0.2675622 | -- | 8.7792 | 6.307516814 | 4.796324869 | 12.65914 | 824
2024-02-09 | 2024-02-09 20:28 | Man_CLK461 | 2013474 | 1.645433 | 20.36918 | 5.263988 | 2.459959 | 65.65363 | 3.198019 | 1.723335 | 0.6837859 | 0.4093154 | 66.89039 | 2.883245 | 9.787317572 | 7.485655237 | 0.6441547 | 824
2024-02-09 | 2024-02-09 20:41 | Aus_CLK463 | 2013476 | 1.390781 | 20.74813 | 5.040029 | 2.434389 | 65.5387 | 3.125868 | 1.600135 | 0.6498342 | 0.40234 | 66.1203 | 5.332728 | 9.237090662 | 7.407845727 | 0.6700677 | 824
2024-02-09 | 2024-02-09 20:41 | Man_CLK462 | 2013477 | 1.231918 | 20.66674 | 5.093079 | 2.396697 | 65.10182 | 3.185587 | 1.956317 | 0.682987 | 0.415392 | 65.30456561 | 6.202666 | 9.441448026 | 7.293148971 | 0.5711013 | 824
2024-02-09 | 2024-02-09 21:01 | Aus_RM323 | 2013484 | -- | 13.37962 | 3.290257 | 1.528982 | 43.14726 | 2.110789 | 0.0699205 | 0.4721893 | 0.258665 | -- | 3.95421 | 6.132143506 | 4.652692226 | 10.52087 | 824
2024-02-09 | 2024-02-09 22:01 | Aus_RM323 | 2013490 | -- | 13.37806 | 3.323521 | 1.536018 | 42.77203 | 2.102314 | 0.06378803 | 0.4723044 | 0.2659229 | -- | 5.26936 | 6.208388194 | 4.674102774 | 11.68068 | 824
2024-02-09 | 2024-02-09 22:27 | Man_CLK461 | 2013495 | 2.106214 | 20.38627 | 5.158664 | 2.390881 | 65.55341 | 3.108255 | 1.743933 | 0.7000377 | 0.3924747 | 65.28302 | 2.729709 | 9.625088948 | 7.275450883 | 0.6320172 | 824
2024-02-09 | 2024-02-09 22:27 | Man_CLK462 | 2013496 | 1.440745 | 20.81131 | 5.073237 | 2.407509 | 65.64276 | 3.15302 | 1.618547 | 0.6495577 | 0.4005449 | 65.6757 | 5.695821 | 9.370572822 | 7.326049887 | 0.6608688 | 824
2024-02-09 | 2024-02-09 22:41 | Aus_CLK463 | 2013497 | 1.388631 | 20.83685 | 5.075179 | 2.457831 | 65.41289 | 3.126916 | 1.540836 | 0.6623847 | 0.4001672 | 64.67295 | 6.685573 | 9.290574298 | 7.479179733 | 0.7009678 | 824
2024-02-09 | 2024-02-09 23:01 | Aus_RM323 | 2013501 | -- | 12.24865 | 2.966359 | 1.427139 | 43.72352 | 2.12181 | 0.1732356 | 0.420436 | 0.2538907 | -- | -9.29382 | 5.446132162 | 4.342783977 | 3.95657 | 824
2024-02-09 | 2024-02-09 23:03 | Aus_KF461 | 2013502 | -- | 13.30489 | 3.398212 | 1.588164 | 42.76415 | 2.139397 | 0.1800477 | 0.485858 | 0.2647087 | -- | 5.099059 | 6.318088312 | 4.832783052 | 4.193643 | 824
2024-02-09 | 2024-02-09 23:05 | Aus_KF462 | 2013503 | -- | 13.31956 | 3.359479 | 1.571912 | 42.72054 | 2.105943 | 0.09098505 | 0.457306 | 0.2784061 | -- | 5.145327 | 6.242944246 | 4.783328216 | 8.22586 | 824
2024-02-09 | 2024-02-09 23:12 | Aus_KF463 | 2013507 | -- | 13.55009 | 3.312611 | 1.559405 | 42.77442 | 2.128848 | 0.08532952 | 0.464809 | 0.2704537 | -- | 6.71149 | 6.13990589 | 4.745269415 | 8.72564 | 824
2024-02-09 | 2024-02-09 23:13 | Aus_HM463 | 2013508 | -- | -- | -- | -- | -- | -- | 2.22 | -- | -- | -- | -- | -- | -- | #VALUE! | 824
2024-02-09 | 2024-02-09 23:34 | Aus_HM461 | 2013514 | -- | -- | -- | -- | -- | -- | 1.37 | -- | -- | -- | -- | -- | -- | #VALUE! | 824
2024-02-09 | 2024-02-09 23:36 | Aus_HM462 | 2013516 | -- | -- | -- | -- | -- | -- | 2.05 | -- | -- | -- | -- | -- | -- | #VALUE! | 824
2024-02-09 | 2024-02-09 23:39 | Man_CLK461 | 2013519 | 1.851942 | 20.3727 | 5.195212 | 2.4058 | 65.96596 | 3.182442 | 1.605142 | 0.6713989 | 0.3899593 | 67.83392 | 1.547315 | 9.6966982 | 7.3208494 | 0.6694589 | 824
2024-02-10 | 2024-02-10 00:01 | Aus_RM323 | 2013520 | -- | 13.13188 | 3.292641 | 1.552287 | 42.91872 | 2.214997 | 0.1916811 | 0.4662824 | 0.2699252 | -- | 2.562644 | 6.099029046 | 4.723609341 | 3.887325 | 824
2024-02-10 | 2024-02-10 00:03 | Aus_RM362 | 2013524 | -- | 13.70899 | 3.285068 | 1.55212 | 42.6738 | 2.159889 | 0.08589829 | 0.4618128 | 0.2687594 | -- | 8.239672 | 6.07924316 | 4.72310116 | 8.612727 | 824
2024-02-10 | 2024-02-10 00:27 | Man_CLK461 | 2013527 | 1.868033 | 20.32304 | 5.328681 | 2.446234 | 65.8936 | 3.226294 | 1.617256 | 0.6789539 | 0.403968 | 66.89679 | 2.062495 | 9.981976722 | 7.443890062 | 0.6795969 | 824
2024-02-10 | 2024-02-10 00:31 | Man_CLK462 | 2013528 | 1.284205 | 20.7992 | 5.081982 | 2.406914 | 65.45355 | 3.159301 | 1.687721 | 0.6875802 | 0.4096824 | 65.57684 | 6.216442 | 9.394753812 | 7.324239302 | 0.6599415 | 824
2024-02-10 | 2024-02-10 00:41 | Aus_CLK463 | 2013529 | 1.844016 | 20.44082 | 4.888516 | 2.34649 | 65.75259 | 3.111172 | 1.870406 | 0.6968487 | 0.4060032 | 68.62504 | 1.170134 | 8.98430632 | 7.14036907 | 0.5971633 | 824
2024-02-10 | 2024-02-10 01:01 | Aus_RM323 | 2013532 | -- | 13.43496 | 3.274101 | 1.538068 | 42.83064 | 2.064159 | 0.1475356 | 0.4742391 | 0.2575009 | -- | 5.330472 | 6.073956594 | 4.680340924 | 4.987725 | 824
2024-02-10 | 2024-02-10 01:03 | Aus_RM362 | 2013533 | -- | 13.48384 | 3.299484 | 1.536333 | 42.80116 | 2.081693 | 0.06986811 | 0.4716841 | 0.2613322 | -- | 5.96817 | 6.144157164 | 4.675061319 | 10.57186 | 824
2024-02-10 | 2024-02-10 01:13 | Aus_HM463 | 2013536 | -- | -- | -- | -- | -- | -- | 1.89 | -- | -- | -- | -- | -- | -- | #VALUE! | 824
2024-02-10 | 2024-02-10 02:01 | Aus_RM323 | 2013542 | -- | 13.15522 | 3.225494 | 1.511989 | 42.99645 | 2.058218 | 0.1184514 | 0.4682944 | 0.2558965 | -- | 2.140878 | 5.989273712 | 4.600982527 | 6.152206 | 824
2024-02-10 | 2024-02-10 02:03 | Aus_RM362 | 2013543 | -- | 13.4738 | 3.280299 | 1.544174 | 42.70751 | 2.085177 | 0.07717578 | 0.4703645 | 0.2493542 | -- | 6.080664 | 6.080049942 | 4.698921482 | 9.356013 | 824
2024-02-10 | 2024-02-10 02:21 | Man_CLK461 | 2013544 | 1.646021 | 20.43322 | 5.027328 | 2.364315 | 65.7698 | 3.151469 | 1.680288 | 0.7021353 | 0.3893226 | 68.60087 | 1.774653 | 9.32199822 | 7.194610545 | 0.6545983 | 824
2024-02-10 | 2024-02-10 02:22 | Man_CLK462 | 2013545 | 1.399227 | 20.67758 | 5.154629 | 2.457156 | 65.80646 | 3.227334 | 1.485108 | 0.621674 | 0.4056873 | 66.90971 | 4.508993 | 9.502258898 | 7.477125708 | 0.7087375 | 824
2024-02-10 | 2024-02-10 02:41 | Aus_CLK463 | 2013546 | 1.599617 | 20.65412 | 4.999088 | 2.408143 | 65.88538 | 3.138696 | 1.503758 | 0.6308509 | 0.3929824 | 67.70851 | 3.223684 | 9.173005244 | 7.327979149 | 0.6942397 | 824
2024-02-10 | 2024-02-10 03:01 | Aus_RM323 | 2013551 | -- | 13.79235 | 3.419529 | 1.587999 | 42.55103 | 2.0764 | 0.1025922 | 0.5006755 | 0.2650887 | -- | 10.05381 | 6.374857542 | 4.832280957 | 7.487477 | 824
2024-02-10 | 2024-02-10 03:03 | Aus_RM362 | 2013552 | -- | 13.17965 | 3.336087 | 1.571269 | 42.77538 | 2.172847 | 0.1782583 | 0.4937404 | 0.2639595 | -- | 3.654372 | 6.182043402 | 4.781371567 | 4.26795 | 824
2024-02-10 | 2024-02-10 03:05 | Aus_KF461 | 2013553 | -- | 13.25014 | 3.237975 | 1.501022 | 43.09156 | 2.075959 | 0.07476024 | 0.455911 | 0.2602431 | -- | 2.716557 | 6.040904526 | 4.567609946 | 9.681709 | 824
2024-02-10 | 2024-02-10 03:10 | Aus_KF462 | 2013554 | -- | 13.43564 | 3.362059 | 1.555459 | 42.96856 | 2.121639 | 0.1137366 | 0.4776877 | 0.2811013 | -- | 5.377283 | 6.277619722 | 4.733261737 | 6.76347 | 824
2024-02-10 | 2024-02-10 03:12 | Aus_KF463 | 2013555 | -- | 13.41506 | 3.303467 | 1.554762 | 42.77122 | 2.130316 | 0.1043306 | 0.4733134 | 0.5226153 | -- | 5.508649 | 6.123530246 | 4.731140766 | 10.32451 | 824
2024-02-10 | 2024-02-10 03:13 | Aus_HM463 | 2013556 | -- | -- | -- | -- | -- | -- | 2.16 | -- | -- | -- | -- | -- | -- | #VALUE! | 824
2024-02-10 | 2024-02-10 04:01 | Aus_RM323 | 2013562 | -- | 13.40209 | 3.285208 | 1.549985 | 42.6858 | 2.076053 | 0.09413727 | 0.4751527 | 0.2727111 | -- | 5.561749 | 6.08322658 | 4.716604355 | 8.0337 | 824
2024-02-10 | 2024-02-10 04:03 | Aus_RM362 | 2013563 | -- | 12.75325 | 3.103205 | 1.458366 | 43.24323 | 2.067738 | 0.08780564 | 0.4502052 | 0.3302219 | -- | -2.751758 | 5.755937978 | 4.437807738 | 9.216334 | 824
2024-02-10 | 2024-02-10 04:33 | Man_CLK461 | 2013565 | 1.767003 | 20.30195 | 5.167192 | 2.416631 | 65.6846 | 3.210342 | 1.767355 | 0.7070606 | 0.4101845 | 67.74474 | 1.672613 | 9.604119148 | 7.353808133 | 0.6399529 | 824
2024-02-10 | 2024-02-10 04:33 | Man_CLK462 | 2013566 | 1.431471 | 20.57728 | 5.178348 | 2.443722 | 65.43488 | 3.238263 | 1.608939 | 0.6586034 | 0.4004362 | 65.88789 | 4.893268 | 9.587844576 | 7.436246046 | 0.6695129 | 824
2024-02-10 | 2024-02-10 04:41 | Aus_CLK463 | 2013571 | 1.390717 | 20.79308 | 4.890703 | 2.385442 | 65.21616 | 3.046452 | 1.728179 | 0.6917776 | 0.3998697 | 65.53905 | 5.900294 | 8.924195086 | 7.258900006 | 0.6392323 | 824
2024-02-10 | 2024-02-10 05:01 | Aus_RM323 | 2013572 | -- | 13.5747 | 3.370137 | 1.57455 | 42.61102 | 2.088721 | 0.108187 | 0.4887118 | 0.2654328 | -- | 7.732859 | 6.26672445 | 4.79135565 | 7.010259 | 824
2024-02-10 | 2024-02-10 05:03 | Aus_RM362 | 2013573 | -- | 13.3608 | 3.194417 | 1.506351 | 42.97136 | 2.051824 | 0.0838166 | 0.4549396 | 0.2564178 | -- | 3.82243 | 5.916459158 | 4.583826093 | 8.566851 | 824
2024-02-10 | 2024-02-10 05:13 | Aus_HM463 | 2013576 | -- | -- | -- | -- | -- | -- | 1.9 | -- | -- | -- | -- | -- | -- | #VALUE! | 824
2024-02-10 | 2024-02-10 05:13 | Aus_RM361 | 2013577 | -- | 13.38 | 3.27 | 1.53 | 43.02 | 2.08 | 0.08 | 0.47 | 0.26 | -- | 4.246748496 | 6.07674 | 4.65579 | 9.193548 | 824
2024-02-10 | 2024-02-10 06:01 | Aus_RM323 | 2013582 | -- | 13.6009 | 3.353196 | 1.572449 | 42.88731 | 2.07529 | 0.08286612 | 0.4875123 | 0.2683013 | -- | 7.021534 | 6.225385692 | 4.784962307 | 9.184686 | 824
2024-02-10 | 2024-02-10 06:03 | Aus_RM361 | 2013585 | -- | 14.7271 | 3.692828 | 1.72448 | 42.14895 | 2.19811 | 0.1138585 | 0.5447375 | 0.2854656 | -- | 20.86026 | 6.86817404 | 5.24759264 | 7.306869 | 824
2024-02-10 | 2024-02-10 06:05 | Aus_RM362 | 2013587 | -- | 13.69322 | 3.348989 | 1.552738 | 42.96706 | 2.079631 | 0.06791823 | 0.4846142 | 0.2727509 | -- | 7.528016 | 6.247588154 | 4.724981734 | 11.25433 | 824
2024-02-10 | 2024-02-10 06:22 | Man_CLK461 | 2013590 | 1.898656 | 20.41491 | 5.045475 | 2.373779 | 66.26542 | 3.153009 | 1.609927 | 0.6674125 | 0.381992 | 69.59378 | 0.1972291 | 9.354074682 | 7.223409497 | 0.6589762 | 824
2024-02-10 | 2024-02-10 06:26 | Man_CLK462 | 2013594 | 1.375107 | 20.73984 | 5.1073 | 2.426071 | 65.87328 | 3.20041 | 1.559865 | 0.6541353 | 0.4058313 | 67.16916 | 4.565841 | 9.429432868 | 7.382534053 | 0.6926011 | 824
2024-02-10 | 2024-02-10 06:41 | Aus_CLK463 | 2013595 | 1.426543 | 20.79303 | 4.984433 | 2.404246 | 65.45514 | 3.070789 | 1.686254 | 0.6909099 | 0.4063615 | 65.7099 | 5.661232 | 9.140763218 | 7.316120578 | 0.659655 | 824
2024-02-10 | 2024-02-10 07:01 | Aus_RM323 | 2013598 | -- | 13.5784 | 3.338274 | 1.553324 | 42.85744 | 2.075864 | 0.1309169 | 0.4916164 | 0.2757472 | -- | 6.823502 | 6.218201892 | 4.726764932 | 5.913673 | 824
2024-02-10 | 2024-02-10 07:03 | Aus_RM361 | 2013599 | -- | 15.15663 | 3.765275 | 1.755867 | 41.84414 | 2.189543 | 0.1008826 | 0.5535589 | 0.2860308 | -- | 25.89155 | 7.007051786 | 5.343103281 | 8.328354 | 824
2024-02-10 | 2024-02-10 07:05 | Aus_RM362 | 2013602 | -- | 13.12886 | 3.159077 | 1.486219 | 43.34212 | 2.072751 | 0.0773658 | 0.4582205 | 0.2629512 | -- | 0.4881562 | 5.856871502 | 4.522564417 | 9.426216 | 824
2024-02-10 | 2024-02-10 07:08 | Aus_KF461 | 2013603 | -- | 13.27155 | 3.371567 | 1.571381 | 42.92997 | 2.159499 | 0.1837025 | 0.4946106 | 0.2572945 | -- | 4.149917 | 6.275875898 | 4.781712383 | 4.098682 | 824
2024-02-10 | 2024-02-10 07:10 | Aus_KF462 | 2013604 | -- | 13.48995 | 3.369408 | 1.577407 | 42.99453 | 2.13299 | 0.1029572 | 0.4845098 | 0.2765525 | -- | 5.825537 | 6.259958556 | 4.800049501 | 7.470975 | 824
2024-02-10 | 2024-02-10 07:12 | Aus_KF463 | 2013605 | -- | 13.53333 | 3.316706 | 1.561742 | 43.00189 | 2.12619 | 0.1066159 | 0.4845319 | 0.2619183 | -- | 5.892025 | 6.146803436 | 4.752380906 | 7.037662 | 824
2024-02-10 | 2024-02-10 07:13 | Aus_HM463 | 2013606 | -- | -- | -- | -- | -- | -- | 1.89 | -- | -- | -- | -- | -- | -- | #VALUE! | 824
2024-02-10 | 2024-02-10 08:01 | Aus_RM323 | 2013613 | -- | 13.50379 | 3.36879 | 1.56023 | 42.85701 | 2.09593 | 0.1258686 | 0.4742897 | 0.2679872 | -- | 6.345251 | 6.28738434 | 4.74777989 | 5.954152 | 824
2024-02-10 | 2024-02-10 08:01 | Aus_HM461 | 2013614 | -- | -- | -- | -- | -- | -- | 1.55 | -- | -- | -- | -- | -- | -- | #VALUE! | 824
2024-02-10 | 2024-02-10 08:02 | Aus_HM462 | 2013615 | -- | -- | -- | -- | -- | -- | 2.04 | -- | -- | -- | -- | -- | -- | #VALUE! | 824
2024-02-10 | 2024-02-10 08:03 | Aus_RM361 | 2013616 | -- | 12.3389 | 3.005514 | 1.39302 | 43.84017 | 2.192798 | 0.1307687 | 0.4430639 | 0.2392171 | -- | -8.714248 | 5.60762226 | 4.23895986 | 5.243937 | 824
2024-02-10 | 2024-02-10 08:05 | Aus_RM362 | 2013617 | -- | 13.09856 | 3.147268 | 1.484269 | 43.27543 | 2.074864 | 0.08650598 | 0.4619994 | 0.2530179 | -- | 0.3704264 | 5.828877052 | 4.516630567 | 8.319259 | 824
2024-02-10 | 2024-02-10 08:33 | Man_CLK461 | 2013618 | 1.959422 | 20.3599 | 5.123494 | 2.392082 | 65.68562 | 3.137978 | 1.676505 | 0.6831951 | 0.3910009 | 66.8538 | 1.919929 | 9.529856356 | 7.279105526 | 0.6477523 | 824
2024-02-10 | 2024-02-10 08:34 | Man_CLK462 | 2013619 | 1.416538 | 20.55447 | 5.140201 | 2.414072 | 65.67591 | 3.18948 | 1.634384 | 0.6633683 | 0.4052012 | 67.40194 | 3.731532 | 9.536922826 | 7.346021096 | 0.6653326 | 824
2024-02-10 | 2024-02-10 08:41 | Aus_CLK463 | 2013620 | 1.381989 | 20.77074 | 4.991033 | 2.414888 | 65.35137 | 3.095618 | 1.639134 | 0.6776099 | 0.4013198 | 65.57868 | 5.833152 | 9.140246954 | 7.348504184 | 0.6677436 | 824
2024-02-10 | 2024-02-10 09:01 | Aus_RM323 | 2013625 | -- | 13.59058 | 3.382674 | 1.573287 | 42.62941 | 2.105591 | 0.1160101 | 0.4905711 | 0.2688909 | -- | 7.875131 | 6.302084496 | 4.787512341 | 6.589627 | 824
2024-02-10 | 2024-02-10 09:03 | Aus_RM361 | 2013629 | -- | 11.24751 | 2.727111 | 1.259344 | 44.58311 | 2.23127 | 0.1359964 | 0.4004703 | 0.2286036 | -- | -21.93754 | 5.096034102 | 3.832183792 | 4.67511 | 824
2024-02-10 | 2024-02-10 09:08 | Aus_RM362 | 2013634 | -- | 13.74756 | 3.260526 | 1.543187 | 42.86227 | 2.133072 | 0.0706505 | 0.4613918 | 0.2814879 | -- | 7.858552 | 6.029321496 | 4.695918041 | 10.69892 | 824
2024-02-10 | 2024-02-10 10:01 | Aus_RM323 | 2013640 | -- | 13.38274 | 3.332076 | 1.53697 | 42.93769 | 2.102994 | 0.09038816 | 0.4848102 | 0.2697209 | -- | 4.845225 | 6.22944816 | 4.67699971 | 8.415166 | 824
2024-02-10 | 2024-02-10 10:03 | Aus_RM361 | 2013641 | -- | 13.44853 | 3.324896 | 1.553277 | 42.96198 | 2.157429 | 0.07310623 | 0.4781115 | 0.2648335 | -- | 5.317653 | 6.182829716 | 4.726621911 | 10.24022 | 824
2024-02-10 | 2024-02-10 10:27 | Man_CLK461 | 2013646 | 1.606543 | 20.30204 | 5.095295 | 2.377153 | 65.59624 | 3.15117 | 1.925008 | 0.7450139 | 0.4063649 | 68.57703 | 1.537788 | 9.480388874 | 7.233676579 | 0.6017618 | 824
2024-02-10 | 2024-02-10 10:28 | Man_CLK462 | 2013647 | 1.306223 | 20.68792 | 5.143502 | 2.39537 | 66.02122 | 3.259338 | 1.525657 | 0.6448175 | 0.4066899 | 68.24714 | 3.815312 | 9.57731426 | 7.28911091 | 0.7036588 | 824
2024-02-10 | 2024-02-10 10:41 | Aus_CLK463 | 2013648 | 1.37006 | 20.72935 | 5.025649 | 2.424457 | 65.53809 | 3.095948 | 1.589945 | 0.6701366 | 0.405912 | 66.45571 | 5.089492 | 9.215788606 | 7.377622651 | 0.6881285 | 824
2024-02-10 | 2024-02-10 11:01 | Aus_RM323 | 2013655 | -- | 12.98124 | 3.223979 | 1.485311 | 43.27486 | 2.099034 | 0.09679676 | 0.4681152 | 0.2526464 | -- | -0.2469267 | 6.030398138 | 4.519801373 | 7.483631 | 824
2024-02-10 | 2024-02-10 11:03 | Aus_RM361 | 2013656 | -- | 14.57919 | 3.589696 | 1.674822 | 42.22418 | 2.144367 | 0.06759674 | 0.5153484 | 0.2888139 | -- | 18.78087 | 6.678895576 | 5.096483346 | 12.00143 | 824
2024-02-10 | 2024-02-10 11:08 | Aus_KF461 | 2013657 | -- | 13.26369 | 3.377345 | 1.577154 | 42.87454 | 2.137789 | 0.1581334 | 0.4935316 | 0.2684708 | -- | 4.288063 | 6.281419682 | 4.799279622 | 4.846799 | 824
2024-02-10 | 2024-02-10 11:10 | Aus_KF462 | 2013658 | -- | 13.41666 | 3.342678 | 1.559023 | 42.94137 | 2.123778 | 0.1024403 | 0.4793535 | 0.2685181 | -- | 5.203172 | 6.220229784 | 4.744106989 | 7.364635 | 824
2024-02-10 | 2024-02-10 11:12 | Aus_KF463 | 2013659 | -- | 13.54026 | 3.349297 | 1.559467 | 42.99437 | 2.141493 | 0.09914047 | 0.4803721 | 0.2708101 | -- | 6.13744 | 6.237018886 | 4.745458081 | 7.648337 | 824
2024-02-10 | 2024-02-10 12:01 | Aus_RM323 | 2013668 | -- | 13.39111 | 3.326074 | 1.556264 | 42.80698 | 2.115632 | 0.07983509 | 0.4802523 | 0.2758433 | -- | 5.309038 | 6.180897412 | 4.735711352 | 9.577896 | 824
2024-02-10 | 2024-02-10 12:03 | Aus_RM361 | 2013669 | -- | 13.45381 | 3.294688 | 1.533254 | 43.16693 | 2.149336 | 0.08312979 | 0.4693601 | 0.2712225 | -- | 4.558932 | 6.136657432 | 4.665691922 | 9.015059 | 824
2024-02-10 | 2024-02-10 12:26 | Man_CLK461 | 2013672 | 1.691207 | 20.26651 | 5.143911 | 2.409373 | 65.52587 | 3.160483 | 1.852274 | 0.7235881 | 0.4088189 | 67.84324 | 1.72948 | 9.554705034 | 7.331722039 | 0.6172564 | 824
2024-02-10 | 2024-02-10 12:26 | Man_CLK462 | 2013673 | 1.480482 | 20.55106 | 5.188264 | 2.435075 | 66.16994 | 3.261668 | 1.574314 | 0.6433763 | 0.4102156 | 68.82581 | 2.451202 | 9.6287527 | 7.409933225 | 0.6840216 | 824
2024-02-10 | 2024-02-10 12:41 | Aus_CLK463 | 2013674 | 1.488191 | 20.61447 | 4.970391 | 2.404674 | 65.54386 | 3.102307 | 1.712189 | 0.6855289 | 0.4052952 | 67.27089 | 3.78236 | 9.102827742 | 7.317422982 | 0.6461847 | 824
2024-02-10 | 2024-02-10 13:01 | Aus_RM323 | 2013676 | -- | 13.70143 | 3.43661 | 1.591385 | 42.73246 | 2.117399 | 0.07478398 | 0.4898808 | 0.2744779 | -- | 8.804881 | 6.41439308 | 4.842584555 | 10.31083 | 824
2024-02-10 | 2024-02-10 13:03 | Aus_RM361 | 2013677 | -- | 10.3927 | 2.530075 | 1.151348 | 41.24545 | 1.959603 | 2.814194 | 0.379603 | 0.209573 | -- | -20.15389 | 4.756617934 | 3.503551964 | 0.2108892 | 824
2024-02-10 | 2024-02-10 14:01 | Aus_RM323 | 2013683 | -- | 13.18778 | 3.301392 | 1.533197 | 42.41347 | 2.061206 | 0.1402708 | 0.4778708 | 0.2643768 | -- | 4.618869 | 6.154519476 | 4.665518471 | 5.33133 | 824
2024-02-10 | 2024-02-10 14:03 | Aus_RM361 | 2013684 | -- | 13.31552 | 3.333955 | 1.549531 | 42.85126 | 2.111887 | 0.1604945 | 0.4786712 | 0.2566778 | -- | 4.555618 | 6.213174298 | 4.715222833 | 4.601883 | 824
2024-02-10 | 2024-02-10 14:27 | Man_CLK461 | 2013687 | 1.60681 | 20.35772 | 5.060736 | 2.394364 | 65.75684 | 3.135759 | 1.749535 | 0.7095855 | 0.3985085 | 69.01414 | 1.366852 | 9.359686512 | 7.286049652 | 0.6390881 | 824
2024-02-10 | 2024-02-10 14:28 | Man_CLK462 | 2013689 | 1.564678 | 20.36766 | 5.209453 | 2.460346 | 66.19757 | 3.266018 | 1.506266 | 0.6553651 | 0.4064753 | 69.81089 | 0.9236747 | 9.642145018 | 7.486832878 | 0.7184931 | 824
2024-02-10 | 2024-02-10 14:41 | Aus_CLK463 | 2013691 | 1.493556 | 20.74922 | 4.925387 | 2.378943 | 65.73967 | 3.079074 | 1.650375 | 0.6790363 | 0.4063326 | 67.36122 | 4.084064 | 9.027103994 | 7.239123549 | 0.6678503 | 824
2024-02-10 | 2024-02-10 15:01 | Aus_RM323 | 2013693 | -- | 12.85235 | 3.231356 | 1.499435 | 43.21022 | 2.092311 | 0.07927059 | 0.4539202 | 0.2548852 | -- | -1.104294 | 6.02604938 | 4.562780705 | 9.022251 | 824
2024-02-10 | 2024-02-10 15:03 | Aus_RM361 | 2013694 | -- | 13.52437 | 3.366911 | 1.56757 | 42.69085 | 2.107569 | 0.08159526 | 0.4706869 | 0.2800375 | -- | 7.030948 | 6.26998571 | 4.77011551 | 9.337838 | 824
2024-02-10 | 2024-02-10 15:05 | Aus_KF461 | 2013695 | -- | 13.26841 | 3.366266 | 1.576969 | 42.93007 | 2.127693 | 0.1640491 | 0.4935137 | 0.2649497 | -- | 4.101767 | 6.252373352 | 4.798716667 | 4.644233 | 824
2024-02-10 | 2024-02-10 15:10 | Aus_KF462 | 2013698 | -- | 13.30857 | 3.319455 | 1.560365 | 43.17089 | 2.138687 | 0.1156511 | 0.4715722 | 0.2701051 | -- | 3.45241 | 6.15641817 | 4.748190695 | 6.483819 | 824
2024-02-10 | 2024-02-10 15:12 | Aus_KF463 | 2013699 | -- | 13.43869 | 3.329131 | 1.543418 | 43.07637 | 2.131099 | 0.08662152 | 0.4779494 | 0.2594724 | -- | 4.892542 | 6.210733894 | 4.696620974 | 8.56102 | 824
2024-02-10 | 2024-02-10 15:13 | Aus_HM463 | 2013700 | -- | -- | -- | -- | -- | -- | 1.81 | -- | -- | -- | -- | -- | -- | #VALUE! | 824
2024-02-10 | 2024-02-10 15:47 | Aus_HM461 | 2013705 | -- | -- | -- | -- | -- | -- | 1.3 | -- | -- | -- | -- | -- | -- | #VALUE! | 824
2024-02-10 | 2024-02-10 15:48 | Aus_HM462 | 2013706 | -- | -- | -- | -- | -- | -- | 2.53 | -- | -- | -- | -- | -- | -- | #VALUE! | 824
2024-02-10 | 2024-02-10 16:01 | Aus_RM323 | 2013709 | -- | 13.5708 | 3.361161 | 1.588689 | 42.78773 | 2.102821 | 0.07404616 | 0.4832251 | 0.2635799 | -- | 7.126374 | 6.219014862 | 4.834380627 | 10.14716 | 824
2024-02-10 | 2024-02-10 16:03 | Aus_RM361 | 2013710 | -- | 13.93161 | 3.42239 | 1.605763 | 42.479 | 2.117141 | 0.06640433 | 0.487802 | 0.2702551 | -- | 11.50639 | 6.352382504 | 4.886336809 | 11.50327 | 824
2024-02-10 | 2024-02-10 16:29 | Man_CLK461 | 2013712 | 1.54341 | 20.33376 | 5.16108 | 2.436123 | 65.72865 | 3.204926 | 1.732791 | 0.6957846 | 0.4020333 | 68.60574471 | 1.80096 | 9.554941884 | 7.413122289 | 0.6411101 | 824
2024-02-10 | 2024-02-10 16:31 | Man_CLK462 | 2013713 | 1.418474 | 20.22285 | 5.220969 | 2.398098 | 65.3356 | 3.198423 | 2.257282 | 0.7748803 | 0.4475611 | 68.00921 | 2.316706 | 9.777986034 | 7.297412214 | 0.5479913 | 824
2024-02-10 | 2024-02-10 16:41 | Aus_CLK463 | 2013719 | 1.558807 | 20.69882 | 4.988223 | 2.385979 | 65.45121 | 3.070253 | 1.76235 | 0.7204202 | 0.4159551 | 65.87211 | 4.862556 | 9.181714482 | 7.260534097 | 0.6524469 | 824
2024-02-10 | 2024-02-10 17:01 | Aus_RM323 | 2013721 | -- | 13.25786 | 3.255758 | 1.54553 | 43.06015 | 2.090529 | 0.06090538 | 0.4655254 | 0.2679559 | -- | 3.017558 | 6.01272194 | 4.70304779 | 12.18187 | 824
2024-02-10 | 2024-02-10 17:03 | Aus_RM361 | 2013723 | -- | 13.73866 | 3.354571 | 1.581771 | 42.78196 | 2.102922 | 0.06985092 | 0.483169 | 0.2679789 | -- | 8.546903 | 6.213256618 | 4.813329153 | 10.83718 | 824
2024-02-10 | 2024-02-10 18:01 | Aus_RM323 | 2013729 | -- | 12.99679 | 3.237723 | 1.518158 | 42.97941 | 2.116549 | 0.07492884 | 0.4515646 | 0.2643999 | -- | 0.8992756 | 6.011242614 | 4.619754794 | 9.682139 | 824
2024-02-10 | 2024-02-10 18:03 | Aus_RM361 | 2013730 | -- | 13.44185 | 3.293482 | 1.545488 | 42.84001 | 2.114804 | 0.07006792 | 0.4801635 | 0.2578052 | -- | 5.467181 | 6.112761604 | 4.702919984 | 10.57976 | 824
2024-02-10 | 2024-02-10 18:26 | Man_CLK461 | 2013731 | 1.610155 | 20.3512 | 5.098843 | 2.420524 | 65.78077 | 3.180471 | 1.578714 | 0.6633433 | 0.389576 | 68.85408 | 1.458634 | 9.416407342 | 7.365654532 | 0.6760098 | 824
2024-02-10 | 2024-02-10 18:27 | Man_CLK462 | 2013732 | 2.168571 | 20.16352 | 5.070971 | 2.4015 | 67.4246 | 3.336741 | 1.461987 | 0.497673 | 0.354976 | 74.91361 | -5.365745 | 9.37473515 | 7.3077645 | 0.6030047 | 824
2024-02-10 | 2024-02-10 18:41 | Aus_CLK463 | 2013733 | 1.480168 | 20.62344 | 4.987006 | 2.406278 | 65.53629 | 3.086133 | 1.639982 | 0.6801551 | 0.4065696 | 67.09064 | 3.968691 | 9.144143524 | 7.322303954 | 0.6728497 | 824
2024-02-10 | 2024-02-10 19:01 | Aus_RM323 | 2013736 | -- | 13.78077 | 3.414032 | 1.617747 | 42.51428 | 2.096134 | 0.06978053 | 0.4818263 | 0.279977 | -- | 10.07132 | 6.309956876 | 4.922804121 | 11.05359 | 824
2024-02-10 | 2024-02-10 19:03 | Aus_RM361 | 2013737 | -- | 13.9794 | 3.444576 | 1.560178 | 42.78804 | 2.155337 | 0.08142547 | 0.4832734 | 0.2692711 | -- | 11.03156 | 6.488305224 | 4.747621654 | 9.318253 | 824
2024-02-10 | 2024-02-10 19:05 | Aus_KF461 | 2013738 | -- | 13.25335 | 3.376925 | 1.583402 | 42.82112 | 2.135344 | 0.1748789 | 0.4964401 | 0.2644506 | -- | 4.367807 | 6.269735066 | 4.818292286 | 4.367187 | 824
2024-02-10 | 2024-02-10 19:10 | Aus_KF462 | 2013739 | -- | 13.21353 | 3.323633 | 1.548841 | 43.05523 | 2.106117 | 0.1205878 | 0.4771319 | 0.2680944 | -- | 2.998977 | 6.186988478 | 4.713123163 | 6.236103 | 824
2024-02-10 | 2024-02-10 19:12 | Aus_KF463 | 2013740 | -- | 13.33131 | 3.320913 | 1.552461 | 43.00969 | 2.103998 | 0.09409802 | 0.4777671 | 0.2571695 | -- | 4.141918 | 6.173655438 | 4.724138823 | 7.847582 | 824
2024-02-10 | 2024-02-10 19:27 | Man_CLK462 | 2013742 | 1.578297 | 20.40156 | 5.098561 | 2.401735 | 65.67068 | 3.221471 | 1.850947 | 0.6684244 | 0.4097605 | 68.18162 | 2.208158 | 9.44745103 | 7.308479605 | 0.5929911 | 824
2024-02-10 | 2024-02-10 20:01 | Aus_RM323 | 2013747 | -- | 13.04067 | 3.207123 | 1.508978 | 43.20885 | 2.059688 | 0.06638956 | 0.4541016 | 0.2629847 | -- | 0.4070294 | 5.945685174 | 4.591820054 | 10.93251 | 824
2024-02-10 | 2024-02-10 20:03 | Aus_RM361 | 2013748 | -- | 13.75806 | 3.36161 | 1.577452 | 42.71502 | 2.13009 | 0.07769382 | 0.4973057 | 0.2615011 | -- | 8.95035 | 6.239217716 | 4.800186436 | 9.790478 | 824
2024-02-10 | 2024-02-10 20:28 | Man_CLK461 | 2013755 | 1.36296 | 20.46896 | 5.038383 | 2.408644 | 65.58014 | 3.136797 | 1.608822 | 0.6803707 | 0.3862357 | 68.57183 | 2.768358 | 9.276289302 | 7.329503692 | 0.6696872 | 824
2024-02-10 | 2024-02-10 20:30 | Man_CLK462 | 2013756 | 1.599725 | 20.38847 | 5.195642 | 2.456971 | 65.77801 | 3.260738 | 1.631983 | 0.6447649 | 0.4096155 | 67.89963 | 2.317551 | 9.611256368 | 7.476562753 | 0.6601001 | 824
2024-02-10 | 2024-02-10 20:41 | Aus_CLK463 | 2013757 | 1.578009 | 20.56639 | 5.05407 | 2.426971 | 65.35751 | 3.070452 | 1.667243 | 0.6901118 | 0.4071033 | 65.91797 | 4.389306 | 9.286850568 | 7.385272753 | 0.6673435 | 824
2024-02-10 | 2024-02-10 21:01 | Aus_RM323 | 2013760 | -- | 12.37169 | 3.054037 | 1.43139 | 43.67128 | 2.068908 | 0.05734771 | 0.4168098 | 0.2488628 | -- | -7.626241 | 5.67128617 | 4.35571977 | 11.78504 | 824
2024-02-10 | 2024-02-10 21:03 | Aus_RM361 | 2013761 | -- | 12.41506 | 3.001223 | 1.404331 | 43.70944 | 2.125783 | 0.08169411 | 0.4358186 | 0.2385815 | -- | -7.667291 | 5.577112898 | 4.273379233 | 8.308513 | 824
2024-02-10 | 2024-02-10 21:30 | Aus_RM323 | 2013764 | -- | 10.36494 | 2.448371 | 1.231397 | 45.15554 | 2.148341 | 0.04334166 | 0.3133316 | 0.243245 | -- | -32.72888 | 4.404659426 | 3.747141071 | 13.39427 | 924
2024-02-10 | 2024-02-10 22:01 | Aus_RM323 | 2013765 | -- | 11.81569 | 2.911891 | 1.334855 | 43.8729 | 1.9028 | 0.09266305 | 0.4371462 | 0.2558705 | -- | -13.85184 | 5.45793649 | 4.061963765 | 7.577938 | 924
2024-02-10 | 2024-02-10 22:03 | Aus_RM361 | 2013766 | -- | 13.02258 | 3.180056 | 1.478837 | 42.95396 | 2.095145 | 0.07466868 | 0.4652474 | 0.2527688 | -- | 0.864563 | 5.924956196 | 4.500100991 | 9.670836 | 924
2024-02-10 | 2024-02-10 22:29 | Man_CLK461 | 2013767 | 1.512174 | 20.45152 | 5.150174 | 2.412596 | 65.503 | 3.18694 | 1.862634 | 0.7413059 | 0.4168622 | 67.02622 | 3.426103 | 9.565848668 | 7.341529628 | 0.6274906 | 924
2024-02-10 | 2024-02-10 22:30 | Man_CLK462 | 2013768 | 1.585342 | 20.50126 | 5.056302 | 2.405257 | 65.85444 | 3.190119 | 1.625332 | 0.6408931 | 0.3926728 | 68.42217 | 2.290894 | 9.329505456 | 7.319197051 | 0.6473234 | 924
2024-02-10 | 2024-02-10 22:30 | Aus_RM323 | 2013769 | -- | 15.62513 | 4.009629 | 1.817627 | 41.20598 | 2.087006 | 0.1014222 | 0.6054795 | 0.2822226 | -- | 33.18578 | 7.550091966 | 5.531038961 | 8.671276 | 924
2024-02-10 | 2024-02-10 22:41 | Aus_CLK463 | 2013770 | 1.587278 | 20.60176 | 4.969363 | 2.388904 | 65.70847 | 3.086997 | 1.619761 | 0.6757545 | 0.4037267 | 67.66368 | 3.145282 | 9.126786382 | 7.269434872 | 0.6766726 | 924
2024-02-10 | 2024-02-10 23:01 | Aus_RM323 | 2013771 | -- | 14.68484 | 3.604393 | 1.692822 | 42.03436 | 2.078575 | 0.07374162 | 0.5477854 | 0.2670313 | -- | 20.36638 | 6.687386626 | 5.151257346 | 10.99456 | 924
2024-02-10 | 2024-02-10 23:03 | Aus_RM361 | 2013772 | -- | 14.13166 | 3.461433 | 1.629656 | 42.35691 | 2.091875 | 0.07085646 | 0.5066375 | 0.2678681 | -- | 13.82551 | 6.415419498 | 4.959043208 | 10.96325 | 924
2024-02-10 | 2024-02-10 23:05 | Aus_KF461 | 2013773 | -- | 13.26364 | 3.314181 | 1.58345 | 42.93744 | 2.124146 | 0.1694593 | 0.5045894 | 0.2660704 | -- | 3.78113 | 6.10338225 | 4.81843835 | 4.560118 | 924
2024-02-10 | 2024-02-10 23:10 | Aus_KF462 | 2013774 | -- | 13.19416 | 3.263695 | 1.540887 | 42.97528 | 2.111901 | 0.120984 | 0.4666272 | 0.2681218 | -- | 2.765576 | 6.041610946 | 4.688919141 | 6.142078 | 924
2024-02-10 | 2024-02-10 23:12 | Aus_KF463 | 2013775 | -- | 13.40149 | 3.254328 | 1.550763 | 43.04694 | 2.110174 | 0.08861692 | 0.4735086 | 0.2635215 | -- | 4.291807 | 6.000078204 | 4.718971809 | 8.384559 | 924
2024-02-10 | 2024-02-10 23:13 | Aus_HM463 | 2013776 | -- | -- | -- | -- | -- | -- | 1.78 | -- | -- | -- | -- | -- | -- | #VALUE! | 924
2024-02-10 | 2024-02-10 23:30 | Aus_RM323 | 2013779 | -- | 14.40719 | 3.574578 | 1.66434 | 42.03864 | 2.064297 | 0.07830059 | 0.52631 | 0.2814657 | -- | 17.78349 | 6.65656842 | 5.06458662 | 10.35886 | 924
2024-02-10 | 2024-02-10 23:34 | Aus_HM461 | 2013780 | -- | -- | -- | -- | -- | -- | 1.52 | -- | -- | -- | -- | -- | -- | #VALUE! | 924
2024-02-10 | 2024-02-10 23:38 | Aus_HM462 | 2013781 | -- | -- | -- | -- | -- | -- | 2.12 | -- | -- | -- | -- | -- | -- | #VALUE! | 924
2024-02-11 | 2024-02-11 00:01 | Aus_RM323 | 2013784 | -- | 13.73633 | 3.384806 | 1.570323 | 42.58134 | 2.064621 | 0.08793858 | 0.4968765 | 0.2450897 | -- | 9.283883 | 6.312749384 | 4.778492889 | 8.404939 | 924
2024-02-11 | 2024-02-11 00:03 | Aus_RM361 | 2013785 | -- | 13.89173 | 3.378467 | 1.590281 | 42.55263 | 2.106272 | 0.06616182 | 0.4934264 | 0.2729184 | -- | 10.69797 | 6.262182098 | 4.839225083 | 11.66972 | 924
2024-02-11 | 2024-02-11 00:32 | Man_CLK461 | 2013798 | 1.501101 | 20.41118 | 5.181261 | 2.432553 | 65.53226 | 3.185883 | 1.867464 | 0.7318643 | 0.4171575 | 67.25962 | 3.168379 | 9.614461974 | 7.402258779 | 0.6217689 | 924
2024-02-11 | 2024-02-11 00:33 | Man_CLK462 | 2013799 | 1.628803 | 20.65156 | 5.084367 | 2.414652 | 66.2382 | 3.272624 | 1.408338 | 0.5998993 | 0.3912338 | 68.46327 | 2.557321 | 9.387981366 | 7.347786036 | 0.7209707 | 924
2024-02-11 | 2024-02-11 00:41 | Aus_CLK463 | 2013801 | 1.476571 | 20.76426 | 4.993298 | 2.394743 | 65.06815 | 3.043443 | 1.850345 | 0.7379846 | 0.4171689 | 64.10348 | 6.636983 | 9.180334544 | 7.287202949 | 0.6303443 | 924
2024-02-11 | 2024-02-11 01:01 | Aus_RM323 | 2013803 | -- | 13.42666 | 3.320773 | 1.536425 | 42.78341 | 2.070465 | 0.07657067 | 0.4952095 | 0.245733 | -- | 5.638903 | 6.20041735 | 4.675341275 | 9.645073 | 924
2024-02-11 | 2024-02-11 01:03 | Aus_RM361 | 2013804 | -- | 13.1056 | 3.206141 | 1.499956 | 43.08202 | 2.136283 | 0.07607875 | 0.472091 | 0.25186 | -- | 1.340262 | 5.958348098 | 4.564366108 | 9.552736 | 924
2024-02-11 | 2024-02-11 02:01 | Aus_RM323 | 2013808 | -- | 13.14646 | 3.242856 | 1.508563 | 42.88594 | 2.077466 | 0.1203631 | 0.486261 | 0.2462035 | -- | 2.489228 | 6.041079804 | 4.590557209 | 6.077619 | 924
2024-02-11 | 2024-02-11 02:03 | Aus_RM361 | 2013809 | -- | 12.55908 | 3.088368 | 1.433934 | 43.37362 | 2.132962 | 0.07220009 | 0.4431299 | 0.2438237 | -- | -4.923706 | 5.757958872 | 4.363461162 | 9.580917 | 924
2024-02-11 | 2024-02-11 02:05 | Aus_RM362 | 2013810 | -- | 13.62148 | 3.221904 | 1.562616 | 42.47745 | 2.12801 | 0.086699 | 0.4525757 | 0.2762721 | -- | 7.781274 | 5.894099328 | 4.755040488 | 8.554319 | 924
2024-02-11 | 2024-02-11 02:25 | Man_CLK461 | 2013811 | 1.384907 | 20.47696 | 5.215571 | 2.468928 | 65.21898 | 3.191254 | 1.602958 | 0.6766007 | 0.3863002 | 65.67484 | 4.909376 | 9.643836974 | 7.512947904 | 0.6701874 | 924
2024-02-11 | 2024-02-11 02:26 | Man_CLK462 | 2013812 | 1.545008 | 20.42683 | 5.253108 | 2.477128 | 65.73947 | 3.259411 | 1.698506 | 0.6825598 | 0.4128508 | 67.25907 | 3.078813 | 9.729435624 | 7.537900504 | 0.6556425 | 924
2024-02-11 | 2024-02-11 02:41 | Aus_CLK463 | 2013813 | 1.988066 | 20.60292 | 5.036954 | 2.386868 | 65.58307 | 3.062916 | 1.604119 | 0.6955842 | 0.3990946 | 65.06159 | 3.880741 | 9.309347444 | 7.263239324 | 0.6900656 | 924
2024-02-11 | 2024-02-11 03:01 | Aus_RM323 | 2013818 | -- | 13.38326 | 3.302317 | 1.545222 | 42.70232 | 2.111486 | 0.1156492 | 0.484548 | 0.3141772 | -- | 5.430639 | 6.136624426 | 4.702110546 | 7.071136 | 924
2024-02-11 | 2024-02-11 03:03 | Aus_RM361 | 2013819 | -- | 13.1715 | 3.244931 | 1.504194 | 43.15887 | 2.120853 | 0.07315271 | 0.4677036 | 0.5481042 | -- | 1.872174 | 6.053970902 | 4.577262342 | 15.10917 | 924
2024-02-11 | 2024-02-11 03:05 | Aus_RM362 | 2013820 | -- | 13.49539 | 3.289948 | 1.546561 | 42.91764 | 2.08011 | 0.06827208 | 0.4820043 | 0.2947186 | -- | 5.672481 | 6.101580988 | 4.706185123 | 11.57865 | 924
2024-02-11 | 2024-02-11 03:08 | Aus_KF461 | 2013821 | -- | 13.31347 | 3.402925 | 1.589611 | 42.88112 | 2.132818 | 0.1663959 | 0.4993157 | 0.2620606 | -- | 4.839064 | 6.328129438 | 4.837186273 | 4.586004 | 924
2024-02-11 | 2024-02-11 03:10 | Aus_KF462 | 2013822 | -- | 13.25688 | 3.298727 | 1.54005 | 42.93684 | 2.110894 | 0.1157304 | 0.4718048 | 0.2646005 | -- | 3.599692 | 6.13586195 | 4.68637215 | 6.419713 | 924
2024-02-11 | 2024-02-11 03:12 | Aus_KF463 | 2013823 | -- | 13.6575 | 3.364948 | 1.567973 | 43.15368 | 2.116891 | 0.09195958 | 0.4890438 | 0.265101 | -- | 6.744985 | 6.264101884 | 4.771341839 | 8.245724 | 924
2024-02-11 | 2024-02-11 04:01 | Aus_RM323 | 2013828 | -- | 13.30561 | 3.292332 | 1.537195 | 42.68447 | 2.099968 | 0.0994626 | 0.4828438 | 0.2461755 | -- | 4.758371 | 6.12374586 | 4.677684385 | 7.325132 | 924
2024-02-11 | 2024-02-11 04:03 | Aus_RM361 | 2013829 | -- | 13.91792 | 3.436807 | 1.596776 | 42.59055 | 2.118253 | 0.06876498 | 0.4939304 | 0.2686898 | -- | 11.10943 | 6.405793558 | 4.858989368 | 11.15485 | 924
2024-02-11 | 2024-02-11 04:05 | Aus_RM362 | 2013830 | -- | 13.33894 | 3.205131 | 1.516152 | 42.99953 | 2.06616 | 0.06694372 | 0.4580652 | 0.2576324 | -- | 3.612782 | 5.928267966 | 4.613650536 | 10.78924 | 924
2024-02-11 | 2024-02-11 04:30 | Man_CLK461 | 2013832 | 1.604405 | 20.51369 | 5.132354 | 2.412668 | 65.71495 | 3.152479 | 1.664355 | 0.6943119 | 0.3982978 | 67.16072 | 3.219624 | 9.518503844 | 7.341748724 | 0.6638226 | 924
2024-02-11 | 2024-02-11 04:31 | Man_CLK462 | 2013833 | 1.555648 | 20.40497 | 5.120578 | 2.3973 | 65.52784 | 3.163093 | 1.885609 | 0.7272614 | 0.4147723 | 67.52484 | 2.782969 | 9.5133001 | 7.2949839 | 0.612076 | 924
2024-02-11 | 2024-02-11 04:41 | Aus_CLK463 | 2013840 | 3.487051 | 22.17589 | 5.15214 | 2.344532 | 63.86498 | 2.910772 | 1.428551 | 0.6735887 | 0.3717831 | 39.29703 | 23.22361 | 9.686222856 | 7.134410876 | 0.7371015 | 924
2024-02-11 | 2024-02-11 05:01 | Aus_RM323 | 2013842 | -- | 13.16279 | 3.204093 | 1.521635 | 42.91011 | 2.197644 | 0.08320631 | 0.4770966 | 0.2570453 | -- | 2.373092 | 5.91624003 | 4.630335305 | 8.866047 | 924
2024-02-11 | 2024-02-11 05:03 | Aus_RM361 | 2013843 | -- | 13.242 | 3.289583 | 1.535761 | 42.91846 | 2.107102 | 0.06591216 | 0.4592719 | 0.2527378 | -- | 3.477196 | 6.118887338 | 4.673320723 | 10.87786 | 924
2024-02-11 | 2024-02-11 05:05 | Aus_RM362 | 2013844 | -- | 12.90869 | 3.077766 | 1.465332 | 43.21229 | 2.056293 | 0.05830698 | 0.4410212 | 0.2531053 | -- | -1.441295 | 5.676738156 | 4.459005276 | 12.03843 | 924
2024-02-11 | 2024-02-11 05:41 | Aus_CLK463 | 2013848 | 4.394035 | 20.57787 | 4.918375 | 2.317458 | 67.01837 | 3.017897 | 1.253409 | 0.6686327 | 0.3660841 | 62.19625 | -1.418584 | 9.112554814 | 7.052024694 | 0.8308666 | 924
2024-02-11 | 2024-02-11 06:01 | Aus_RM323 | 2013851 | -- | 13.22808 | 3.190911 | 1.532604 | 42.86291 | 2.331545 | 0.1127206 | 0.4716382 | 0.2507278 | -- | 3.0246 | 5.862748182 | 4.663713972 | 6.431069 | 924
2024-02-11 | 2024-02-11 06:03 | Aus_RM361 | 2013852 | -- | 12.88166 | 3.156412 | 1.484293 | 43.47482 | 2.137646 | 0.07263023 | 0.4519376 | 0.2610063 | -- | -2.061 | 5.853068044 | 4.516703599 | 9.932642 | 924
2024-02-11 | 2024-02-11 06:05 | Aus_RM362 | 2013853 | -- | 13.07135 | 3.137003 | 1.476455 | 43.3771 | 2.059414 | 0.05933451 | 0.4475116 | 0.2577784 | -- | -0.23629 | 5.81489609 | 4.492852565 | 12.02468 | 924
2024-02-11 | 2024-02-11 06:30 | Man_CLK461 | 2013858 | 1.544024 | 20.02694 | 5.153698 | 2.440191 | 64.81969 | 3.102227 | 1.619925 | 0.7118605 | 0.3930927 | 67.27848 | 1.920713 | 9.528496528 | 7.425501213 | 0.6871029 | 924
2024-02-11 | 2024-02-11 06:30 | Man_CLK462 | 2013859 | 1.610517 | 20.45 | 5.24 | 2.47 | 65.75 | 3.25 | 1.69 | 0.69 | 0.42 | 66.95742 | 3.171316648 | 9.70676 | 7.51621 | 0.6681476 | 924
2024-02-11 | 2024-02-11 07:01 | Aus_RM323 | 2013864 | -- | 13.53747 | 3.252476 | 1.577922 | 42.71486 | 2.288805 | 0.06326509 | 0.4772315 | 0.2581277 | -- | 6.501079 | 5.949217376 | 4.801616646 | 11.68452 | 924
2024-02-11 | 2024-02-11 07:05 | Aus_RM362 | 2013865 | -- | 13.60849 | 3.261619 | 1.551755 | 42.57359 | 2.070395 | 0.06890087 | 0.463607 | 0.2705701 | -- | 7.563854 | 6.01772089 | 4.721990465 | 10.7935 | 924
2024-02-11 | 2024-02-11 07:07 | Aus_RM361 | 2013866 | -- | 13.13745 | 3.222409 | 1.520744 | 43.13082 | 2.105273 | 0.05593345 | 0.4597819 | 0.2659375 | -- | 1.569186 | 5.966285002 | 4.627623992 | 13.13076 | 924
2024-02-11 | 2024-02-11 07:08 | Aus_KF461 | 2013867 | -- | 13.31433 | 3.383824 | 1.593056 | 42.85881 | 2.145581 | 0.159219 | 0.5043281 | 0.2752919 | -- | 4.821889 | 6.271682848 | 4.847669408 | 4.926741 | 924
2024-02-11 | 2024-02-11 07:10 | Aus_KF462 | 2013868 | -- | 13.42725 | 3.309469 | 1.559495 | 43.12073 | 2.104273 | 0.1156426 | 0.4798074 | 0.2638587 | -- | 4.575611 | 6.13142731 | 4.745543285 | 6.475205 | 924
2024-02-11 | 2024-02-11 07:12 | Aus_KF463 | 2013869 | -- | 13.48027 | 3.288854 | 1.561522 | 43.01015 | 2.093456 | 0.09704498 | 0.4842367 | 0.2694207 | -- | 5.268924 | 6.073367876 | 4.751711446 | 7.828905 | 924
2024-02-11 | 2024-02-11 07:13 | Aus_HM463 | 2013870 | -- | -- | -- | -- | -- | -- | 1.63 | -- | -- | -- | -- | -- | -- | #VALUE! | 924
2024-02-11 | 2024-02-11 07:46 | Aus_HM461 | 2013876 | -- | -- | -- | -- | -- | -- | 1.34 | -- | -- | -- | -- | -- | -- | #VALUE! | 924
2024-02-11 | 2024-02-11 07:48 | Aus_HM462 | 2013877 | -- | -- | -- | -- | -- | -- | 1.93 | -- | -- | -- | -- | -- | -- | #VALUE! | 924
2024-02-11 | 2024-02-11 08:01 | Aus_RM323 | 2013878 | -- | 13.64537 | 3.327617 | 1.591715 | 42.62374 | 2.276394 | 0.05690415 | 0.4851235 | 0.2737415 | -- | 8.10461 | 6.12500327 | 4.843588745 | 13.46274 | 924
2024-02-11 | 2024-02-11 08:03 | Aus_RM362 | 2013879 | -- | 13.281 | 3.13661 | 1.508108 | 43.20625 | 2.151174 | 0.07042294 | 0.449224 | 0.2606564 | -- | 2.123656 | 5.760297764 | 4.589172644 | 10.20476 | 924
2024-02-11 | 2024-02-11 08:30 | Man_CLK461 | 2013880 | 1.785427 | 20.34263 | 5.230829 | 2.426116 | 65.69577 | 3.142924 | 1.678981 | 0.7017279 | 0.3931963 | 66.96496 | 2.320923 | 9.756708578 | 7.382670988 | 0.6578784 | 924
2024-02-11 | 2024-02-11 08:31 | Man_CLK462 | 2013881 | 1.774554 | 20.60297 | 5.065359 | 2.39778 | 66.35197 | 3.274117 | 1.484279 | 0.626125 | 0.3969507 | 68.85418 | 1.675484 | 9.36615759 | 7.29644454 | 0.7040905 | 924
2024-02-11 | 2024-02-11 08:41 | Aus_CLK463 | 2013887 | 2.288961 | 20.20856 | 5.021647 | 2.394162 | 66.7344 | 3.196304 | 1.288641 | 0.6569568 | 0.3835427 | 71.61325 | -3.116558 | 9.256442446 | 7.285434966 | 0.8179206 | 924
2024-02-11 | 2024-02-11 09:01 | Aus_RM323 | 2013888 | -- | 13.50894 | 3.308151 | 1.571333 | 42.68056 | 2.262108 | 0.06574074 | 0.4794686 | 0.2598783 | -- | 6.636106 | 6.107904714 | 4.781566319 | 11.30783 | 924
2024-02-11 | 2024-02-11 09:03 | Aus_RM362 | 2013889 | -- | 13.4181 | 3.271436 | 1.533231 | 43.10485 | 2.07461 | 0.05803033 | 0.4713463 | 0.2562313 | -- | 4.3246 | 6.075078548 | 4.665621933 | 12.61008 | 924
2024-02-11 | 2024-02-11 09:41 | Aus_CLK463 | 2013894 | 1.912944 | 20.22836 | 5.106089 | 2.450584 | 66.32356 | 3.149303 | 1.529589 | 0.6596261 | 0.3955643 | 70.67304 | -1.195688 | 9.384747722 | 7.457127112 | 0.7007042 | 924
2024-02-11 | 2024-02-11 10:01 | Aus_RM323 | 2013895 | -- | 13.57953 | 3.342482 | 1.594259 | 42.64985 | 2.289829 | 0.06379694 | 0.4924769 | 0.2613397 | -- | 7.53625 | 6.160091072 | 4.851330137 | 11.85546 | 924
2024-02-11 | 2024-02-11 10:03 | Aus_RM362 | 2013896 | -- | 13.66657 | 3.354486 | 1.576247 | 42.88524 | 2.075448 | 0.05508456 | 0.4758993 | 0.2759864 | -- | 7.603317 | 6.222377976 | 4.796519621 | 13.81752 | 924
2024-02-11 | 2024-02-11 10:29 | Man_CLK461 | 2013901 | 1.585342 | 20.37633 | 5.288677 | 2.459203 | 65.44239 | 3.167653 | 1.790947 | 0.6954251 | 0.3941451 | 66.05594 | 3.7178 | 9.854022574 | 7.483354729 | 0.6144378 | 924
2024-02-11 | 2024-02-11 10:30 | Man_CLK462 | 2013902 | 1.522726 | 20.59521 | 5.140157 | 2.419086 | 65.92942 | 3.199225 | 1.565586 | 0.6507691 | 0.4037906 | 67.68519 | 3.30853 | 9.528322538 | 7.361278698 | 0.6865584 | 924
2024-02-11 | 2024-02-11 10:41 | Aus_CLK463 | 2013903 | 1.692821 | 20.36115 | 5.01957 | 2.414117 | 65.8576 | 3.080285 | 1.701171 | 0.6838381 | 0.4034504 | 69.29642 | 0.8995792 | 9.217174536 | 7.346158031 | 0.6481248 | 924
2024-02-11 | 2024-02-11 11:01 | Aus_RM323 | 2013904 | -- | 13.46362 | 3.301279 | 1.563569 | 42.85013 | 2.316407 | 0.05310857 | 0.4822138 | 0.2664818 | -- | 5.682353 | 6.102830602 | 4.757940467 | 14.20189 | 924
2024-02-11 | 2024-02-11 11:06 | Aus_RM362 | 2013905 | -- | 13.24454 | 3.21377 | 1.515088 | 43.30203 | 2.091286 | 0.06048347 | 0.4674028 | 0.2641321 | -- | 1.914509 | 5.952961604 | 4.610412784 | 12.21169 | 924
2024-02-11 | 2024-02-11 11:08 | Aus_KF461 | 2013906 | -- | 13.25418 | 3.370361 | 1.589955 | 43.0197 | 2.144272 | 0.152337 | 0.5094773 | 0.2645457 | -- | 3.738877 | 6.24125279 | 4.838233065 | 5.087057 | 924
2024-02-11 | 2024-02-11 11:10 | Aus_KF462 | 2013909 | -- | 13.304 | 3.28504 | 1.550328 | 42.99276 | 2.09919 | 0.1096574 | 0.4804286 | 0.2645367 | -- | 3.774927 | 6.082201024 | 4.717648104 | 6.841427 | 924
2024-02-11 | 2024-02-11 11:12 | Aus_KF463 | 2013910 | -- | 13.28586 | 3.297324 | 1.546148 | 42.99798 | 2.09831 | 0.1049829 | 0.4856884 | 0.2673928 | -- | 3.66063 | 6.121826184 | 4.704928364 | 7.223794 | 924
2024-02-11 | 2024-02-11 11:41 | Aus_CLK463 | 2013913 | 1.690239 | 20.44151 | 5.030159 | 2.412781 | 65.85206 | 3.103717 | 1.735302 | 0.6949857 | 0.4045384 | 68.60441 | 1.659949 | 9.247495898 | 7.342092583 | 0.6416533 | 924
2024-02-11 | 2024-02-11 12:01 | Aus_RM323 | 2013914 | -- | 13.24012 | 3.262573 | 1.54043 | 42.9728 | 2.309688 | 0.0608495 | 0.4777202 | 0.2734464 | -- | 3.162289 | 6.03941089 | 4.68752849 | 12.48004 | 924
2024-02-11 | 2024-02-11 12:03 | Aus_RM361 | 2013916 | -- | 12.11935 | 2.97138 | 1.27658 | 42.6774 | 2.089378 | 0.9953651 | 0.436752 | 0.2399224 | -- | -7.330027 | 5.71418364 | 3.88463294 | 0.6844535 | 924
2024-02-11 | 2024-02-11 12:28 | Man_CLK461 | 2013924 | 1.548892 | 20.57441 | 5.125144 | 2.39529 | 65.5877 | 3.168431 | 1.693966 | 0.6812972 | 0.3861303 | 66.48049 | 4.077361 | 9.52880092 | 7.28886747 | 0.6364119 | 924
2024-02-11 | 2024-02-11 12:29 | Man_CLK462 | 2013925 | 1.501799 | 20.59911 | 5.115854 | 2.416599 | 65.76144 | 3.18787 | 1.498154 | 0.6337498 | 0.3885964 | 67.22372 | 3.732113 | 9.468127592 | 7.353710757 | 0.6947058 | 924
2024-02-11 | 2024-02-11 12:41 | Aus_CLK463 | 2013926 | 2.052535 | 20.54942 | 5.001507 | 2.375982 | 65.56731 | 3.094742 | 1.818281 | 0.7393814 | 0.4115782 | 65.39528 | 3.277628 | 9.233832006 | 7.230113226 | 0.6381464 | 924
2024-02-11 | 2024-02-11 13:01 | Aus_RM323 | 2013928 | -- | 13.08193 | 3.20098 | 1.487213 | 42.61444 | 2.245504 | 0.07639598 | 0.4707353 | 0.2529194 | -- | 2.5328 | 5.966232604 | 4.525589159 | 9.515859 | 924
2024-02-11 | 2024-02-11 13:03 | Aus_RM361 | 2013929 | -- | 11.48323 | 2.824045 | 1.205907 | 43.51573 | 2.049564 | 0.7029644 | 0.3986028 | 0.2237342 | -- | -16.19853 | 5.443324606 | 3.669575001 | 0.8932539 | 924
2024-02-11 | 2024-02-11 13:41 | Aus_CLK463 | 2013932 | 1.797428 | 20.47971 | 4.943619 | 2.37643 | 65.98788 | 3.152891 | 1.617265 | 0.6841625 | 0.4022828 | 69.06400675 | 1.093556 | 9.07967079 | 7.23147649 | 0.6809895 | 924
2024-02-11 | 2024-02-11 14:01 | Aus_RM323 | 2013936 | -- | 13.38595 | 3.258955 | 1.567493 | 43.02898 | 2.210386 | 0.05387319 | 0.4674773 | 0.2482378 | -- | 4.254813 | 5.984032594 | 4.769881199 | 13.33056 | 924
2024-02-11 | 2024-02-11 14:03 | Aus_RM361 | 2013937 | -- | 11.60722 | 2.739452 | 1.348459 | 44.48133 | 2.029866 | 0.1109301 | 0.3763623 | 0.2489689 | -- | -18.37261 | 4.977955172 | 4.103360737 | 5.783449 | 924
2024-02-11 | 2024-02-11 14:29 | Man_CLK461 | 2013940 | 1.422025 | 20.33476 | 5.169456 | 2.454596 | 65.80481 | 3.184827 | 1.456408 | 0.6584206 | 0.3810115 | 69.31966 | 1.63804 | 9.545881968 | 7.469335628 | 0.7223152 | 924
2024-02-11 | 2024-02-11 14:29 | Man_CLK462 | 2013941 | 1.313755 | 20.52711 | 5.231287 | 2.44766 | 66.03768 | 3.236658 | 1.609117 | 0.6494418 | 0.4091226 | 68.84112 | 2.883033 | 9.72146983 | 7.44822938 | 0.6715587 | 924
2024-02-11 | 2024-02-11 14:41 | Aus_CLK463 | 2013943 | 1.35115 | 20.54 | 4.96 | 2.42 | 66.41 | 3.11 | 1.55 | 0.64 | 0.35 | 71.96869835 | 0.4453929 | 9.04936 | 7.36406 | 0.6427702 | 924
2024-02-11 | 2024-02-11 15:01 | Aus_RM323 | 2013945 | -- | 13.84 | 3.03 | 1.66 | 43.05 | 1.94 | 0.04 | 0.46 | 0.22 | -- | 7.034724776 | 5.22078 | 5.05138 | 16.88401 | 924
2024-02-11 | 2024-02-11 15:03 | Aus_RM361 | 2013946 | -- | 12.49 | 3.21 | 1.45 | 43.77 | 1.86 | 0.14 | 0.37 | 0.22 | -- | -6.101401816 | 6.0531 | 4.41235 | 4.27689 | 924
2024-02-11 | 2024-02-11 15:05 | Aus_KF461 | 2013948 | -- | 13.28 | 3.27 | 1.6 | 42.97 | 1.91 | 0.06 | 0.46 | 0.23 | -- | 3.615778056 | 5.9583 | 4.8688 | 11.47106 | 924
2024-02-11 | 2024-02-11 15:10 | Aus_KF462 | 2013950 | -- | 13.38 | 3.22 | 1.57 | 42.76 | 2.06 | 0.07 | 0.27 | 0.49 | -- | 4.83499944 | 5.87656 | 4.77751 | 12.31493 | 924
2024-02-11 | 2024-02-11 15:12 | Aus_KF463 | 2013951 | -- | 13.08 | 3.16 | 1.54 | 42.05 | 2.07 | 0.06 | 0.26 | 0.48 | -- | 4.098945432 | 5.76832 | 4.68622 | 14.01052 | 924
2024-02-11 | 2024-02-11 15:13 | Aus_HM463 | 2013952 | -- | -- | -- | -- | -- | -- | 1.87 | -- | -- | -- | -- | -- | -- | #VALUE! | 924
2024-02-11 | 2024-02-11 15:23 | Aus_HM461 | 2013953 | -- | -- | -- | -- | -- | -- | 1.36 | -- | -- | -- | -- | -- | -- | #VALUE! | 924
2024-02-11 | 2024-02-11 15:23 | Aus_HM462 | 2013954 | -- | -- | -- | -- | -- | -- | 2.39 | -- | -- | -- | -- | -- | -- | #VALUE! | 924
2024-02-11 | 2024-02-11 16:01 | Aus_RM323 | 2013958 | -- | 13.68 | 3.35 | 1.61 | 42.13 | 2.22 | 0.05 | 0.29 | 0.49 | -- | 10.05196 | 6.15338 | 4.89923 | 17.58133 | 924
2024-02-11 | 2024-02-11 16:03 | Aus_RM361 | 2013961 | -- | 13.22 | 3.15 | 1.56 | 43.61 | 2.08 | 0.05 | 0.28 | 0.47 | -- | 0.4828889 | 5.70798 | 4.74708 | 16.89499 | 924
2024-02-11 | 2024-02-11 16:29 | Man_CLK461 | 2013966 | 1.67512 | 20.29 | 5.04 | 2.43 | 66.66 | 3.17 | 1.6 | 0.64 | 0.41 | 73.01582648 | -2.056275 | 9.24444 | 7.39449 | 0.6710707 | 924
2024-02-11 | 2024-02-11 16:36 | Man_CLK462 | 2013967 | 1.776417 | 20.22 | 5.13 | 2.42 | 65 | 3.07 | 2.29 | 0.77 | 0.37 | 65.78727 | 2.885161136 | 9.49986 | 7.36406 | 0.4946456 | 924
2024-02-11 | 2024-02-11 16:41 | Aus_CLK463 | 2013970 | 1.538219 | 20.73 | 4.91 | 2.42 | 66.62 | 3.14 | 1.49 | 0.61 | 0.37 | 70.95395 | 1.181129424 | 8.91686 | 7.36406 | 0.6688378 | 924
2024-02-11 | 2024-02-11 17:01 | Aus_RM323 | 2013977 | -- | 13.72609 | 3.392547 | 1.623377 | 42.5382 | 2.257681 | 0.0629777 | 0.4981443 | 0.2626697 | -- | 9.424771 | 6.243495666 | 4.939936211 | 12.11351 | 924
2024-02-11 | 2024-02-11 17:03 | Aus_RM361 | 2013978 | -- | 13.63093 | 3.438489 | 1.638916 | 42.674 | 2.151383 | 0.06655301 | 0.4819693 | 0.290915 | -- | 8.438889 | 6.338949978 | 4.987221388 | 11.80354 | 924
2024-02-11 | 2024-02-11 17:05 | Aus_RM362 | 2013979 | -- | 13.14717 | 3.273119 | 1.525581 | 43.00814 | 2.072246 | 0.0610994 | 0.4740321 | 0.2649251 | -- | 2.291772 | 6.092482298 | 4.642342983 | 12.19767 | 924
2024-02-11 | 2024-02-11 18:01 | Aus_RM323 | 2013988 | -- | 13.05271 | 3.230963 | 1.531937 | 43.08706 | 2.304616 | 0.0644866 | 0.465104 | 0.252972 | -- | 1.030206 | 5.970014546 | 4.661684291 | 11.19998 | 924
2024-02-11 | 2024-02-11 18:03 | Aus_RM361 | 2013989 | -- | 14.16499 | 3.515621 | 1.6696 | 42.42799 | 2.172833 | 0.06132245 | 0.5097696 | 0.2700384 | -- | 14.21159 | 6.49143245 | 5.0805928 | 12.75688 | 924
2024-02-11 | 2024-02-11 18:05 | Aus_RM362 | 2013990 | -- | 12.85807 | 3.12455 | 1.485917 | 43.42987 | 2.073621 | 0.05535387 | 0.4470296 | 0.2509723 | -- | -2.285562 | 5.765885936 | 4.521645431 | 12.72334 | 924
2024-02-11 | 2024-02-11 18:24 | Man_CLK461 | 2013991 | 1.851942 | 20.04653 | 4.999087 | 2.380458 | 65.9261 | 3.162099 | 1.747457 | 0.7035897 | 0.4031329 | 71.50435 | -2.156786 | 9.219845614 | 7.243733694 | 0.6403426 | 924
2024-02-11 | 2024-02-11 18:25 | Man_CLK462 | 2013992 | 1.644407 | 20.36514 | 5.232895 | 2.491063 | 66.28226 | 3.316028 | 1.253657 | 0.4855523 | 0.3604806 | 69.64883 | 0.7938476 | 9.652293154 | 7.580304709 | 0.700648 | 924
2024-02-11 | 2024-02-11 18:41 | Aus_CLK463 | 2013993 | 1.717376 | 20.54629 | 4.984026 | 2.410052 | 65.51439 | 3.150106 | 1.607088 | 0.67728 | 0.3989773 | 66.63678 | 3.361394 | 9.129860916 | 7.333788236 | 0.6790032 | 924
2024-02-11 | 2024-02-11 19:01 | Aus_RM323 | 2013994 | -- | 12.88719 | 3.147886 | 1.496888 | 43.07104 | 2.275065 | 0.07127089 | 0.4612442 | 0.2418057 | -- | -0.8029884 | 5.809163404 | 4.555030184 | 9.885601 | 924
2024-02-11 | 2024-02-11 19:03 | Aus_RM361 | 2013995 | -- | 14.26137 | 3.541846 | 1.670318 | 42.34361 | 2.176525 | 0.06271725 | 0.5139443 | 0.2747488 | -- | 15.43333 | 6.559713844 | 5.082777674 | 12.62673 | 924
2024-02-11 | 2024-02-11 19:05 | Aus_KF461 | 2013998 | -- | 13.02334 | 3.365509 | 1.59061 | 42.66473 | 2.107483 | 0.2462267 | 0.4908774 | 0.2541917 | -- | 2.819838 | 6.22728673 | 4.84022623 | 3.028743 | 924
2024-02-11 | 2024-02-11 19:10 | Aus_KF462 | 2013999 | -- | 13.1796 | 3.300354 | 1.552449 | 42.80485 | 2.100894 | 0.1029604 | 0.4743191 | 0.2622228 | -- | 3.362035 | 6.119194392 | 4.724102307 | 7.206925 | 924
2024-02-11 | 2024-02-11 19:12 | Aus_KF463 | 2014000 | -- | 13.12 | 3.18 | 1.55 | 42.01 | 2.06 | 0.05 | 0.24 | 0.45 | -- | 4.677958632 | 5.8044 | 4.71665 | 15.69801 | 924
2024-02-11 | 2024-02-11 20:01 | Aus_RM323 | 2014006 | -- | 13.30277 | 3.259937 | 1.54636 | 42.92863 | 2.210533 | 0.06204876 | 0.4721454 | 0.2636571 | -- | 3.829798 | 6.02239193 | 4.70557348 | 11.9588 | 924
2024-02-11 | 2024-02-11 20:03 | Aus_RM361 | 2014007 | -- | 13.77965 | 3.392182 | 1.608965 | 42.31296 | 2.135876 | 0.061198 | 0.4922309 | 0.2671492 | -- | 10.55976 | 6.26691352 | 4.896080495 | 12.478 | 924
2024-02-11 | 2024-02-11 20:25 | Man_CLK461 | 2014008 | 1.565976 | 20.41933 | 5.027536 | 2.3905 | 65.87384 | 3.180863 | 1.732319 | 0.6856501 | 0.4034109 | 69.417 | 1.364971 | 9.2782444 | 7.2742915 | 0.6373319 | 924
2024-02-11 | 2024-02-11 20:27 | Man_CLK462 | 2014009 | 1.52789 | 20.57806 | 5.082036 | 2.402455 | 65.97414 | 3.233916 | 1.467554 | 0.6524043 | 0.4036843 | 68.3908 | 2.711188 | 9.40244154 | 7.310670565 | 0.733275 | 924
2024-02-11 | 2024-02-11 20:41 | Aus_CLK463 | 2014016 | 1.759199 | 20.53139 | 4.992589 | 2.414352 | 65.70592 | 3.196318 | 1.557061 | 0.6670921 | 0.388114 | 67.2958 | 2.693064 | 9.145277266 | 7.346873136 | 0.6862481 | 924
2024-02-11 | 2024-02-11 20:58 | Aus_KF463 | 2014017 | -- | 13.4128 | 3.338695 | 1.549609 | 42.84832 | 2.195683 | 0.08134799 | 0.4770724 | 0.2563719 | -- | 5.425404 | 6.225603322 | 4.715460187 | 9.057649 | 924
2024-02-11 | 2024-02-11 21:01 | Aus_RM323 | 2014018 | -- | 13.17725 | 3.248325 | 1.539555 | 42.83932 | 2.209504 | 0.05771776 | 0.4635755 | 0.2562545 | -- | 2.958365 | 6.00313419 | 4.684865865 | 12.5643 | 924
2024-02-11 | 2024-02-11 21:03 | Aus_RM361 | 2014019 | -- | 13.93209 | 3.425756 | 1.623476 | 42.49779 | 2.137172 | 0.05722515 | 0.5053102 | 0.2630173 | -- | 11.48898 | 6.331332008 | 4.940237468 | 13.44563 | 924
2024-02-11 | 2024-02-11 22:01 | Aus_RM323 | 2014023 | -- | 13.37116 | 3.314855 | 1.567484 | 42.86861 | 2.221534 | 0.05433012 | 0.4835771 | 0.2592245 | -- | 4.903429 | 6.132182822 | 4.769853812 | 13.73158 | 924
2024-02-11 | 2024-02-11 22:03 | Aus_RM361 | 2014024 | -- | 14.27743 | 3.511161 | 1.646589 | 42.47729 | 2.146159 | 0.05865002 | 0.5104753 | 0.2750234 | -- | 14.97979 | 6.518548062 | 5.010570327 | 13.45807 | 924
2024-02-11 | 2024-02-11 22:31 | Man_CLK461 | 2014025 | 1.515625 | 20.34889 | 5.139978 | 2.436579 | 65.23128 | 3.173956 | 1.771003 | 0.7128204 | 0.3983896 | 66.72019 | 3.352135 | 9.498250032 | 7.414509897 | 0.6328091 | 924
2024-02-11 | 2024-02-11 22:32 | Man_CLK462 | 2014026 | 1.239019 | 20.63458 | 5.140172 | 2.447763 | 65.32359 | 3.191851 | 1.665854 | 0.7209297 | 0.4165656 | 66.0335 | 5.538744 | 9.479840804 | 7.448542809 | 0.6909736 | 924
2024-02-11 | 2024-02-11 22:41 | Aus_CLK463 | 2014027 | 1.530472 | 20.63269 | 4.950492 | 2.394531 | 65.46777 | 3.17653 | 1.619129 | 0.682574 | 0.3985322 | 66.79871 | 4.060953 | 9.067257348 | 7.286557833 | 0.6763816 | 924
2024-02-11 | 2024-02-11 23:01 | Aus_RM323 | 2014028 | -- | 13.81832 | 3.412545 | 1.612393 | 42.47116 | 2.169775 | 0.06375865 | 0.5026037 | 0.2606933 | -- | 10.51338 | 6.315075294 | 4.906511899 | 11.98467 | 924
2024-02-11 | 2024-02-11 23:03 | Aus_RM361 | 2014030 | -- | 13.91664 | 3.400232 | 1.599737 | 42.84638 | 2.138128 | 0.05203552 | 0.497529 | 0.2639796 | -- | 10.13056 | 6.303859796 | 4.867999691 | 14.6832 | 924
2024-02-11 | 2024-02-11 23:05 | Aus_KF461 | 2014032 | -- | 13.32807 | 3.401158 | 1.591956 | 42.95101 | 2.143456 | 0.1816178 | 0.496306 | 0.2636764 | -- | 4.743561 | 6.319479148 | 4.844322108 | 4.199014 | 924
2024-02-11 | 2024-02-11 23:10 | Aus_KF462 | 2014033 | -- | 13.41412 | 3.332076 | 1.559278 | 43.15523 | 2.123659 | 0.09837636 | 0.4771175 | 0.2660379 | -- | 4.471072 | 6.191703024 | 4.744882954 | 7.616994 | 924
2024-02-11 | 2024-02-11 23:12 | Aus_KF463 | 2014034 | -- | 13.38569 | 3.318809 | 1.560517 | 43.066 | 2.178296 | 0.0829107 | 0.47935 | 0.2591611 | -- | 4.4347 | 6.154449086 | 4.748653231 | 8.953716 | 924
2024-02-11 | 2024-02-11 23:13 | Aus_HM463 | 2014035 | -- | -- | -- | -- | -- | -- | 1.77 | -- | -- | -- | -- | -- | -- | #VALUE! | 924
2024-02-12 | 2024-02-12 00:01 | Aus_RM323 | 2014038 | -- | 13.80077 | 3.373222 | 1.605777 | 42.56118 | 2.182745 | 0.0680332 | 0.4945689 | 0.2635473 | -- | 9.879549 | 6.222063616 | 4.886379411 | 11.18529 | 924
2024-02-12 | 2024-02-12 00:03 | Aus_RM361 | 2014039 | -- | 13.61821 | 3.347306 | 1.576704 | 42.83166 | 2.127765 | 0.05309055 | 0.48495 | 0.2552644 | -- | 7.316057 | 6.202577732 | 4.797910272 | 13.97795 | 924
2024-02-12 | 2024-02-12 00:03 | Aus_HM461 | 2014042 | -- | -- | -- | -- | -- | -- | 1.52 | -- | -- | -- | -- | -- | -- | #VALUE! | 924
2024-02-12 | 2024-02-12 00:04 | Aus_HM462 | 2014048 | -- | -- | -- | -- | -- | -- | 3.39 | -- | -- | -- | -- | -- | -- | #VALUE! | 924
2024-02-12 | 2024-02-12 00:36 | Man_CLK461 | 2014051 | 1.353922 | 20.51887 | 5.14834 | 2.441363 | 65.23512 | 3.210023 | 1.71841 | 0.6946856 | 0.408931 | 66.03925 | 4.849784 | 9.512314804 | 7.429067609 | 0.6511104 | 924
2024-02-12 | 2024-02-12 00:36 | Man_CLK462 | 2014052 | 1.387863 | 20.65069 | 5.089738 | 2.407788 | 65.41777 | 3.274857 | 1.517101 | 0.6849325 | 0.3995636 | 66.08451 | 5.089328 | 9.413828404 | 7.326898884 | 0.7240699 | 924
2024-02-12 | 2024-02-12 00:41 | Aus_CLK463 | 2014054 | 1.679867 | 20.61488 | 4.957872 | 2.376425 | 65.13592 | 3.133438 | 1.809734 | 0.7318797 | 0.4032547 | 64.95123 | 4.944814 | 9.1174497 | 7.231461275 | 0.6316978 | 924
2024-02-12 | 2024-02-12 01:01 | Aus_RM323 | 2014056 | -- | 13.19289 | 3.284731 | 1.548067 | 42.89722 | 2.1839 | 0.0694304 | 0.4739091 | 0.25633 | -- | 3.108746 | 6.085207786 | 4.710767881 | 10.57282 | 924
2024-02-12 | 2024-02-12 02:01 | Aus_RM323 | 2014063 | -- | 13.16477 | 3.214668 | 1.519632 | 43.22136 | 2.192994 | 0.06811541 | 0.4710887 | 0.2501946 | -- | 1.485656 | 5.947652856 | 4.624240176 | 10.62547 | 924
2024-02-12 | 2024-02-12 02:03 | Aus_RM361 | 2014064 | -- | 13.56843 | 3.362872 | 1.567838 | 42.85673 | 2.178241 | 0.08197352 | 0.4937056 | 0.2547561 | -- | 6.880258 | 6.258828904 | 4.770931034 | 9.135786 | 924
2024-02-12 | 2024-02-12 02:32 | Man_CLK461 | 2014065 | 1.452687 | 20.40586 | 5.210009 | 2.462165 | 65.36111 | 3.24213 | 1.683865 | 0.682354 | 0.3995627 | 66.56492 | 3.825896 | 9.64054067 | 7.492368095 | 0.6510567 | 924
2024-02-12 | 2024-02-12 02:32 | Man_CLK462 | 2014066 | 1.318741 | 20.69819 | 5.100374 | 2.412954 | 65.60017 | 3.237949 | 1.508804 | 0.6750827 | 0.3991506 | 66.66862 | 4.997146 | 9.433272932 | 7.342619022 | 0.7221425 | 924
2024-02-12 | 2024-02-12 02:41 | Aus_CLK463 | 2014067 | 1.536969 | 20.60343 | 4.935783 | 2.389989 | 65.40513 | 3.154517 | 1.685713 | 0.7036093 | 0.4011436 | 66.84494 | 3.922236 | 9.035963562 | 7.272736527 | 0.6622842 | 924
2024-02-12 | 2024-02-12 03:01 | Aus_RM323 | 2014069 | -- | 13.28041 | 3.264873 | 1.547039 | 42.94482 | 2.152128 | 0.06105382 | 0.4686745 | 0.2571274 | -- | 3.613518 | 6.034323462 | 4.707639677 | 11.9673 | 924
2024-02-12 | 2024-02-12 03:03 | Aus_RM361 | 2014070 | -- | 13.44373 | 3.322007 | 1.560239 | 42.8061 | 2.156708 | 0.06841598 | 0.4917679 | 0.243141 | -- | 5.747972 | 6.163394162 | 4.747807277 | 10.703 | 924
2024-02-12 | 2024-02-12 03:05 | Aus_KF461 | 2014071 | -- | 13.19311 | 3.405533 | 1.597487 | 42.47559 | 2.125676 | 0.2220689 | 0.4939327 | 0.2634309 | -- | 5.071077 | 6.321714446 | 4.861152941 | 3.423618 | 924
2024-02-12 | 2024-02-12 03:10 | Aus_KF462 | 2014072 | -- | 13.40899 | 3.325709 | 1.554664 | 43.09269 | 2.124456 | 0.0970163 | 0.4791142 | 0.2614907 | -- | 4.581776 | 6.182637362 | 4.730842552 | 7.680814 | 924
2024-02-12 | 2024-02-12 03:12 | Aus_KF463 | 2014073 | -- | 13.46344 | 3.323577 | 1.564755 | 42.94989 | 2.162302 | 0.08439497 | 0.4812534 | 0.2787477 | -- | 5.488713 | 6.15991359 | 4.761549465 | 9.114901 | 924
2024-02-12 | 2024-02-12 04:01 | Aus_RM323 | 2014075 | -- | 13.20138 | 3.243556 | 1.539955 | 42.96767 | 2.166244 | 0.07569338 | 0.4673263 | 0.2660103 | -- | 2.747971 | 5.98981954 | 4.686083065 | 9.789015 | 924
2024-02-12 | 2024-02-12 04:06 | Aus_RM361 | 2014076 | -- | 14.347 | 3.538312 | 1.653137 | 42.31338 | 2.183223 | 0.07115091 | 0.5332701 | 0.2503014 | -- | 16.22618 | 6.579418996 | 5.030495891 | 10.91787 | 924
2024-02-12 | 2024-02-12 04:36 | Man_CLK461 | 2014077 | 1.43203 | 20.58408 | 5.122691 | 2.430552 | 65.18789 | 3.147696 | 1.741959 | 0.7092651 | 0.4133598 | 65.22117 | 5.414017 | 9.462637166 | 7.396169736 | 0.6527119 | 924
2024-02-12 | 2024-02-12 04:36 | Man_CLK462 | 2014078 | 1.31444 | 20.62993 | 5.127059 | 2.436653 | 65.10689 | 3.269941 | 1.596836 | 0.6808044 | 0.4105646 | 64.9836 | 6.08583 | 9.463889474 | 7.414735079 | 0.6946041 | 924
2024-02-12 | 2024-02-12 04:41 | Aus_CLK463 | 2014079 | 1.57469 | 20.59708 | 5.047767 | 2.414453 | 65.27778 | 3.182263 | 1.656104 | 0.6920778 | 0.4071304 | 65.4339 | 4.852669 | 9.291328074 | 7.347180479 | 0.6728635 | 924
2024-02-12 | 2024-02-12 05:01 | Aus_RM323 | 2014084 | -- | 13.83631 | 3.400765 | 1.608849 | 42.52881 | 2.16203 | 0.07242828 | 0.5015282 | 0.2572775 | -- | 10.42753 | 6.289854742 | 4.895727507 | 10.47662 | 924
2024-02-12 | 2024-02-12 05:03 | Aus_RM361 | 2014085 | -- | 13.92525 | 3.402616 | 1.59256 | 42.70403 | 2.205539 | 0.0720951 | 0.4997357 | 0.2600584 | -- | 10.64613 | 6.32232088 | 4.84616008 | 10.55365 | 924
2024-02-12 | 2024-02-12 06:01 | Aus_RM323 | 2014091 | -- | 13.44198 | 3.300073 | 1.577727 | 42.95856 | 2.190906 | 0.07257885 | 0.4856462 | 0.2737464 | -- | 5.172395 | 6.075679366 | 4.801023261 | 10.56144 | 924
2024-02-12 | 2024-02-12 06:03 | Aus_RM361 | 2014092 | -- | 13.60225 | 3.332048 | 1.566144 | 42.91704 | 2.209322 | 0.06696085 | 0.4945612 | 0.2570571 | -- | 6.827858 | 6.180011552 | 4.765776192 | 11.23925 | 924
2024-02-12 | 2024-02-12 06:28 | Man_CLK461 | 2014095 | 1.335809 | 20.43092 | 5.30544 | 2.520959 | 64.93478 | 3.252508 | 1.664942 | 0.6954831 | 0.4210058 | 64.3895 | 5.897828 | 9.793953372 | 7.671278237 | 0.6817858 | 924
2024-02-12 | 2024-02-12 06:28 | Man_CLK462 | 2014096 | 1.397818 | 20.38121 | 5.180161 | 2.473272 | 65.00336 | 3.179254 | 1.727161 | 0.7012428 | 0.4300706 | 65.70386 | 4.573314 | 9.542650426 | 7.526166696 | 0.6668355 | 924
2024-02-12 | 2024-02-12 06:41 | Aus_CLK463 | 2014101 | 1.690034 | 20.59254 | 5.001009 | 2.4274 | 65.4366 | 3.149208 | 1.695196 | 0.7025793 | 0.4254287 | 65.94101 | 4.102856 | 9.14551305 | 7.3865782 | 0.6765472 | 924
2024-02-12 | 2024-02-12 07:01 | Aus_RM323 | 2014102 | -- | 12.22105 | 2.942407 | 1.431768 | 43.84025 | 2.243303 | 0.08485756 | 0.4105967 | 0.2511292 | -- | -10.00609 | 5.374827094 | 4.356870024 | 7.936614 | 924
2024-02-12 | 2024-02-12 07:03 | Aus_RM361 | 2014103 | -- | 13.50533 | 3.300185 | 1.538657 | 43.02981 | 2.206771 | 0.07019212 | 0.4950635 | 0.2477037 | -- | 5.456832 | 6.142082606 | 4.682133251 | 10.556 | 924
2024-02-12 | 2024-02-12 07:05 | Aus_KF461 | 2014105 | -- | 13.456 | 3.389939 | 1.608014 | 42.8209 | 2.142567 | 0.1674486 | 0.5021653 | 0.2697396 | -- | 6.203869 | 6.262578662 | 4.893186602 | 4.630829 | 924
2024-02-12 | 2024-02-12 07:10 | Aus_KF462 | 2014107 | -- | 13.35942 | 3.351597 | 1.551823 | 43.0789 | 2.127415 | 0.1028127 | 0.4820755 | 0.2672017 | -- | 4.325941 | 6.256047534 | 4.722197389 | 7.34397 | 924
2024-02-12 | 2024-02-12 07:12 | Aus_KF463 | 2014108 | -- | 13.52369 | 3.339564 | 1.55532 | 43.06813 | 2.206443 | 0.08596145 | 0.4866978 | 0.2648489 | -- | 5.7146 | 6.21824316 | 4.73283876 | 8.794075 | 924
2024-02-12 | 2024-02-12 07:13 | Aus_HM463 | 2014109 | -- | -- | -- | -- | -- | -- | 1.92 | -- | -- | -- | -- | -- | -- | #VALUE! | 924
2024-02-12 | 2024-02-12 08:01 | Aus_RM323 | 2014114 | -- | 13.57 | 3.24 | 1.59 | 42.76 | 2.1 | 0.05 | 0.28 | 0.5 | -- | 6.592020064 | 5.89572 | 4.83837 | 17.66918 | 924
2024-02-12 | 2024-02-12 08:03 | Aus_RM361 | 2014115 | -- | 12.86 | 3.03 | 1.49 | 43.18 | 2.15 | 0.05 | 0.24 | 0.47 | -- | -1.976352176 | 5.50842 | 4.53407 | 16.21414 | 924
2024-02-12 | 2024-02-12 08:37 | Man_CLK461 | 2014119 | 1.275814 | 20.63853 | 5.244369 | 2.482856 | 65.36728 | 3.197182 | 1.744256 | 0.7121508 | 0.3971332 | 65.28138 | 6.004471 | 9.696585498 | 7.555330808 | 0.6412566 | 924
2024-02-12 | 2024-02-12 08:40 | Man_CLK462 | 2014120 | 1.314433 | 20.65751 | 5.146277 | 2.436353 | 65.86694 | 3.237744 | 1.617537 | 0.6645644 | 0.4001195 | 67.73951 | 4.085868 | 9.515324774 | 7.413822179 | 0.6688378 | 924
2024-02-12 | 2024-02-12 08:41 | Aus_CLK463 | 2014121 | 1.750734 | 20.60035 | 4.94875 | 2.381668 | 65.66589 | 3.173362 | 1.661879 | 0.7061349 | 0.3991589 | 66.98445 | 3.151651 | 9.084405244 | 7.247415724 | 0.6715348 | 924
2024-02-12 | 2024-02-12 08:41 | Aus_HM461 | 2014122 | -- | -- | -- | -- | -- | -- | 1.49 | -- | -- | -- | -- | -- | -- | #VALUE! | 924
2024-02-12 | 2024-02-12 08:42 | Aus_HM462 | 2014123 | -- | -- | -- | -- | -- | -- | 2.44 | -- | -- | -- | -- | -- | -- | #VALUE! | 924
2024-02-12 | 2024-02-12 09:01 | Aus_RM323 | 2014124 | -- | 13.5216 | 3.350763 | 1.573286 | 42.90528 | 2.16685 | 0.07110757 | 0.4840121 | 0.2684217 | -- | 6.272903 | 6.217522038 | 4.787509298 | 10.66378 | 924
2024-02-12 | 2024-02-12 09:03 | Aus_RM361 | 2014125 | -- | 11.82551 | 2.818753 | 1.356161 | 43.26741 | 2.151824 | 0.06073685 | 0.4200749 | 0.2295288 | -- | -12.35687 | 5.175071038 | 4.126797923 | 10.76244 | 924
2024-02-12 | 2024-02-12 10:01 | Aus_RM323 | 2014131 | -- | 13.95058 | 3.427478 | 1.622709 | 42.56554 | 2.171569 | 0.06944237 | 0.5059425 | 0.2660254 | -- | 11.44783 | 6.337193072 | 4.937903487 | 11.14374 | 924
2024-02-12 | 2024-02-12 10:03 | Aus_RM361 | 2014132 | -- | 12.82736 | 3.110854 | 1.472637 | 43.56917 | 2.186254 | 0.06085277 | 0.4593124 | 0.2431546 | -- | -3.061233 | 5.752061296 | 4.481234391 | 11.57962 | 924
2024-02-12 | 2024-02-12 10:30 | Man_CLK461 | 2014140 | 1.363928 | 20.32642 | 5.126095 | 2.440656 | 64.51371 | 3.107497 | 2.258981 | 0.8116828 | 0.4074056 | 64.67473 | 5.296695 | 9.454561798 | 7.426916208 | 0.5385076 | 924
2024-02-12 | 2024-02-12 10:31 | Man_CLK462 | 2014141 | 1.514846 | 20.48164 | 5.125733 | 2.453156 | 65.69279 | 3.251966 | 1.5508 | 0.638481 | 0.3854366 | 67.66525865 | 3.02216 | 9.432452498 | 7.464953708 | 0.6710895 | 924
2024-02-12 | 2024-02-12 10:41 | Aus_CLK463 | 2014143 | 1.956517 | 20.65913 | 5.023315 | 2.403456 | 66.21977 | 3.237949 | 1.223039 | 0.6559566 | 0.3770977 | 67.42274 | 2.357534 | 9.245137198 | 7.313716608 | 0.8542971 | 924
2024-02-12 | 2024-02-12 11:01 | Aus_RM323 | 2014146 | -- | 13.66506 | 3.364064 | 1.599113 | 42.67405 | 2.193604 | 0.06580889 | 0.4844991 | 0.2604352 | -- | 8.312139 | 6.209070404 | 4.866100859 | 11.3721 | 924
2024-02-12 | 2024-02-12 11:03 | Aus_RM361 | 2014147 | -- | 14.17582 | 3.442126 | 1.635866 | 42.60204 | 2.190811 | 0.0536538 | 0.5075526 | 0.2697022 | -- | 13.36133 | 6.353748628 | 4.977940238 | 14.53695 | 924
2024-02-12 | 2024-02-12 11:05 | Aus_KF461 | 2014148 | -- | 13.41929 | 3.390103 | 1.600836 | 42.67971 | 2.171871 | 0.1705293 | 0.5025923 | 0.2634324 | -- | 6.314852 | 6.275158438 | 4.871343948 | 4.501578 | 924
2024-02-12 | 2024-02-12 11:10 | Aus_KF462 | 2014149 | -- | 13.35508 | 3.323714 | 1.558928 | 42.95109 | 2.122081 | 0.09281933 | 0.4878974 | 0.2634022 | -- | 4.547492 | 6.170135924 | 4.743817904 | 8.13522 | 924
2024-02-12 | 2024-02-12 11:12 | Aus_KF463 | 2014150 | -- | 13.37749 | 3.295514 | 1.560701 | 42.94479 | 2.18178 | 0.07745577 | 0.483965 | 0.2579134 | -- | 4.61857 | 6.092406008 | 4.749213143 | 9.614217 | 924
2024-02-12 | 2024-02-12 12:01 | Aus_RM323 | 2014161 | -- | 13.24648 | 3.251264 | 1.542499 | 42.99315 | 2.217081 | 0.07052342 | 0.4715993 | 0.2591516 | -- | 3.099407 | 6.005941292 | 4.693824457 | 10.43271 | 924
2024-02-12 | 2024-02-12 12:03 | Aus_RM361 | 2014163 | -- | 12.05206 | 2.876892 | 1.316553 | 41.38529 | 2.070763 | 2.412122 | 0.4341728 | 0.2249855 | -- | -4.376219 | 5.396156124 | 4.006270779 | 0.2735403 | 924
2024-02-12 | 2024-02-12 12:30 | Man_CLK461 | 2014166 | 1.4004 | 20.47577 | 5.230431 | 2.483472 | 64.92055 | 3.184051 | 1.906182 | 0.7291026 | 0.3911857 | 64.28528 | 5.90667 | 9.658607526 | 7.557205296 | 0.5903259 | 924
2024-02-12 | 2024-02-12 12:32 | Man_CLK462 | 2014168 | 1.423638 | 20.5382 | 5.183524 | 2.448196 | 65.81472 | 3.252592 | 1.602806 | 0.6561106 | 0.3933392 | 67.72194031 | 3.421671 | 9.593990968 | 7.449860428 | 0.6650377 | 924
2024-02-12 | 2024-02-12 12:41 | Aus_CLK463 | 2014169 | 1.564685 | 20.75258 | 4.972229 | 2.412517 | 65.78057 | 3.192935 | 1.50299 | 0.6989715 | 0.396705 | 66.84993 | 4.260968 | 9.094428086 | 7.341289231 | 0.7363634 | 924
2024-02-12 | 2024-02-12 13:01 | Aus_RM323 | 2014171 | -- | 12.91502 | 3.205415 | 1.506798 | 43.1954 | 2.235925 | 0.08149776 | 0.457056 | 0.2540824 | -- | -0.6433167 | 5.944847534 | 4.585186314 | 8.795727 | 924
2024-02-12 | 2024-02-12 13:03 | Aus_RM361 | 2014172 | -- | 12.18352 | 3.019379 | 1.311132 | 42.67168 | 2.111772 | 0.9684966 | 0.4454373 | 0.241126 | -- | -6.480034 | 5.782919006 | 3.989774676 | 0.7126777 | 924
2024-02-12 | 2024-02-12 14:01 | Aus_RM323 | 2014177 | -- | 13.44536 | 3.274189 | 1.563615 | 42.97225 | 2.284962 | 0.07007611 | 0.4748474 | 0.2572564 | -- | 5.013015 | 6.03096427 | 4.758080445 | 10.50385 | 924
2024-02-12 | 2024-02-12 14:39 | Man_CLK461 | 2014181 | 1.375717 | 20.51 | 5.05 | 2.44 | 66.04 | 3.13 | 1.73 | 0.67 | 0.38 | 69.9572 | 1.801410944 | 9.25402 | 7.42492 | 0.6130262 | 924
2024-02-12 | 2024-02-12 14:39 | Man_CLK462 | 2014182 | 1.549747 | 20.45 | 5.08 | 2.45 | 66.01 | 3.23 | 1.83 | 0.67 | 0.45 | 69.36675 | 1.540349 | 9.3166 | 7.45535 | 0.6288841 | 924
2024-02-12 | 2024-02-12 14:41 | Aus_CLK463 | 2014183 | 1.659526 | 20.69 | 4.95 | 2.44 | 66.24 | 3.17 | 1.57 | 0.65 | 0.38 | 68.91981 | 2.228452 | 8.98902 | 7.42492 | 0.6646586 | 924
2024-02-12 | 2024-02-12 15:01 | Aus_RM323 | 2014185 | -- | 13.78361 | 3.405536 | 1.637907 | 42.51036 | 2.242591 | 0.06867649 | 0.4976889 | 0.2644568 | -- | 10.08647 | 6.253331756 | 4.984151001 | 11.13627 | 924
2024-02-12 | 2024-02-12 15:03 | Aus_KF461 | 2014186 | -- | 13.34709 | 3.320179 | 1.585568 | 42.90353 | 2.153358 | 0.1773799 | 0.4952416 | 0.2643046 | -- | 4.635663 | 6.115693294 | 4.824883424 | 4.298798 | 924
2024-02-12 | 2024-02-12 15:05 | Aus_KF462 | 2014187 | -- | 13.34299 | 3.316952 | 1.560825 | 42.87209 | 2.138269 | 0.09989867 | 0.4892002 | 0.2610106 | -- | 4.653911 | 6.1490069 | 4.749590475 | 7.538924 | 924
2024-02-12 | 2024-02-12 15:08 | Aus_KF463 | 2014188 | -- | 13.40698 | 3.388055 | 1.569034 | 42.83421 | 2.199901 | 0.0814679 | 0.4767317 | 0.2546822 | -- | 5.689799 | 6.323540222 | 4.774570462 | 9.013996 | 924
2024-02-12 | 2024-02-12 15:13 | Aus_HM463 | 2014189 | -- | -- | -- | -- | -- | -- | 1.68 | -- | -- | -- | -- | -- | -- | #VALUE! | 924
2024-02-12 | 2024-02-12 15:28 | Aus_HM461 | 2014191 | -- | -- | -- | -- | -- | -- | 1.56 | -- | -- | -- | -- | -- | -- | #VALUE! | 924
2024-02-12 | 2024-02-12 15:28 | Aus_HM462 | 2014192 | -- | -- | -- | -- | -- | -- | 2.34 | -- | -- | -- | -- | -- | -- | #VALUE! | 924
2024-02-12 | 2024-02-12 16:01 | Aus_RM323 | 2014193 | -- | 13.66117 | 3.387213 | 1.614738 | 42.45542 | 2.247742 | 0.0642598 | 0.4896905 | 0.2626147 | -- | 9.084308 | 6.243977754 | 4.913647734 | 11.75876 | 924
2024-02-12 | 2024-02-12 16:41 | Aus_CLK463 | 2014198 | 1.671469 | 20.68695 | 4.942972 | 2.404028 | 65.94323 | 3.197255 | 1.539627 | 0.6727239 | 0.3956444 | 67.78487 | 3.039532 | 9.031260424 | 7.315457204 | 0.703443 | 924
2024-02-12 | 2024-02-12 16:41 | Man_CLK462 | 2014199 | 3.481191 | 20.58803 | 5.155842 | 2.349457 | 64.44823 | 3.063848 | 2.428376 | 0.8291776 | 0.4205169 | 53.73112 | 7.800131 | 9.687700056 | 7.149397651 | 0.5140413 | 924
2024-02-12 | 2024-02-12 16:42 | Man_CLK461 | 2014200 | 1.450377 | 20.55703 | 5.121689 | 2.419561 | 65.46079 | 3.19051 | 1.865662 | 0.731229 | 0.4112861 | 66.48548 | 4.326319 | 9.478578638 | 7.362724123 | 0.6180189 | 924
2024-02-12 | 2024-02-12 17:01 | Aus_RM323 | 2014201 | -- | 13.47 | 3.42 | 1.63 | 42.96 | 1.96 | 0.2 | 0.44 | 0.22 | -- | 6.07314592 | 6.30504 | 4.96009 | 3.291695 | 924
2024-02-12 | 2024-02-12 17:03 | Aus_RM362 | 2014202 | -- | 14.46 | 3.41 | 1.73 | 42.34 | 1.86 | 0.01 | 0.49 | 0.22 | -- | 16.5489 | 6.10934 | 5.26439 | 70.08922 | 924
2024-02-12 | 2024-02-12 17:54 | Man_CLK462 | 2014205 | 1.816388 | 20.11904 | 5.30352 | 2.4551 | 65.05207 | 3.221812 | 2.305745 | 0.6863578 | 0.3889166 | 65.38792 | 2.774528 | 9.9002988 | 7.4708693 | 0.470981 | 924
2024-02-12 | 2024-02-12 18:01 | Aus_RM323 | 2014206 | -- | 12.83 | 3.09 | 1.52 | 43.27 | 2.25 | 0.05 | 0.27 | 0.47 | -- | -2.17432268 | 5.61666 | 4.62536 | 16.72478 | 924
2024-02-12 | 2024-02-12 18:03 | Aus_RM362 | 2014207 | -- | 12.77 | 3.08 | 1.51 | 43.37 | 2.05 | 0.04 | 0.27 | 0.46 | -- | -3.058933832 | 5.60708 | 4.59493 | 20.58339 | 924
2024-02-12 | 2024-02-12 18:37 | Man_CLK461 | 2014212 | 1.555275 | 20.43195 | 5.167659 | 2.445258 | 65.53532 | 3.247903 | 1.715609 | 0.6863915 | 0.4073488 | 66.96689 | 3.282383 | 9.556919814 | 7.440920094 | 0.646869 | 924
2024-02-12 | 2024-02-12 18:38 | Man_CLK462 | 2014213 | 1.726753 | 20.30763 | 5.152238 | 2.409134 | 64.97324 | 3.1771 | 2.368207 | 0.7396429 | 0.4220706 | 65.08066 | 3.82229 | 9.577175972 | 7.330994762 | 0.4957719 | 924
2024-02-12 | 2024-02-12 18:41 | Aus_CLK463 | 2014214 | 1.521707 | 20.66187 | 4.862086 | 2.372802 | 65.59724 | 3.180693 | 1.697809 | 0.7068257 | 0.4003078 | 67.76468 | 3.442803 | 8.869746916 | 7.220436486 | 0.6585429 | 924
2024-02-12 | 2024-02-12 19:01 | Aus_RM323 | 2014215 | -- | 12.99167 | 3.141523 | 1.523167 | 43.22202 | 2.232792 | 0.06340065 | 0.4606647 | 0.2543951 | -- | -0.371997 | 5.747837386 | 4.634997181 | 11.36119 | 924
2024-02-12 | 2024-02-12 19:03 | Aus_RM362 | 2014216 | -- | 12.36922 | 2.999906 | 1.408083 | 43.77238 | 2.037078 | 0.04967199 | 0.431636 | 0.2379435 | -- | -8.257461 | 5.567274464 | 4.284796569 | 13.57654 | 924
2024-02-12 | 2024-02-12 19:05 | Aus_KF461 | 2014217 | -- | 13.27713 | 3.396416 | 1.590519 | 42.7949 | 2.154095 | 0.1843854 | 0.5023242 | 0.2553095 | -- | 4.759311 | 6.309344252 | 4.839949317 | 4.105214 | 924
2024-02-12 | 2024-02-12 19:08 | Aus_KF462 | 2014219 | -- | 13.38182 | 3.302866 | 1.570452 | 43.0656 | 2.146137 | 0.09231251 | 0.486023 | 0.2501407 | -- | 4.332562 | 6.095390116 | 4.778885436 | 7.977237 | 924
2024-02-12 | 2024-02-12 19:10 | Aus_KF463 | 2014220 | -- | 13.38166 | 3.278229 | 1.557988 | 42.98316 | 2.185761 | 0.06637897 | 0.4775808 | 0.2555419 | -- | 4.446065 | 6.051191154 | 4.740957484 | 11.09061 | 924
2024-02-12 | 2024-02-12 20:01 | Aus_RM323 | 2014226 | -- | 13.35054 | 3.268717 | 1.564847 | 42.81182 | 2.189804 | 0.07014568 | 0.4750467 | 0.2592169 | -- | 4.663824 | 6.014378926 | 4.761829421 | 10.53192 | 924
2024-02-12 | 2024-02-12 20:03 | Aus_RM362 | 2014227 | -- | 12.75625 | 3.068568 | 1.459433 | 43.33332 | 2.049015 | 0.046295 | 0.4411733 | 0.2475662 | -- | -3.177029 | 5.662344564 | 4.441054619 | 15.01041 | 924
2024-02-12 | 2024-02-12 20:35 | Man_CLK461 | 2014230 | 1.347921 | 20.50353 | 5.147853 | 2.459678 | 65.19157 | 3.202286 | 1.929783 | 0.7640485 | 0.4169615 | 65.98005 | 4.868893 | 9.480035274 | 7.484800154 | 0.6157526 | 924
2024-02-12 | 2024-02-12 20:35 | Man_CLK462 | 2014231 | 1.758291 | 20.50766 | 5.131006 | 2.431023 | 65.60818 | 3.307039 | 1.733893 | 0.6730161 | 0.4078887 | 66.12822 | 3.508641 | 9.483874984 | 7.397602989 | 0.6338844 | 924
2024-02-12 | 2024-02-12 20:41 | Aus_CLK463 | 2014232 | 1.623377 | 20.67634 | 4.920401 | 2.379501 | 65.59223 | 3.196967 | 1.677433 | 0.7021264 | 0.3996639 | 66.81908 | 3.885408 | 9.012946958 | 7.240821543 | 0.6636627 | 924
2024-02-12 | 2024-02-12 21:01 | Aus_RM323 | 2014235 | -- | 13.67438 | 3.321469 | 1.589389 | 42.85273 | 2.203424 | 0.06641939 | 0.4865754 | 0.2579347 | -- | 7.617176 | 6.112646662 | 4.836510727 | 11.2456 | 924
2024-02-12 | 2024-02-12 22:01 | Aus_RM323 | 2014240 | -- | 13.52923 | 3.288668 | 1.596203 | 42.53872 | 2.230003 | 0.08967669 | 0.48865 | 0.2599946 | -- | 7.174311 | 6.014194724 | 4.857245729 | 8.378423 | 924
2024-02-12 | 2024-02-12 22:03 | Aus_RM361 | 2014241 | -- | 14.03755 | 3.455735 | 1.635277 | 42.11964 | 2.159157 | 0.07444765 | 0.504418 | 0.2572488 | -- | 13.72201 | 6.390809066 | 4.976147911 | 10.22498 | 924
2024-02-12 | 2024-02-12 22:34 | Man_CLK461 | 2014247 | 1.536877 | 20.51142 | 5.098454 | 2.45059 | 65.83134 | 3.212085 | 1.540986 | 0.6637082 | 0.3890819 | 68.10021 | 2.711752 | 9.36450482 | 7.45714537 | 0.6923484 | 924
2024-02-12 | 2024-02-12 22:40 | Man_CLK462 | 2014248 | 1.608122 | 20.46629 | 5.064007 | 2.419512 | 65.71072 | 3.230418 | 1.86005 | 0.7144148 | 0.415274 | 67.93797 | 2.485951 | 9.325804246 | 7.362575016 | 0.6149566 | 924
2024-02-12 | 2024-02-12 22:41 | Aus_CLK463 | 2014249 | 1.415519 | 20.76547 | 4.924233 | 2.414356 | 65.62859 | 3.197707 | 1.617643 | 0.6809082 | 0.4008729 | 67.06031 | 4.59732 | 8.964127098 | 7.346885308 | 0.6779937 | 924
2024-02-12 | 2024-02-12 23:01 | Aus_RM323 | 2014250 | -- | 13.58633 | 3.300761 | 1.586202 | 42.79515 | 2.238028 | 0.09997781 | 0.4789043 | 0.2649131 | -- | 6.928357 | 6.063162866 | 4.826812686 | 7.495678 | 924
2024-02-12 | 2024-02-12 23:03 | Aus_RM361 | 2014252 | -- | 13.76891 | 3.387662 | 1.608735 | 42.12386 | 2.141086 | 0.06415263 | 0.4923474 | 0.2590783 | -- | 11.02499 | 6.25532468 | 4.895380605 | 11.74252 | 924
2024-02-12 | 2024-02-12 23:08 | Aus_KF461 | 2014254 | -- | 13.54492 | 3.487638 | 1.605124 | 43.1757 | 2.179907 | 0.2190893 | 0.5086607 | 0.2696088 | -- | 6.370999 | 6.526370892 | 4.884392332 | 3.563775 | 924
2024-02-12 | 2024-02-12 23:10 | Aus_KF462 | 2014255 | -- | 13.28839 | 3.341448 | 1.560917 | 42.99284 | 2.147269 | 0.09068634 | 0.4841004 | 0.2586033 | -- | 3.937731 | 6.213765636 | 4.749870431 | 8.22265 | 924
2024-02-12 | 2024-02-12 23:13 | Aus_HM463 | 2014256 | -- | -- | -- | -- | -- | -- | 1.81 | -- | -- | -- | -- | -- | -- | #VALUE! | 924
2024-02-12 | 2024-02-12 23:13 | Aus_KF463 | 2014257 | -- | 13.33215 | 3.296861 | 1.559638 | 42.75965 | 2.172563 | 0.07322812 | 0.4720426 | 0.2575595 | -- | 4.802901 | 6.097774154 | 4.745978434 | 10.02447 | 924
2024-02-12 | 2024-02-12 23:15 | Aus_HM461 | 2014259 | -- | -- | -- | -- | -- | -- | 1.65 | -- | -- | -- | -- | -- | -- | #VALUE! | 924
2024-02-12 | 2024-02-12 23:15 | Aus_HM462 | 2014260 | -- | -- | -- | -- | -- | -- | -- | -- | -- | -- | -- | -- | -- | #VALUE! | 924
2024-02-13 | 2024-02-13 00:01 | Aus_RM323 | 2014263 | -- | 13.43245 | 3.297843 | 1.571968 | 42.52503 | 2.183589 | 0.1049446 | 0.4796574 | 0.2547409 | -- | 6.40436 | 6.079514094 | 4.783498624 | 7.021962 | 924
2024-02-13 | 2024-02-13 00:03 | Aus_RM361 | 2014264 | -- | 14.64444 | 3.608042 | 1.705366 | 42.0868 | 2.169057 | 0.07122277 | 0.5246847 | 0.276169 | -- | 19.8899 | 6.675832028 | 5.189428738 | 11.2729 | 924
2024-02-13 | 2024-02-13 00:32 | Man_CLK461 | 2014269 | 1.581418 | 20.6083 | 5.073488 | 2.44051 | 65.66977 | 3.288992 | 1.607581 | 0.6689205 | 0.3950745 | 66.70698 | 3.903767 | 9.31540028 | 7.42647193 | 0.6712368 | 924
2024-02-13 | 2024-02-13 00:38 | Man_CLK462 | 2014270 | 1.617253 | 20.5583 | 5.082074 | 2.43415 | 65.75912 | 3.213557 | 1.739197 | 0.6898654 | 0.4047076 | 67.25625 | 3.235989 | 9.3489143 | 7.40711845 | 0.6378362 | 924
2024-02-13 | 2024-02-13 00:41 | Aus_CLK463 | 2014271 | 1.444245 | 20.69628 | 4.987014 | 2.448396 | 65.27359 | 3.178149 | 1.757188 | 0.7116488 | 0.4046138 | 65.55357 | 5.447418 | 9.072901068 | 7.450469028 | 0.6417873 | 924
2024-02-13 | 2024-02-13 01:01 | Aus_RM323 | 2014275 | -- | 13.56347 | 3.289621 | 1.588791 | 42.69113 | 2.207293 | 0.1075874 | 0.4866201 | 0.2630265 | -- | 6.997548 | 6.029261278 | 4.834691013 | 7.003922 | 924
2024-02-13 | 2024-02-13 01:03 | Aus_RM361 | 2014276 | -- | 13.84638 | 3.34518 | 1.596267 | 42.60647 | 2.174551 | 0.05978012 | 0.4865049 | 0.2663569 | -- | 9.980344 | 6.163843236 | 4.857440481 | 12.67533 | 924
2024-02-13 | 2024-02-13 02:01 | Aus_RM323 | 2014279 | -- | 13.67421 | 3.35775 | 1.598348 | 42.50038 | 2.208748 | 0.1034096 | 0.4940451 | 0.2612796 | -- | 8.891377 | 6.193632684 | 4.863772964 | 7.326195 | 924
2024-02-13 | 2024-02-13 02:03 | Aus_RM361 | 2014280 | -- | 12.52027 | 2.980461 | 1.419087 | 43.99002 | 2.198031 | 0.06553697 | 0.4490722 | 0.237282 | -- | -7.71345 | 5.497126446 | 4.318281741 | 10.50338 | 924
2024-02-13 | 2024-02-13 02:31 | Man_CLK461 | 2014281 | 1.440694 | 20.55825 | 5.083688 | 2.453704 | 65.44918 | 3.211873 | 1.887986 | 0.732145 | 0.4095172 | 66.67483 | 4.21671 | 9.320106032 | 7.466621272 | 0.6099152 | 924
2024-02-13 | 2024-02-13 02:31 | Man_CLK462 | 2014282 | 1.467363 | 20.56833 | 5.096148 | 2.433187 | 65.044 | 3.398937 | 1.774069 | 0.7217327 | 0.4136944 | 64.7858 | 5.58879 | 9.387839796 | 7.404188041 | 0.6471224 | 924
2024-02-13 | 2024-02-13 02:41 | Aus_CLK463 | 2014283 | 1.691157 | 20.70467 | 4.955678 | 2.399178 | 65.38914 | 3.18348 | 1.71196 | 0.7047243 | 0.4013618 | 65.23593 | 4.952795 | 9.073137524 | 7.300698654 | 0.6528491 | 924
2024-02-13 | 2024-02-13 03:01 | Aus_RM323 | 2014289 | -- | 13.43926 | 3.307944 | 1.571036 | 42.8671 | 2.209903 | 0.1004966 | 0.4810178 | 0.2531487 | -- | 5.462563 | 6.107858688 | 4.780662548 | 7.323833 | 924
2024-02-13 | 2024-02-13 03:03 | Aus_RM361 | 2014290 | -- | 12.73252 | 3.121292 | 1.473198 | 43.40873 | 2.199083 | 0.0589407 | 0.4451947 | 0.2501958 | -- | -3.330656 | 5.778772784 | 4.482941514 | 11.90557 | 924
2024-02-13 | 2024-02-13 03:05 | Aus_RM362 | 2014291 | -- | 13.82607 | 3.294448 | 1.588986 | 42.70474 | 2.177239 | 0.06021009 | 0.4791996 | 0.2743875 | -- | 9.238899 | 6.041722888 | 4.835284398 | 12.65366 | 924
2024-02-13 | 2024-02-13 03:08 | Aus_KF461 | 2014292 | -- | 13.37291 | 3.400092 | 1.581184 | 42.89162 | 2.130787 | 0.1664866 | 0.4964434 | 0.2702071 | -- | 5.294578 | 6.334880472 | 4.811542912 | 4.63196 | 924
2024-02-13 | 2024-02-13 03:10 | Aus_KF463 | 2014293 | -- | 13.51946 | 3.311732 | 1.568154 | 42.94619 | 2.200879 | 0.080141 | 0.478607 | 0.2659234 | -- | 5.925509 | 6.122773232 | 4.771892622 | 9.364147 | 924
2024-02-13 | 2024-02-13 03:10 | Aus_KF462 | 2014294 | -- | 13.40857 | 3.347425 | 1.576807 | 42.86345 | 2.153835 | 0.1001964 | 0.4867685 | 0.2591151 | -- | 5.416143 | 6.202718806 | 4.798223701 | 7.471457 | 924
2024-02-13 | 2024-02-13 04:01 | Aus_RM323 | 2014297 | -- | 13.21721 | 3.218378 | 1.525433 | 43.07397 | 2.180174 | 0.07632985 | 0.4699108 | 0.2508495 | -- | 2.414382 | 5.947669064 | 4.641892619 | 9.47992 | 924
2024-02-13 | 2024-02-13 04:03 | Aus_RM361 | 2014298 | -- | 13.62778 | 3.336145 | 1.582273 | 42.86039 | 2.200724 | 0.05598073 | 0.4778871 | 0.2705317 | -- | 7.259572 | 6.163578334 | 4.814856739 | 13.50082 | 924
2024-02-13 | 2024-02-13 04:05 | Aus_RM362 | 2014299 | -- | 14.15803 | 3.475236 | 1.643076 | 42.36651 | 2.142827 | 0.05017719 | 0.5015564 | 0.2691295 | -- | 14.10726 | 6.429290808 | 4.999880268 | 15.42773 | 924
2024-02-13 | 2024-02-13 04:39 | Man_CLK461 | 2014301 | 1.357422 | 20.51009 | 5.195694 | 2.459346 | 65.18978 | 3.208411 | 1.957437 | 0.7391079 | 0.4020364 | 65.56331 | 5.172912 | 9.607375668 | 7.483789878 | 0.5863712 | 924
2024-02-13 | 2024-02-13 04:40 | Man_CLK462 | 2014302 | 1.473293 | 20.51267 | 5.133213 | 2.434746 | 65.63551 | 3.23871 | 1.600694 | 0.6629286 | 0.387969 | 67.34148 | 3.482996 | 9.483424218 | 7.408932078 | 0.6652113 | 924
2024-02-13 | 2024-02-13 04:41 | Aus_CLK463 | 2014303 | 1.503706 | 20.75849 | 5.036233 | 2.445059 | 65.65692 | 3.215901 | 1.640418 | 0.6933718 | 0.4016691 | 66.07336253 | 5.051028 | 9.208977622 | 7.440314537 | 0.6756731 | 924
2024-02-13 | 2024-02-13 05:01 | Aus_RM323 | 2014305 | -- | 13.30618 | 3.24352 | 1.544173 | 43.21912 | 2.194279 | 0.08980108 | 0.4731868 | 0.2564982 | -- | 2.881422 | 5.982587284 | 4.698918439 | 8.170031 | 924
2024-02-13 | 2024-02-13 05:03 | Aus_RM361 | 2014308 | -- | 13.79022 | 3.370601 | 1.595607 | 42.9644 | 2.204659 | 0.06652211 | 0.4799462 | 0.2691444 | -- | 8.526206 | 6.232325606 | 4.855432101 | 11.36085 | 924
2024-02-13 | 2024-02-13 05:05 | Aus_RM362 | 2014311 | -- | 13.97927 | 3.40879 | 1.603822 | 43.13576 | 2.128947 | 0.05793622 | 0.4847484 | 0.2640115 | -- | 9.828251 | 6.319626676 | 4.880430346 | 13.00071 | 924
2024-02-13 | 2024-02-13 06:01 | Aus_RM323 | 2014318 | -- | 13.55428 | 3.297366 | 1.590482 | 42.85478 | 2.169932 | 0.08114493 | 0.4846399 | 0.2629099 | -- | 6.456991 | 6.046924356 | 4.839836726 | 9.263648 | 924
2024-02-13 | 2024-02-13 06:03 | Aus_RM361 | 2014319 | -- | 14.09536 | 3.427787 | 1.62964 | 42.69875 | 2.189929 | 0.06166044 | 0.4995068 | 0.2666404 | -- | 12.29293 | 6.32628467 | 4.95899452 | 12.47419 | 924
2024-02-13 | 2024-02-13 06:05 | Aus_RM362 | 2014321 | -- | 12.69413 | 3.030463 | 1.440294 | 43.79948 | 2.156172 | 0.06213785 | 0.4406365 | 0.2340934 | -- | -5.356707 | 5.593749502 | 4.382814642 | 10.89619 | 924
2024-02-13 | 2024-02-13 06:34 | Man_CLK461 | 2014326 | 1.460706 | 20.40515 | 5.112877 | 2.455159 | 65.4838 | 3.2561 | 1.613554 | 0.6728888 | 0.3947638 | 67.69969 | 2.94316 | 9.394995022 | 7.471048837 | 0.6705967 | 924
2024-02-13 | 2024-02-13 06:38 | Man_CLK462 | 2014327 | 1.3941 | 20.69815 | 5.229864 | 2.4986 | 65.80645 | 3.356291 | 1.520208 | 0.6580248 | 0.4064255 | 66.20951 | 5.111939 | 9.6315084 | 7.6032398 | 0.7133505 | 924
2024-02-13 | 2024-02-13 06:41 | Aus_CLK463 | 2014328 | 1.683669 | 20.68313 | 4.963752 | 2.423337 | 65.88287 | 3.212268 | 1.587811 | 0.675259 | 0.3938394 | 67.3513 | 3.318198 | 9.053656596 | 7.374214491 | 0.6819882 | 924
2024-02-13 | 2024-02-13 07:01 | Aus_RM323 | 2014330 | -- | 13.99453 | 3.423242 | 1.631811 | 42.30817 | 2.168541 | 0.08542036 | 0.5062164 | 0.2769979 | -- | 12.60459 | 6.310567088 | 4.965600873 | 9.227766 | 924
2024-02-13 | 2024-02-13 07:03 | Aus_RM361 | 2014332 | -- | 13.9986 | 3.396781 | 1.627922 | 42.66007 | 2.164921 | 0.05520336 | 0.4977438 | 0.2664222 | -- | 11.42056 | 6.247025626 | 4.953766646 | 13.90101 | 924
2024-02-13 | 2024-02-13 07:05 | Aus_RM362 | 2014333 | -- | 12.13509 | 2.927344 | 1.366016 | 44.09953 | 2.120051 | 0.0656185 | 0.4305537 | 0.2276327 | -- | -11.68894 | 5.446162528 | 4.156786688 | 10.0604 | 924
2024-02-13 | 2024-02-13 07:08 | Aus_KF461 | 2014334 | -- | 13.37129 | 3.385586 | 1.602493 | 43.00148 | 2.154711 | 0.1715958 | 0.5057127 | 0.2723841 | -- | 4.892718 | 6.260384744 | 4.876386199 | 4.556389 | 924
2024-02-13 | 2024-02-13 07:10 | Aus_KF463 | 2014335 | -- | 13.45463 | 3.367852 | 1.580849 | 43.01643 | 2.179802 | 0.110794 | 0.4894458 | 0.2607646 | -- | 5.450339 | 6.250011292 | 4.810523507 | 6.796578 | 924
2024-02-13 | 2024-02-13 07:10 | Aus_KF462 | 2014336 | -- | 13.47231 | 3.29442 | 1.572938 | 42.95542 | 2.192534 | 0.09201467 | 0.4818977 | 0.2629627 | -- | 5.409074 | 6.068801904 | 4.786450334 | 8.144706 | 924
2024-02-13 | 2024-02-13 07:13 | Aus_HM463 | 2014337 | -- | -- | -- | -- | -- | -- | 1.79 | -- | -- | -- | -- | -- | -- | #VALUE! | 924
2024-02-13 | 2024-02-13 07:54 | Aus_HM461 | 2014341 | -- | -- | -- | -- | -- | -- | 1.75 | -- | -- | -- | -- | -- | -- | #VALUE! | 924
2024-02-13 | 2024-02-13 07:55 | Aus_HM462 | 2014342 | -- | -- | -- | -- | -- | -- | 2.18 | -- | -- | -- | -- | -- | -- | #VALUE! | 924
2024-02-13 | 2024-02-13 08:01 | Aus_RM323 | 2014345 | -- | 13.67629 | 3.333002 | 1.593459 | 42.70407 | 2.16404 | 0.07518034 | 0.4921483 | 0.2526485 | -- | 8.153002 | 6.136322672 | 4.848895737 | 9.90748 | 924
2024-02-13 | 2024-02-13 08:02 | Aus_RM361 | 2014346 | -- | 13.95322 | 3.354439 | 1.610589 | 42.66627 | 2.175022 | 0.05643162 | 0.4943857 | 0.2642737 | -- | 10.77794 | 6.164146762 | 4.901022327 | 13.49868 | 924
2024-02-13 | 2024-02-13 08:05 | Aus_RM362 | 2014347 | -- | 12.16028 | 2.930206 | 1.370491 | 44.04915 | 2.146394 | 0.0626611 | 0.4308887 | 0.226881 | -- | -11.29824 | 5.446175128 | 4.170404113 | 10.52429 | 924
2024-02-13 | 2024-02-13 08:38 | Man_CLK461 | 2014351 | 1.307214 | 20.5428 | 5.12925 | 2.465025 | 65.44451 | 3.232596 | 1.816818 | 0.715795 | 0.4004559 | 66.99436 | 4.341299 | 9.4216902 | 7.501071075 | 0.6197123 | 924
2024-02-13 | 2024-02-13 08:39 | Man_CLK462 | 2014352 | 1.531339 | 20.55547 | 5.19607 | 2.45794 | 65.47867 | 3.284883 | 1.774997 | 0.7123721 | 0.4175976 | 65.68596 | 4.676361 | 9.61075102 | 7.47951142 | 0.6451333 | 924
2024-02-13 | 2024-02-13 08:41 | Aus_CLK463 | 2014353 | 1.382266 | 20.86024 | 4.973506 | 2.451594 | 65.68875 | 3.231678 | 1.460917 | 0.6322762 | 0.3863466 | 66.33608 | 5.517513 | 9.031693852 | 7.460200542 | 0.7095674 | 924
2024-02-13 | 2024-02-13 09:01 | Aus_RM323 | 2014356 | -- | 12.80372 | 3.058634 | 1.469272 | 43.42208 | 2.157697 | 0.1042248 | 0.4525253 | 0.2496242 | -- | -3.081094 | 5.619371876 | 4.470994696 | 6.78556 | 924
2024-02-13 | 2024-02-13 09:03 | Aus_RM362 | 2014357 | -- | 13.45731 | 3.205976 | 1.538559 | 43.17545 | 2.1818 | 0.05794898 | 0.4742057 | 0.2507459 | -- | 4.118992 | 5.892594572 | 4.681835037 | 12.54763 | 924
2024-02-13 | 2024-02-13 10:01 | Aus_RM323 | 2014371 | -- | 13.16852 | 3.170368 | 1.526911 | 43.11357 | 2.179065 | 0.09262422 | 0.4677916 | 0.2524977 | -- | 1.632286 | 5.817941788 | 4.646390173 | 7.815709 | 924
2024-02-13 | 2024-02-13 10:03 | Aus_RM362 | 2014372 | -- | 14.4384 | 3.489771 | 1.660908 | 42.39943 | 2.169177 | 0.06972585 | 0.5092213 | 0.2800028 | -- | 16.51036 | 6.437636814 | 5.054143044 | 11.39712 | 924
2024-02-13 | 2024-02-13 10:32 | Man_CLK461 | 2014376 | 1.326157 | 20.37252 | 5.237478 | 2.497087 | 65.15174 | 3.268101 | 1.988225 | 0.7258012 | 0.407872 | 66.24658 | 4.359055 | 9.654245496 | 7.598635741 | 0.5753824 | 924
2024-02-13 | 2024-02-13 10:32 | Man_CLK462 | 2014377 | 1.271952 | 20.59111 | 5.244485 | 2.471981 | 65.41838 | 3.32852 | 1.734421 | 0.7010078 | 0.4179093 | 65.88029 | 5.428558 | 9.715293398 | 7.522238183 | 0.6548815 | 924
2024-02-13 | 2024-02-13 10:53 | Aus_CLK463 | 2014380 | 1.502353 | 20.59369 | 4.979418 | 2.4406 | 65.70955 | 3.231481 | 1.678357 | 0.6984567 | 0.4062425 | 67.93367 | 3.179288 | 9.0659625 | 7.4267458 | 0.6664941 | 924
2024-02-13 | 2024-02-13 11:03 | Aus_RM362 | 2014381 | -- | 14.28943 | 3.501135 | 1.658723 | 42.38188 | 2.178719 | 0.05722705 | 0.5048312 | 0.2785297 | -- | 15.33829 | 6.471448434 | 5.047494089 | 13.78783 | 924
2024-02-13 | 2024-02-13 11:03 | Aus_KF461 | 2014382 | -- | 13.3403 | 3.345909 | 1.593805 | 42.85713 | 2.164445 | 0.164914 | 0.5064029 | 0.2610851 | -- | 4.859055 | 6.16994079 | 4.849948615 | 4.656155 | 924
2024-02-13 | 2024-02-13 11:05 | Aus_KF462 | 2014385 | -- | 13.449 | 3.337547 | 1.577281 | 42.91592 | 2.185861 | 0.0951007 | 0.4913043 | 0.256179 | -- | 5.553164 | 6.175740098 | 4.799666083 | 7.872548 | 924
2024-02-13 | 2024-02-13 11:12 | Aus_KF463 | 2014386 | -- | 13.54774 | 3.288555 | 1.574932 | 42.95776 | 2.198164 | 0.08430379 | 0.491052 | 0.2630389 | -- | 6.023046 | 6.049885806 | 4.792518076 | 8.983245 | 924
2024-02-13 | 2024-02-13 12:01 | Aus_RM323 | 2014396 | -- | 13.50675 | 3.311845 | 1.583092 | 42.77917 | 2.152786 | 0.07379882 | 0.4957296 | 0.2568281 | -- | 6.34583 | 6.097797586 | 4.817348956 | 10.20733 | 924
2024-02-13 | 2024-02-13 12:03 | Aus_RM362 | 2014397 | -- | 13.69488 | 3.300396 | 1.575359 | 42.73405 | 2.157419 | 0.1283559 | 0.479966 | 0.2638475 | -- | 8.036036 | 6.080541972 | 4.793817437 | 5.834793 | 924
2024-02-13 | 2024-02-13 12:33 | Man_CLK461 | 2014402 | 1.409973 | 20.419 | 5.218121 | 2.491029 | 65.11664 | 3.235093 | 2.003325 | 0.7485222 | 0.4119196 | 65.54793 | 4.761963 | 9.613199582 | 7.580201247 | 0.5833049 | 924
2024-02-13 | 2024-02-13 12:33 | Man_CLK462 | 2014403 | 1.323543 | 20.73365 | 5.134629 | 2.445472 | 65.50617 | 3.34162 | 1.500767 | 0.6491923 | 0.3915855 | 65.72027 | 5.799493 | 9.469028226 | 7.441571296 | 0.7048234 | 924
2024-02-13 | 2024-02-13 12:41 | Aus_CLK463 | 2014404 | 1.76854 | 20.53896 | 4.981134 | 2.438287 | 65.59249 | 3.196884 | 1.734852 | 0.7450253 | 0.416902 | 66.7812 | 3.074298 | 9.074423496 | 7.419707341 | 0.6755632 | 924
2024-02-13 | 2024-02-13 13:01 | Aus_RM323 | 2014411 | -- | 13.36042 | 3.304746 | 1.573946 | 43.03094 | 2.182816 | 0.07207509 | 0.4850883 | 0.2627328 | -- | 4.268257 | 6.094460268 | 4.789517678 | 10.4315 | 924
2024-02-13 | 2024-02-13 13:03 | Aus_RM362 | 2014412 | -- | 14.48 | 3.42 | 1.72 | 42.35 | 1.85 | 0.02 | 0.23 | 0.54 | -- | 16.73009 | 6.15276 | 5.23396 | 44.62594 | 924
2024-02-13 | 2024-02-13 14:01 | Aus_RM323 | 2014418 | -- | 13.34126 | 3.26939 | 1.571331 | 42.83306 | 2.205203 | 0.05939983 | 0.4708923 | 0.2625621 | -- | 4.529187 | 6.005191448 | 4.781560233 | 12.45036 | 924
2024-02-13 | 2024-02-13 14:03 | Aus_RM362 | 2014419 | -- | 13.5611 | 3.257213 | 1.558566 | 42.60594 | 2.144329 | 0.1221832 | 0.4725892 | 0.2594338 | -- | 7.041945 | 5.994520778 | 4.742716338 | 6.031573 | 924
2024-02-13 | 2024-02-13 14:31 | Man_CLK461 | 2014424 | 1.376476 | 20.38564 | 5.149596 | 2.465086 | 65.29703 | 3.192836 | 1.798209 | 0.7067186 | 0.391772 | 67.16965 | 3.54577 | 9.475503888 | 7.501256698 | 0.6155986 | 924
2024-02-13 | 2024-02-13 14:33 | Man_CLK462 | 2014425 | 1.339036 | 20.58926 | 5.270913 | 2.479873 | 65.3915 | 3.347716 | 1.6928 | 0.690161 | 0.4154359 | 65.32299302 | 5.637653 | 9.771974334 | 7.546253539 | 0.6636445 | 924
2024-02-13 | 2024-02-13 14:41 | Aus_CLK463 | 2014427 | 1.363243 | 20.71998 | 4.871746 | 2.403217 | 65.42577 | 3.15996 | 1.722306 | 0.722448 | 0.4121352 | 67.16171 | 4.550956 | 8.843883736 | 7.312989331 | 0.6657567 | 924
2024-02-13 | 2024-02-13 15:01 | Aus_RM323 | 2014435 | -- | 13.87766 | 3.359154 | 1.630766 | 42.50172 | 2.182756 | 0.06451626 | 0.4935267 | 0.2582763 | -- | 10.67911 | 6.142502028 | 4.962420938 | 11.67585 | 924
2024-02-13 | 2024-02-13 15:03 | Aus_RM362 | 2014436 | -- | 12.93193 | 3.075414 | 1.459082 | 43.25288 | 2.152071 | 0.07407904 | 0.4474077 | 0.2427621 | -- | -1.384742 | 5.681080356 | 4.439986526 | 9.36856 | 924
2024-02-13 | 2024-02-13 15:05 | Aus_KF461 | 2014437 | -- | 13.2863 | 3.363615 | 1.590327 | 42.77772 | 2.137542 | 0.1697823 | 0.5060812 | 0.2604683 | -- | 4.724495 | 6.222746466 | 4.839365061 | 4.516346 | 924
2024-02-13 | 2024-02-13 15:07 | Aus_KF462 | 2014438 | -- | 13.43333 | 3.321189 | 1.592132 | 42.86142 | 2.170345 | 0.09489356 | 0.4851196 | 0.2589475 | -- | 5.518891 | 6.107263506 | 4.844857676 | 7.87191 | 924
2024-02-13 | 2024-02-13 15:12 | Aus_KF463 | 2014439 | -- | 13.33729 | 3.258587 | 1.554628 | 42.76262 | 2.177881 | 0.08149493 | 0.4706917 | 0.2556134 | -- | 4.638606 | 6.004824974 | 4.730733004 | 8.962673 | 924
2024-02-13 | 2024-02-13 15:13 | Aus_HM463 | 2014440 | -- | -- | -- | -- | -- | -- | 1.95 | -- | -- | -- | -- | -- | -- | #VALUE! | 924
2024-02-13 | 2024-02-13 16:01 | Aus_RM323 | 2014447 | -- | 13.3202 | 3.248711 | 1.558605 | 42.98392 | 2.19459 | 0.06410937 | 0.4722189 | 0.2665719 | -- | 3.766215 | 5.97192449 | 4.742835015 | 11.63406 | 924
2024-02-13 | 2024-02-13 16:03 | Aus_RM362 | 2014448 | -- | 13.31505 | 3.256848 | 1.552244 | 42.68934 | 2.121982 | 0.06133936 | 0.4809406 | 0.2573197 | -- | 4.661002 | 6.004250352 | 4.723478492 | 12.08582 | 924
2024-02-13 | 2024-02-13 16:05 | Aus_HM461 | 2014449 | -- | -- | -- | -- | -- | -- | 1.56 | -- | -- | -- | -- | -- | -- | #VALUE! | 924
2024-02-13 | 2024-02-13 16:05 | Aus_HM462 | 2014450 | -- | -- | -- | -- | -- | -- | 2.88 | -- | -- | -- | -- | -- | -- | #VALUE! | 924
2024-02-13 | 2024-02-13 16:27 | Man_CLK461 | 2014451 | 1.681485 | 20.54409 | 5.121346 | 2.39675 | 65.84428 | 3.168907 | 1.77747 | 0.7072145 | 0.4033202 | 67.2391 | 3.010923 | 9.5162659 | 7.29331025 | 0.6314018 | 924
2024-02-13 | 2024-02-13 16:28 | Man_CLK462 | 2014452 | 1.256732 | 20.7791 | 5.240533 | 2.470889 | 65.59921 | 3.380259 | 1.635508 | 0.6851574 | 0.4130395 | 65.2778 | 6.468789 | 9.706668262 | 7.518915227 | 0.6823977 | 924
2024-02-13 | 2024-02-13 16:41 | Aus_CLK463 | 2014453 | 1.487977 | 20.88279 | 4.871199 | 2.388827 | 65.89353 | 3.177187 | 1.517494 | 0.6915026 | 0.3994865 | 67.34506 | 4.49633 | 8.866782066 | 7.269200561 | 0.7275016 | 924
2024-02-13 | 2024-02-13 17:01 | Aus_RM323 | 2014457 | -- | 13.52896 | 3.302809 | 1.586814 | 42.83977 | 2.253587 | 0.06313343 | 0.487015 | 0.2600909 | -- | 6.308954 | 6.067554562 | 4.828675002 | 11.8809 | 924
2024-02-13 | 2024-02-13 17:03 | Aus_RM362 | 2014458 | -- | 12.75405 | 3.081475 | 1.458737 | 43.50451 | 2.124744 | 0.06504164 | 0.4485302 | 0.2416175 | -- | -3.65704 | 5.697725746 | 4.438936691 | 10.66228 | 924
2024-02-13 | 2024-02-13 18:01 | Aus_RM323 | 2014467 | -- | 13.40207 | 3.293718 | 1.581734 | 42.68666 | 2.223146 | 0.06558255 | 0.4769264 | 0.2619829 | -- | 5.636316 | 6.052058772 | 4.813216562 | 11.34352 | 924
2024-02-13 | 2024-02-13 18:03 | Aus_RM362 | 2014468 | -- | 12.80808 | 3.058999 | 1.465441 | 43.39534 | 2.12693 | 0.05377588 | 0.4513075 | 0.2428123 | -- | -2.963757 | 5.626821178 | 4.459336963 | 12.9686 | 924
2024-02-13 | 2024-02-13 18:25 | Man_CLK461 | 2014473 | 1.439991 | 20.61066 | 5.056631 | 2.397362 | 65.75411 | 3.173556 | 1.6012 | 0.6964529 | 0.4024077 | 67.78309 | 3.533062 | 9.343735646 | 7.295172566 | 0.6944552 | 924
2024-02-13 | 2024-02-13 18:26 | Man_CLK462 | 2014474 | 1.641463 | 20.41215 | 5.250014 | 2.462547 | 65.8456 | 3.392918 | 1.855592 | 0.6364695 | 0.4019227 | 67.45167 | 2.595205 | 9.745907576 | 7.493530521 | 0.5714005 | 924
2024-02-13 | 2024-02-13 18:41 | Aus_CLK463 | 2014475 | 1.450756 | 20.74371 | 4.952734 | 2.416562 | 65.55817 | 3.177459 | 1.629589 | 0.6919104 | 0.3955778 | 66.60094 | 4.77327 | 9.035922196 | 7.353598166 | 0.6745768 | 924
2024-02-13 | 2024-02-13 19:01 | Aus_RM323 | 2014478 | -- | 13.13336 | 3.194471 | 1.547464 | 42.8875 | 2.229439 | 0.07169498 | 0.4651566 | 0.2542175 | -- | 2.16852 | 5.847039062 | 4.708932952 | 10.09695 | 924
2024-02-13 | 2024-02-13 19:03 | Aus_KF461 | 2014479 | -- | 13.3184 | 3.389401 | 1.599386 | 42.80901 | 2.157268 | 0.1654585 | 0.50958 | 0.2677748 | -- | 5.04493 | 6.275751538 | 4.866931598 | 4.709344 | 924
2024-02-13 | 2024-02-13 19:05 | Aus_KF462 | 2014480 | -- | 13.35997 | 3.298376 | 1.563799 | 42.70687 | 2.179253 | 0.09202436 | 0.485723 | 0.2620656 | -- | 5.216428 | 6.094748492 | 4.758640357 | 8.166647 | 924
2024-02-13 | 2024-02-13 19:08 | Aus_KF463 | 2014481 | -- | 13.44064 | 3.296693 | 1.576956 | 42.8162 | 2.188681 | 0.07486491 | 0.4803413 | 0.2663657 | -- | 5.58012 | 6.068026898 | 4.798677108 | 10.05142 | 924
2024-02-13 | 2024-02-13 20:01 | Aus_RM323 | 2014484 | -- | 13.58852 | 3.322171 | 1.580083 | 42.51979 | 2.199285 | 0.060719 | 0.4819783 | 0.2528417 | -- | 7.894773 | 6.130252714 | 4.808192569 | 12.12869 | 924
2024-02-13 | 2024-02-13 20:27 | Man_CLK461 | 2014485 | 1.52656 | 20.64561 | 5.134251 | 2.421631 | 65.63588 | 3.177989 | 1.671676 | 0.7127764 | 0.3964525 | 66.12758 | 4.616315 | 9.508365498 | 7.369023133 | 0.6688915 | 924
2024-02-13 | 2024-02-13 20:28 | Man_CLK462 | 2014486 | 1.523901 | 20.80561 | 5.134643 | 2.434471 | 65.65826 | 3.294903 | 1.626816 | 0.6799183 | 0.4071154 | 64.99251 | 5.939491 | 9.487679018 | 7.408095253 | 0.6786041 | 924
2024-02-13 | 2024-02-13 20:41 | Aus_CLK463 | 2014490 | 1.894831 | 20.60037 | 4.865514 | 2.365636 | 65.75746 | 3.189895 | 1.758233 | 0.7042818 | 0.3997257 | 67.35257 | 2.431457 | 8.890955988 | 7.198630348 | 0.6342526 | 924
2024-02-13 | 2024-02-13 22:39 | Man_CLK461 | 2014496 | 1.797357 | 20.54355 | 5.20373 | 2.424733 | 65.67014 | 3.171998 | 1.727341 | 0.7220044 | 0.4044143 | 65.46909 | 3.988806 | 9.687236264 | 7.378462519 | 0.65783 | 924
2024-02-13 | 2024-02-13 22:41 | Aus_CLK463 | 2014497 | 2.060672 | 20.65427 | 4.944583 | 2.392124 | 65.54457 | 3.191088 | 1.733231 | 0.7163207 | 0.4005025 | 64.83205 | 3.978142 | 9.055671142 | 7.279233332 | 0.6498915 | 924
2024-02-13 | 2024-02-13 22:45 | Man_CLK462 | 2014499 | 1.57464 | 20.49147 | 5.08303 | 2.436246 | 65.37479 | 3.225873 | 1.913298 | 0.7419355 | 0.4050389 | 66.36361133 | 3.848668 | 9.347901268 | 7.413496578 | 0.6031812 | 924
2024-02-13 | 2024-02-13 23:01 | Aus_RM323 | 2014501 | -- | 13.66887 | 3.324696 | 1.590935 | 42.89491 | 2.253283 | 0.0695521 | 0.4717562 | 0.2534808 | -- | 7.458268 | 6.11858238 | 4.841215205 | 10.47512 | 924
2024-02-13 | 2024-02-13 23:03 | Aus_KF461 | 2014502 | -- | 13.26412 | 3.368637 | 1.588327 | 42.66472 | 2.148175 | 0.2018025 | 0.5000496 | 0.2630101 | -- | 4.904073 | 6.239438766 | 4.833279061 | 3.790548 | 924
2024-02-13 | 2024-02-13 23:05 | Aus_KF462 | 2014503 | -- | 13.44171 | 3.364962 | 1.579084 | 43.11242 | 2.175239 | 0.09159887 | 0.4859567 | 0.2610343 | -- | 5.027869 | 6.245339172 | 4.805152612 | 8.192226 | 924
2024-02-13 | 2024-02-13 23:12 | Aus_KF463 | 2014508 | -- | 13.60864 | 3.298713 | 1.585333 | 43.01888 | 2.205292 | 0.07480727 | 0.4800478 | 0.2656811 | -- | 6.421805 | 6.059206014 | 4.824168319 | 10.04402 | 924
2024-02-13 | 2024-02-13 23:13 | Aus_HM463 | 2014509 | -- | -- | -- | -- | -- | -- | 1.98 | -- | -- | -- | -- | -- | -- | #VALUE! | 924
2024-02-13 | 2024-02-13 23:13 | Aus_HM461 | 2014510 | -- | -- | -- | -- | -- | -- | 1.69 | -- | -- | -- | -- | -- | -- | #VALUE! | 924
2024-02-13 | 2024-02-13 23:13 | Aus_HM462 | 2014511 | -- | -- | -- | -- | -- | -- | 1.77 | -- | -- | -- | -- | -- | -- | #VALUE! | 924
2024-02-13 | 2024-02-13 23:41 | Aus_CLK463 | 2014514 | 2.892484 | 20.55059 | 5.020688 | 2.390188 | 65.68591 | 3.180418 | 1.63169 | 0.7213497 | 0.3929944 | 62.3006 | 3.035986 | 9.260625104 | 7.273342084 | 0.6870203 | 924
2024-02-14 | 2024-02-14 00:01 | Aus_RM323 | 2014515 | -- | 13.45988 | 3.266809 | 1.554417 | 42.72049 | 2.196667 | 0.06887939 | 0.4703334 | 0.2624747 | -- | 5.863764 | 6.026970286 | 4.730090931 | 10.72833 | 924
2024-02-14 | 2024-02-14 00:33 | Man_CLK461 | 2014516 | 1.929366 | 20.3012 | 5.206817 | 2.432584 | 65.38483 | 3.152833 | 1.805058 | 0.7405025 | 0.3999721 | 65.58008 | 2.804837 | 9.682132922 | 7.402353112 | 0.6350532 | 924
2024-02-14 | 2024-02-14 00:33 | Man_CLK462 | 2014517 | 1.602091 | 20.6465 | 5.070939 | 2.447138 | 65.80139 | 3.281008 | 1.464683 | 0.6295088 | 0.3731661 | 66.87597 | 3.822309 | 9.297430854 | 7.446640934 | 0.6945235 | 924
2024-02-14 | 2024-02-14 00:41 | Aus_CLK463 | 2014518 | 2.298682 | 20.38408 | 5.007616 | 2.382682 | 65.74373 | 3.200367 | 1.820707 | 0.7043124 | 0.3932467 | 66.31738286 | 1.352005 | 9.238684456 | 7.250501326 | 0.6079121 | 924
2024-02-14 | 2024-02-14 01:03 | Aus_RM361 | 2014526 | -- | 13.33292 | 3.279295 | 1.568596 | 42.94798 | 2.189034 | 0.06947951 | 0.4714765 | 0.267054 | -- | 4.15177 | 6.036067318 | 4.773237628 | 10.73471 | 924
2024-02-14 | 2024-02-14 01:05 | Aus_RM362 | 2014527 | -- | 13.88712 | 3.45624 | 1.623214 | 42.69336 | 2.184774 | 0.06656794 | 0.4961271 | 0.2490395 | -- | 10.6558 | 6.412557912 | 4.939440202 | 11.1702 | 924
2024-02-14 | 2024-02-14 01:41 | Aus_CLK463 | 2014535 | 2.164659 | 20.48572 | 4.971868 | 2.397486 | 65.66354 | 3.188673 | 1.767969 | 0.6846455 | 0.3958278 | 65.98306 | 2.307228 | 9.118903888 | 7.295549898 | 0.6184625 | 924
2024-02-14 | 2024-02-14 02:01 | Aus_RM323 | 2014536 | -- | 13.21893 | 3.852301 | 1.835195 | 42.45649 | 2.238525 | 0.1500662 | 0.5931388 | 0.2708907 | -- | 7.872484 | 7.10344771 | 5.584498385 | 5.693057 | 924
2024-02-14 | 2024-02-14 02:03 | Aus_RM362 | 2014537 | -- | 12.44947 | 3.037197 | 1.440707 | 43.44928 | 2.08913 | 0.06199586 | 0.4377483 | 0.2374641 | -- | -6.350795 | 5.610895806 | 4.384071401 | 10.95165 | 924
2024-02-14 | 2024-02-14 02:31 | Man_CLK461 | 2014538 | 2.280207 | 20.44159 | 5.121305 | 2.394656 | 65.94551 | 3.141656 | 1.570151 | 0.6799291 | 0.3765339 | 65.99608 | 1.816017 | 9.519700298 | 7.286938208 | 0.6779687 | 924
2024-02-14 | 2024-02-14 02:39 | Man_CLK462 | 2014539 | 1.50784 | 20.70201 | 5.060178 | 2.430226 | 65.65459 | 3.258893 | 1.576347 | 0.6611649 | 0.387033 | 66.33664 | 4.677784 | 9.297529308 | 7.395177718 | 0.6737672 | 924
2024-02-14 | 2024-02-14 02:41 | Aus_CLK463 | 2014540 | 1.575297 | 20.78532 | 4.969772 | 2.412106 | 65.7431 | 3.195745 | 1.545041 | 0.6547167 | 0.3889003 | 66.42245 | 4.644727 | 9.088612448 | 7.340038558 | 0.6854268 | 924
2024-02-14 | 2024-02-14 03:01 | Aus_RM323 | 2014543 | -- | 13.95863 | 3.390552 | 1.623412 | 42.68117 | 2.198044 | 0.07381761 | 0.5031499 | 0.2647256 | -- | 10.97556 | 6.238149696 | 4.940042716 | 10.42833 | 924
2024-02-14 | 2024-02-14 03:03 | Aus_RM361 | 2014544 | -- | 13.62599 | 3.289958 | 1.584283 | 42.64584 | 2.163209 | 0.05334755 | 0.4730625 | 0.2633762 | -- | 7.671185 | 6.037781864 | 4.820973169 | 13.91716 | 924
2024-02-14 | 2024-02-14 03:05 | Aus_RM362 | 2014545 | -- | 12.24904 | 2.981106 | 1.402804 | 43.95859 | 2.110579 | 0.04942142 | 0.4219216 | 0.2411589 | -- | -9.963917 | 5.526386532 | 4.268732572 | 13.56203 | 924
2024-02-14 | 2024-02-14 03:08 | Aus_KF461 | 2014548 | -- | 13.2354 | 3.417265 | 1.581861 | 42.78099 | 2.122157 | 0.149935 | 0.4854195 | 0.2574833 | -- | 4.539458 | 6.379243438 | 4.813603023 | 4.971217 | 924
2024-02-14 | 2024-02-14 03:10 | Aus_KF462 | 2014549 | -- | 13.43096 | 3.323686 | 1.5783 | 42.97062 | 2.186812 | 0.1023643 | 0.4858065 | 0.2564183 | -- | 5.16087 | 6.1372843 | 4.8027669 | 7.271233 | 924
2024-02-14 | 2024-02-14 03:12 | Aus_KF463 | 2014550 | -- | 13.29017 | 3.249805 | 1.562301 | 42.63081 | 2.165667 | 0.07719536 | 0.4742154 | 0.2574922 | -- | 4.601933 | 5.968569958 | 4.754081943 | 9.532122 | 924
2024-02-14 | 2024-02-14 03:48 | Man_CLK461 | 2014553 | 1.647276 | 20.54103 | 5.23248 | 2.442641 | 65.71561 | 3.173542 | 1.673616 | 0.7084869 | 0.4053398 | 66.06558 | 3.992513 | 9.733123428 | 7.432956563 | 0.6727868 | 924
2024-02-14 | 2024-02-14 04:01 | Aus_RM323 | 2014554 | -- | 13.61644 | 3.330673 | 1.594922 | 42.83151 | 2.189379 | 0.05628566 | 0.4833652 | 0.259508 | -- | 7.236652 | 6.127675426 | 4.853347646 | 13.25779 | 924
2024-02-14 | 2024-02-14 04:03 | Aus_RM361 | 2014555 | -- | 13.90607 | 3.477565 | 1.621178 | 42.77374 | 2.162935 | 0.05669864 | 0.4932759 | 0.2649794 | -- | 10.6778 | 6.472514074 | 4.933244654 | 13.43451 | 924
2024-02-14 | 2024-02-14 04:05 | Aus_RM362 | 2014556 | -- | 13.1573 | 3.151989 | 1.502205 | 43.35103 | 2.131339 | 0.05698051 | 0.4546433 | 0.2542423 | -- | 0.6867119 | 5.81103999 | 4.571209815 | 12.54789 | 924
2024-02-14 | 2024-02-14 04:35 | Man_CLK461 | 2014557 | 1.399486 | 20.42246 | 5.231802 | 2.496756 | 65.23344 | 3.24195 | 1.995288 | 0.7463486 | 0.4219514 | 65.93972 | 4.508524 | 9.639764148 | 7.597628508 | 0.5912148 | 924
2024-02-14 | 2024-02-14 04:38 | Man_CLK462 | 2014558 | 1.312247 | 20.69076 | 5.13602 | 2.459851 | 65.32328 | 3.37422 | 1.508065 | 0.6554638 | 0.3848124 | 65.31777 | 6.014867 | 9.448385108 | 7.485326593 | 0.6991566 | 924
2024-02-14 | 2024-02-14 04:41 | Aus_CLK463 | 2014559 | 2.851788 | 21.08763 | 5.032526 | 2.380947 | 65.4798 | 3.074175 | 1.622688 | 0.707683 | 0.3893633 | 57.47938 | 8.33779 | 9.307631576 | 7.245221721 | 0.6807764 | 924
2024-02-14 | 2024-02-14 05:01 | Aus_RM323 | 2014565 | -- | 12.83145 | 3.129401 | 1.499461 | 42.92708 | 2.170669 | 0.06219569 | 0.4498876 | 0.2449792 | -- | -0.9311597 | 5.755824638 | 4.562859823 | 11.23848 | 924
2024-02-14 | 2024-02-14 05:03 | Aus_RM361 | 2014566 | -- | 13.83282 | 3.392516 | 1.605207 | 42.48276 | 2.174769 | 0.04803405 | 0.4833972 | 0.2655211 | -- | 10.4932 | 6.274157156 | 4.884644901 | 15.6974 | 924
2024-02-14 | 2024-02-14 05:05 | Aus_RM362 | 2014567 | -- | 13.62356 | 3.299387 | 1.572924 | 42.27355 | 2.098011 | 0.05519141 | 0.4788965 | 0.2501711 | -- | 8.829182 | 6.081988142 | 4.786407732 | 13.23345 | 924
2024-02-14 | 2024-02-14 05:41 | Aus_CLK463 | 2014571 | 2.796302 | 20.39538 | 5.023776 | 2.394495 | 65.95813 | 3.177107 | 1.752412 | 0.6967561 | 0.3920139 | 64.95305877 | 0.8853765 | 9.26152086 | 7.286448285 | 0.6270262 | 924
2024-02-14 | 2024-02-14 06:01 | Aus_RM323 | 2014573 | -- | 13.45198 | 3.290547 | 1.563472 | 42.97269 | 2.201585 | 0.05848964 | 0.4807163 | 0.2538618 | -- | 5.151348 | 6.074554926 | 4.757645296 | 12.59512 | 924
2024-02-14 | 2024-02-14 06:03 | Aus_RM361 | 2014575 | -- | 13.80103 | 3.359799 | 1.602549 | 42.82985 | 2.189239 | 0.04883822 | 0.4847096 | 0.2669737 | -- | 8.985145 | 6.191954442 | 4.876556607 | 15.50018 | 924
2024-02-14 | 2024-02-14 06:05 | Aus_RM362 | 2014576 | -- | 13.76591 | 3.338754 | 1.571867 | 42.8646 | 2.149155 | 0.05523723 | 0.4810366 | 0.2552376 | -- | 8.436618 | 6.188099136 | 4.783191281 | 13.3738 | 924
2024-02-14 | 2024-02-14 06:34 | Man_CLK461 | 2014581 | 1.564068 | 20.48247 | 5.07061 | 2.433169 | 65.5836 | 3.168103 | 1.583434 | 0.6919407 | 0.3994678 | 67.41295 | 3.06371 | 9.320194552 | 7.404133267 | 0.697426 | 924
2024-02-14 | 2024-02-14 06:34 | Man_CLK462 | 2014582 | 1.536455 | 20.55323 | 5.233302 | 2.482566 | 65.74395 | 3.346388 | 1.64653 | 0.6874358 | 0.4084302 | 66.47677 | 4.057638 | 9.667748628 | 7.554448338 | 0.6753952 | 924
2024-02-14 | 2024-02-14 06:41 | Aus_CLK463 | 2014583 | 2.073318 | 20.4938 | 5.023002 | 2.41662 | 65.75556 | 3.194626 | 1.682257 | 0.6795515 | 0.3922938 | 66.29723 | 2.373903 | 9.22203426 | 7.35377466 | 0.6446858 | 924
2024-02-14 | 2024-02-14 07:01 | Aus_RM323 | 2014588 | -- | 13.31964 | 3.181957 | 1.534932 | 43.08102 | 2.126336 | 0.05335597 | 0.46815 | 0.2576617 | -- | 3.099337 | 5.835081106 | 4.670798076 | 13.69842 | 924
2024-02-14 | 2024-02-14 07:03 | Aus_RM361 | 2014591 | -- | 13.76886 | 3.331599 | 1.597062 | 42.84004 | 2.158715 | 0.05060923 | 0.4822008 | 0.2664553 | -- | 8.528335 | 6.126508446 | 4.859859666 | 14.90236 | 924
2024-02-14 | 2024-02-14 07:05 | Aus_RM362 | 2014592 | -- | 13.52543 | 3.25233 | 1.54558 | 42.97393 | 2.151164 | 0.05260022 | 0.4727896 | 0.2576818 | -- | 5.566254 | 6.00355314 | 4.70319994 | 13.97079 | 924
2024-02-14 | 2024-02-14 07:08 | Aus_KF461 | 2014593 | -- | 13.36668 | 3.382471 | 1.604436 | 42.90849 | 2.135994 | 0.1443442 | 0.5039403 | 0.266 | -- | 5.124967 | 6.248842438 | 4.882298748 | 5.349097 | 924
2024-02-14 | 2024-02-14 07:10 | Aus_KF462 | 2014594 | -- | 13.40582 | 3.314286 | 1.578569 | 43.01104 | 2.171808 | 0.09618948 | 0.4918191 | 0.2623557 | -- | 4.773169 | 6.111919152 | 4.803585467 | 7.87085 | 924
2024-02-14 | 2024-02-14 07:12 | Aus_KF463 | 2014595 | -- | 13.47761 | 3.318018 | 1.581112 | 43.0692 | 2.212635 | 0.07113528 | 0.4852132 | 0.2709632 | -- | 5.233634 | 6.117506196 | 4.811323816 | 10.7201 | 924
2024-02-14 | 2024-02-14 07:13 | Aus_HM463 | 2014596 | -- | -- | -- | -- | -- | -- | 1.9 | -- | -- | -- | -- | -- | -- | #VALUE! | 924
2024-02-14 | 2024-02-14 07:14 | Aus_HM461 | 2014597 | -- | -- | -- | -- | -- | -- | 1.26 | -- | -- | -- | -- | -- | -- | #VALUE! | 924
2024-02-14 | 2024-02-14 07:15 | Aus_HM462 | 2014598 | -- | -- | -- | -- | -- | -- | 2.22 | -- | -- | -- | -- | -- | -- | #VALUE! | 924
2024-02-14 | 2024-02-14 07:41 | Aus_CLK463 | 2014602 | 2.062344 | 20.59402 | 5.059185 | 2.434419 | 65.89548 | 3.209435 | 1.589358 | 0.6699277 | 0.3883251 | 65.88132 | 3.008701 | 9.287803302 | 7.407937017 | 0.6739928 | 924
2024-02-14 | 2024-02-14 08:01 | Aus_RM323 | 2014604 | -- | 13.2082 | 3.199971 | 1.530434 | 43.13437 | 2.149194 | 0.0583944 | 0.463612 | 0.2644484 | -- | 2.063501 | 5.890428822 | 4.657110662 | 12.6003 | 924
2024-02-14 | 2024-02-14 08:03 | Aus_RM361 | 2014605 | -- | 13.10565 | 3.164111 | 1.535708 | 42.13452 | 2.101488 | 0.05134756 | 0.4634891 | 0.2504598 | -- | 4.076177 | 5.786476214 | 4.673159444 | 13.97599 | 924
2024-02-14 | 2024-02-14 08:05 | Aus_RM362 | 2014606 | -- | 13.83088 | 3.355225 | 1.582585 | 42.83382 | 2.154424 | 0.06147192 | 0.4862823 | 0.2596067 | -- | 9.184958 | 6.21361243 | 4.815806155 | 12.18172 | 924
2024-02-14 | 2024-02-14 08:34 | Man_CLK461 | 2014609 | 1.48105 | 20.83892 | 5.17113 | 2.458049 | 66.82256 | 3.340932 | 1.212206 | 0.5610765 | 0.3877069 | 69.3748338 | 2.860571 | 9.544475592 | 7.479843107 | 0.8066112 | 924
2024-02-14 | 2024-02-14 08:34 | Man_CLK462 | 2014610 | 1.509959 | 20.62905 | 5.156856 | 2.443887 | 65.88809 | 3.359416 | 1.627191 | 0.6813483 | 0.416835 | 67.16407 | 3.837887 | 9.530611596 | 7.436748141 | 0.6869031 | 924
2024-02-14 | 2024-02-14 08:41 | Aus_CLK463 | 2014611 | 1.586746 | 20.71894 | 5.034578 | 2.446378 | 66.19062 | 3.237988 | 1.539386 | 0.6458025 | 0.3995535 | 68.21781151 | 3.064836 | 9.202360124 | 7.444328254 | 0.691946 | 924
2024-02-14 | 2024-02-14 09:01 | Aus_RM323 | 2014621 | -- | 13.03205 | 3.146209 | 1.508208 | 43.07565 | 2.144956 | 0.05426165 | 0.4549458 | 0.2427942 | -- | 0.4324261 | 5.785565914 | 4.589476944 | 12.90913 | 924
2024-02-14 | 2024-02-14 09:03 | Aus_RM361 | 2014622 | -- | 13.20599 | 3.232857 | 1.532291 | 43.35199 | 2.160276 | 0.07440628 | 0.4655409 | 0.2600785 | -- | 1.544819 | 5.974434678 | 4.662761513 | 9.835059 | 924
2024-02-14 | 2024-02-14 09:05 | Aus_RM362 | 2014623 | -- | 13.50152 | 3.269334 | 1.545981 | 42.92899 | 2.140527 | 0.0575776 | 0.4743536 | 0.2503493 | -- | 5.585245 | 6.047935248 | 4.704420183 | 12.62186 | 924
2024-02-14 | 2024-02-14 10:03 | Aus_RM361 | 2014628 | -- | 13.37573 | 3.227301 | 1.540454 | 42.98798 | 2.166417 | 0.05586978 | 0.4565825 | 0.2610906 | -- | 4.10324 | 5.945899482 | 4.687601522 | 12.98505 | 924
2024-02-14 | 2024-02-14 10:05 | Aus_RM362 | 2014629 | -- | 13.03709 | 3.145002 | 1.487094 | 43.31685 | 2.138207 | 0.06064872 | 0.4595453 | 0.2398459 | -- | -0.2938869 | 5.818092252 | 4.525227042 | 11.55146 | 924
2024-02-14 | 2024-02-14 10:28 | Man_CLK461 | 2014630 | 1.367003 | 20.54332 | 5.160759 | 2.487716 | 65.34256 | 3.268362 | 1.943853 | 0.739946 | 0.4203871 | 66.08785 | 4.843045 | 9.466795878 | 7.570119788 | 0.6030169 | 924
2024-02-14 | 2024-02-14 10:29 | Man_CLK462 | 2014631 | 1.52868 | 20.38908 | 5.219437 | 2.474056 | 65.35435 | 3.303117 | 1.856941 | 0.7366166 | 0.417206 | 66.27522 | 3.762951 | 9.645405298 | 7.528552408 | 0.6275041 | 924
2024-02-14 | 2024-02-14 10:41 | Aus_CLK463 | 2014632 | 1.518844 | 20.64 | 5.03 | 2.45 | 65.46 | 3.19 | 1.7 | 0.69 | 0.4 | 66.14541 | 9.27833592 | 9.1841 | 7.45535 | 0.6490371 | 924
2024-02-14 | 2024-02-14 11:03 | Aus_RM361 | 2014639 | -- | 13.65783 | 3.341644 | 1.594504 | 42.81958 | 2.162984 | 0.06495307 | 0.4865604 | 0.2616113 | -- | 7.684414 | 6.157455832 | 4.852075672 | 11.57231 | 924
2024-02-14 | 2024-02-14 11:05 | Aus_RM362 | 2014640 | -- | 13.20424 | 3.224242 | 1.522532 | 43.33805 | 2.144653 | 0.05582912 | 0.4759699 | 0.2467469 | -- | 1.518391 | 5.968117156 | 4.633064876 | 12.95854 | 924
2024-02-14 | 2024-02-14 11:08 | Aus_KF461 | 2014641 | -- | 13.44512 | 3.415637 | 1.628796 | 42.86567 | 2.166944 | 0.150703 | 0.516106 | 0.2581186 | -- | 6.125459 | 6.295515218 | 4.956426228 | 5.124619 | 924
2024-02-14 | 2024-02-14 11:10 | Aus_KF462 | 2014642 | -- | 13.35531 | 3.324584 | 1.576462 | 43.03567 | 2.155807 | 0.09788832 | 0.4860055 | 0.2571046 | -- | 4.313036 | 6.142773896 | 4.797173866 | 7.614489 | 924
2024-02-14 | 2024-02-14 11:12 | Aus_KF463 | 2014643 | -- | 13.46908 | 3.364821 | 1.575471 | 42.95211 | 2.185006 | 0.07713965 | 0.485135 | 0.2545131 | -- | 5.750989 | 6.251078718 | 4.794158253 | 9.609648 | 924
2024-02-14 | 2024-02-14 12:03 | Aus_RM361 | 2014648 | -- | 12.88169 | 3.137931 | 1.435927 | 42.67827 | 2.115241 | 0.6054007 | 0.4716731 | 0.2452663 | -- | 0.2397529 | 5.885928666 | 4.369525861 | 1.18582 | 924
2024-02-14 | 2024-02-14 12:05 | Aus_RM362 | 2014649 | -- | 13.66201 | 3.328933 | 1.574731 | 42.76525 | 2.162268 | 0.06117756 | 0.4800134 | 0.2595751 | -- | 7.801469 | 6.157227598 | 4.791906433 | 12.15246 | 924
2024-02-14 | 2024-02-14 12:29 | Man_CLK461 | 2014655 | 1.353237 | 20.67471 | 5.055223 | 2.454706 | 65.30871 | 3.203766 | 1.822473 | 0.7234929 | 0.4052716 | 65.76372 | 5.506542 | 9.242978398 | 7.469670358 | 0.6247937 | 924
2024-02-14 | 2024-02-14 12:30 | Man_CLK462 | 2014656 | 1.489046 | 20.63968 | 5.122231 | 2.455945 | 65.88521 | 3.365336 | 1.410446 | 0.6314428 | 0.3855678 | 67.37207 | 3.775681 | 9.41845321 | 7.473440635 | 0.7337431 | 924
2024-02-14 | 2024-02-14 12:41 | Aus_CLK463 | 2014661 | 1.553026 | 20.70168 | 4.920701 | 2.401022 | 65.64423 | 3.164931 | 1.748095 | 0.7077621 | 0.4004954 | 67.09179 | 3.96838 | 8.977328426 | 7.306309946 | 0.6401935 | 924
2024-02-14 | 2024-02-14 13:03 | Aus_RM361 | 2014663 | -- | 14.0793 | 3.442322 | 1.625386 | 42.47927 | 2.178797 | 0.1499976 | 0.505116 | 0.2768593 | -- | 12.89795 | 6.372000188 | 4.946049598 | 5.247576 | 924
2024-02-14 | 2024-02-14 13:05 | Aus_RM362 | 2014664 | -- | 13.0573 | 3.086498 | 1.495572 | 43.34874 | 2.135416 | 0.05484279 | 0.4549737 | 0.2546608 | -- | -0.5053671 | 5.648711876 | 4.551025596 | 13.05197 | 924
2024-02-14 | 2024-02-14 14:01 | Aus_RM323 | 2014670 | -- | 10.46088 | 2.55965 | 1.317195 | 45.08309 | 2.331241 | 0.06295824 | 0.3481608 | 0.2299164 | -- | -31.02472 | 4.55437856 | 4.008224385 | 9.418519 | 924
2024-02-14 | 2024-02-14 14:03 | Aus_RM361 | 2014673 | -- | 14.3012 | 3.448439 | 1.659728 | 42.43875 | 2.135781 | 0.08566998 | 0.5098733 | 0.2646683 | -- | 14.99888 | 6.330103574 | 5.050552304 | 9.051504 | 924
2024-02-14 | 2024-02-14 14:05 | Aus_RM362 | 2014674 | -- | 12.40515 | 2.938231 | 1.411423 | 43.58631 | 2.10374 | 0.05227066 | 0.4304903 | 0.2372236 | -- | -7.685965 | 5.398184434 | 4.294960189 | 12.86515 | 924
2024-02-14 | 2024-02-14 14:30 | Man_CLK461 | 2014679 | 1.258345 | 20.70423 | 5.228503 | 2.532264 | 65.75662 | 3.325083 | 1.502906 | 0.6446722 | 0.4035181 | 66.47411 | 5.346685 | 9.570942262 | 7.705679352 | 0.7115054 | 924
2024-02-14 | 2024-02-14 14:32 | Man_CLK462 | 2014680 | 1.48331 | 20.5624 | 5.188448 | 2.491198 | 67.68046 | 3.442031 | 0.8400629 | 0.4273579 | 0.3354889 | 74.79595 | -2.028843 | 9.534280184 | 7.580715514 | 0.9482597 | 924
2024-02-14 | 2024-02-14 14:37 | Aus_RM323 | 2014681 | -- | 12.06025 | 2.9744 | 1.386676 | 44.21611 | 2.106085 | 0.0906485 | 0.452067 | 0.2438906 | -- | -12.42987 | 5.535904208 | 4.219655068 | 7.715907 | 924
2024-02-14 | 2024-02-14 14:41 | Aus_CLK463 | 2014682 | 1.359821 | 20.66852 | 5.041633 | 2.45655 | 65.55411 | 3.197496 | 1.632865 | 0.6823519 | 0.3937782 | 66.87164 | 4.632756 | 9.20384485 | 7.47528165 | 0.6668193 | 924
2024-02-14 | 2024-02-14 15:01 | Aus_RM362 | 2014683 | -- | 13.00213 | 3.105999 | 1.479447 | 43.5054 | 2.142953 | 0.05743322 | 0.4461829 | 0.2455074 | -- | -1.379545 | 5.727673026 | 4.501957221 | 12.12737 | 1024
2024-02-14 | 2024-02-14 15:03 | Aus_RM361 | 2014684 | -- | 13.63273 | 3.270317 | 1.568079 | 42.89832 | 2.133535 | 0.0721651 | 0.4760866 | 0.2623486 | -- | 6.836723 | 6.013150382 | 4.771664397 | 10.30546 | 1024
2024-02-14 | 2024-02-14 15:05 | Aus_RM323 | 2014686 | -- | 14.54644 | 3.611858 | 1.705133 | 42.27552 | 2.257089 | 0.0526715 | 0.5269668 | 0.2763315 | -- | 18.48655 | 6.686338664 | 5.188719719 | 15.28415 | 1024
2024-02-14 | 2024-02-14 15:08 | Aus_KF461 | 2014687 | -- | 13.3149 | 3.371696 | 1.608582 | 42.76141 | 2.133004 | 0.1851453 | 0.5014111 | 0.2586229 | -- | 5.081207 | 6.213273656 | 4.894915026 | 4.10726 | 1024
2024-02-14 | 2024-02-14 15:10 | Aus_KF462 | 2014688 | -- | 13.32946 | 3.35023 | 1.571399 | 42.84236 | 2.173419 | 0.1151256 | 0.4851913 | 0.265137 | -- | 4.808915 | 6.219302392 | 4.781767157 | 6.558411 | 1024
2024-02-14 | 2024-02-14 15:12 | Aus_KF463 | 2014689 | -- | 13.47915 | 3.319673 | 1.582162 | 43.00551 | 2.17821 | 0.07723156 | 0.4831719 | 0.2573122 | -- | 5.452001 | 6.120115346 | 4.814518966 | 9.623344 | 1024
2024-02-14 | 2024-02-14 15:13 | Aus_HM463 | 2014691 | -- | -- | -- | -- | -- | -- | 1.9 | -- | -- | -- | -- | -- | -- | #VALUE! | 1024
2024-02-14 | 2024-02-14 15:33 | Aus_RM323 | 2014696 | -- | 15.22164 | 3.785407 | 1.761702 | 41.71627 | 2.178013 | 0.04748279 | 0.5580793 | 0.278287 | -- | 26.9517 | 7.050528766 | 5.360859186 | 17.56512 | 1024
2024-02-14 | 2024-02-14 15:46 | Aus_HM461 | 2014697 | -- | -- | -- | -- | -- | -- | 1.85 | -- | -- | -- | -- | -- | -- | #VALUE! | 1024
2024-02-14 | 2024-02-14 15:47 | Aus_HM462 | 2014698 | -- | -- | -- | -- | -- | -- | 2.19 | -- | -- | -- | -- | -- | -- | #VALUE! | 1024
2024-02-14 | 2024-02-14 16:01 | Aus_RM362 | 2014699 | -- | 13.57927 | 3.266893 | 1.565233 | 42.65853 | 2.172671 | 0.04688034 | 0.4721145 | 0.255947 | -- | 7.092954 | 6.008892214 | 4.763004019 | 15.61537 | 1024
2024-02-14 | 2024-02-14 16:03 | Aus_RM361 | 2014700 | -- | 12.13835 | 2.916485 | 1.381483 | 43.92681 | 2.119587 | 0.07247847 | 0.4257846 | 0.2361259 | -- | -11.1688 | 5.391216014 | 4.203852769 | 9.203401 | 1024
2024-02-14 | 2024-02-14 16:05 | Aus_RM323 | 2014701 | -- | 14.77891 | 3.712452 | 1.733663 | 41.95889 | 2.181782 | 0.04639425 | 0.545759 | 0.2726586 | -- | 21.99891 | 6.904640004 | 5.275536509 | 17.59471 | 1024
2024-02-14 | 2024-02-14 16:33 | Man_CLK461 | 2014705 | 1.210479 | 20.76844 | 5.068109 | 2.451347 | 65.61892 | 3.31016 | 1.704049 | 0.7209764 | 0.4148915 | 66.81364 | 5.421639 | 9.282809726 | 7.459448921 | 0.6742416 | 1024
2024-02-14 | 2024-02-14 16:33 | Man_CLK462 | 2014706 | 1.739876 | 20.30498 | 5.137207 | 2.403189 | 64.9416 | 3.228597 | 2.368843 | 0.8275613 | 0.4352849 | 65.02805 | 3.814079 | 9.547402762 | 7.312904127 | 0.5344235 | 1024
2024-02-14 | 2024-02-14 16:35 | Aus_RM323 | 2014707 | -- | 13.41 | 3.22 | 1.54 | 42.57 | 2.21 | 0.04 | 0.27 | 0.51 | -- | 5.644169736 | 5.92732 | 4.68622 | 22.19629 | 1024
2024-02-14 | 2024-02-14 16:41 | Aus_CLK463 | 2014708 | 1.951314 | 20.20168 | 4.939989 | 2.394289 | 66.18389 | 3.199287 | 1.716339 | 0.6985136 | 0.3958746 | 71.34737 | -1.898734 | 9.039833862 | 7.285821427 | 0.6439786 | 1024
2024-02-14 | 2024-02-14 17:01 | Aus_RM362 | 2014710 | -- | 13.90436 | 3.331066 | 1.610976 | 42.47855 | 2.143034 | 0.05617491 | 0.4870316 | 0.2586488 | -- | 10.8162 | 6.101553508 | 4.902199968 | 13.31974 | 1024
2024-02-14 | 2024-02-14 17:03 | Aus_RM361 | 2014711 | -- | 12.65419 | 3.034728 | 1.44851 | 43.58677 | 2.137861 | 0.06834037 | 0.4412571 | 0.2370777 | -- | -5.016463 | 5.59115028 | 4.40781593 | 9.971334 | 1024
2024-02-14 | 2024-02-14 17:05 | Aus_RM323 | 2014712 | -- | 13.81246 | 3.430032 | 1.589533 | 42.71497 | 2.225432 | 0.05743089 | 0.5165175 | 0.2544491 | -- | 9.778167 | 6.400094964 | 4.836948919 | 13.37104 | 1024
2024-02-14 | 2024-02-14 17:31 | Aus_RM323 | 2014723 | -- | 13.2476 | 3.271383 | 1.514202 | 43.07291 | 2.201576 | 0.1016165 | 0.4903231 | 0.2452591 | -- | 2.935521 | 6.107135166 | 4.607716686 | 7.220871 | 1024
2024-02-14 | 2024-02-14 18:01 | Aus_RM323 | 2014724 | -- | 13.15647 | 3.234653 | 1.520959 | 42.92512 | 2.233165 | 0.1020574 | 0.4817873 | 0.2481345 | -- | 2.42679 | 5.998367822 | 4.628278237 | 7.154849 | 1024
2024-02-14 | 2024-02-14 18:03 | Aus_RM361 | 2014725 | -- | 13.60149 | 3.300901 | 1.561595 | 42.76648 | 2.153662 | 0.05270106 | 0.4798253 | 0.2477288 | -- | 7.120954 | 6.10516891 | 4.751933585 | 13.81399 | 1024
2024-02-14 | 2024-02-14 18:05 | Aus_RM362 | 2014726 | -- | 13.77442 | 3.242958 | 1.567634 | 42.77925 | 2.142324 | 0.05120864 | 0.4763328 | 0.2560031 | -- | 8.281865 | 5.941401972 | 4.770310262 | 14.36703 | 1024
2024-02-14 | 2024-02-14 18:35 | Man_CLK461 | 2014729 | 1.397133 | 20.37 | 4.97 | 2.45 | 65.18 | 3.16 | 2.05 | 0.75 | 0.4 | 67.95609 | 2.843892192 | 9.0251 | 7.45535 | 0.5631351 | 1024
2024-02-14 | 2024-02-14 18:35 | Man_CLK462 | 2014730 | 1.764758 | 20.4436 | 5.28809 | 2.498581 | 66.29428 | 3.41923 | 1.408546 | 0.5532349 | 0.3737234 | 68.22996 | 1.719565 | 9.785839448 | 7.603181983 | 0.6766282 | 1024
2024-02-14 | 2024-02-14 18:41 | Aus_CLK463 | 2014731 | 1.815109 | 20.68431 | 4.993483 | 2.408659 | 65.09847 | 3.17559 | 1.777728 | 0.7314415 | 0.3970394 | 63.43521 | 5.87221 | 9.157278922 | 7.329549337 | 0.6383498 | 1024
2024-02-14 | 2024-02-14 19:01 | Aus_RM323 | 2014733 | -- | 13.37502 | 3.289229 | 1.53509 | 43.04666 | 2.197846 | 0.07895246 | 0.488669 | 0.2558156 | -- | 4.224986 | 6.11908457 | 4.67127887 | 9.448384 | 1024
2024-02-14 | 2024-02-14 19:03 | Aus_RM361 | 2014735 | -- | 13.37407 | 3.23701 | 1.541728 | 43.13464 | 2.153617 | 0.05472833 | 0.4650201 | 0.2605059 | -- | 3.689127 | 5.969472724 | 4.691478304 | 13.3733 | 1024
2024-02-14 | 2024-02-14 19:05 | Aus_KF461 | 2014738 | -- | 13.33836 | 3.36715 | 1.602346 | 42.80225 | 2.155842 | 0.1558066 | 0.4986735 | 0.2604787 | -- | 5.12778 | 6.211778068 | 4.875938878 | 4.88108 | 1024
2024-02-14 | 2024-02-14 19:10 | Aus_KF462 | 2014739 | -- | 13.35319 | 3.286451 | 1.58335 | 43.09911 | 2.171643 | 0.1046566 | 0.4893468 | 0.2637494 | -- | 3.914139 | 6.03006695 | 4.81813405 | 7.231146 | 1024
2024-02-14 | 2024-02-14 19:12 | Aus_KF463 | 2014740 | -- | 13.63439 | 3.323658 | 1.578487 | 42.80388 | 2.200633 | 0.0681196 | 0.4924574 | 0.2695691 | -- | 7.422603 | 6.136893696 | 4.803335941 | 11.25878 | 1024
2024-02-14 | 2024-02-14 20:01 | Aus_RM323 | 2014744 | -- | 13.11642 | 3.224663 | 1.498569 | 43.21598 | 2.192963 | 0.08315617 | 0.4784383 | 0.250766 | -- | 1.11428 | 6.009778202 | 4.560145467 | 8.787689 | 1024
2024-02-14 | 2024-02-14 20:03 | Aus_RM361 | 2014745 | -- | 12.5133 | 2.972435 | 1.432415 | 43.61129 | 2.111641 | 0.04608039 | 0.4251341 | 0.2486576 | -- | -6.636551 | 5.45330657 | 4.358838845 | 14.81465 | 1024
2024-02-14 | 2024-02-14 20:32 | Man_CLK461 | 2014746 | 1.396895 | 20.55009 | 5.122773 | 2.4585 | 65.18783 | 3.229171 | 1.888333 | 0.7412608 | 0.4067114 | 65.58177 | 5.152438 | 9.41556645 | 7.4812155 | 0.6119944 | 1024
2024-02-14 | 2024-02-14 20:33 | Man_CLK462 | 2014747 | 1.720072 | 20.27529 | 5.22294 | 2.439711 | 65.19836 | 3.222799 | 2.238285 | 0.7893661 | 0.4278756 | 65.75141 | 3.24408 | 9.712799988 | 7.424040573 | 0.5468019 | 1024
2024-02-14 | 2024-02-14 20:41 | Aus_CLK463 | 2014752 | 2.188866 | 20.52928 | 5.009284 | 2.384897 | 65.67153 | 3.194112 | 1.689244 | 0.7165077 | 0.3953339 | 65.35262 | 2.83337 | 9.239356876 | 7.257241571 | 0.6629605 | 1024
2024-02-14 | 2024-02-14 21:01 | Aus_RM323 | 2014755 | -- | 13.50417 | 3.313725 | 1.561819 | 42.7647 | 2.152828 | 0.04369212 | 0.4828331 | 0.2601162 | -- | 6.35466 | 6.138773502 | 4.752615217 | 17.08673 | 1024
2024-02-14 | 2024-02-14 21:03 | Aus_RM361 | 2014756 | -- | 12.62186 | 2.980657 | 1.435807 | 43.66422 | 2.095864 | 0.04345401 | 0.4328282 | 0.2472261 | -- | -5.820115 | 5.469355606 | 4.369160701 | 15.81824 | 1024
2024-02-14 | 2024-02-14 21:41 | Aus_CLK463 | 2014763 | 1.877401 | 20.4898 | 5.003373 | 2.410295 | 65.84642 | 3.205777 | 1.54015 | 0.6581866 | 0.3797144 | 67.63601 | 1.954151 | 9.18071931 | 7.334527685 | 0.6818251 | 1024
2024-02-14 | 2024-02-14 22:01 | Aus_RM323 | 2014764 | -- | 13.67132 | 3.317092 | 1.582328 | 42.25443 | 2.122531 | 0.04706232 | 0.4907365 | 0.2668581 | -- | 9.398535 | 6.112994824 | 4.815024104 | 16.1909 | 1024
2024-02-14 | 2024-02-14 22:03 | Aus_RM361 | 2014765 | -- | 12.84688 | 3.011074 | 1.445018 | 43.73046 | 2.093808 | 0.04438018 | 0.4328119 | 0.2485117 | -- | -3.924186 | 5.534375644 | 4.397189774 | 15.52519 | 1024
2024-02-14 | 2024-02-14 22:36 | Man_CLK461 | 2014772 | 1.268674 | 20.58749 | 5.121382 | 2.458612 | 65.75482 | 3.240536 | 1.53664 | 0.6604007 | 0.3800495 | 68.13691693 | 3.725847 | 9.411690796 | 7.481556316 | 0.6848902 | 1024
2024-02-14 | 2024-02-14 22:37 | Man_CLK462 | 2014773 | 1.472659 | 20.58147 | 5.200557 | 2.46735 | 65.83406 | 3.305925 | 1.687545 | 0.6983956 | 0.4093857 | 67.13044 | 3.841403 | 9.60671985 | 7.50814605 | 0.6652379 | 1024
2024-02-14 | 2024-02-14 22:41 | Aus_CLK463 | 2014774 | 1.65986 | 20.62734 | 5.012591 | 2.412857 | 66.04496 | 3.223597 | 1.556512 | 0.6654606 | 0.3876723 | 68.21899 | 2.576788 | 9.200812106 | 7.342323851 | 0.685232 | 1024
2024-02-14 | 2024-02-14 23:01 | Aus_RM323 | 2014775 | -- | 13.42085 | 3.261983 | 1.550724 | 43.02767 | 2.138642 | 0.04161129 | 0.4815938 | 0.2582356 | -- | 4.556247 | 6.020429942 | 4.718853132 | 17.85752 | 1024
2024-02-14 | 2024-02-14 23:03 | Aus_RM361 | 2014777 | -- | 11.96274 | 2.799728 | 1.395177 | 43.54913 | 2.07929 | 0.03949105 | 0.3917019 | 0.2477891 | -- | -12.09617 | 5.058639716 | 4.245523611 | 16.5377 | 1024
2024-02-14 | 2024-02-14 23:05 | Aus_RM362 | 2014778 | -- | 14.40903 | 3.626758 | 1.728964 | 41.79399 | 2.130544 | 0.07807168 | 0.5357974 | 0.2640204 | -- | 18.88485 | 6.685501612 | 5.261237452 | 10.20433 | 1024
2024-02-14 | 2024-02-14 23:08 | Aus_KF461 | 2014779 | -- | 13.4945 | 3.391282 | 1.595621 | 43.19297 | 2.174035 | 0.1591562 | 0.4948578 | 0.2649214 | -- | 5.385736 | 6.287106568 | 4.855474703 | 4.793967 | 1024
2024-02-14 | 2024-02-14 23:10 | Aus_KF462 | 2014782 | -- | 13.37813 | 3.337042 | 1.580494 | 42.99586 | 2.152587 | 0.1060731 | 0.4832454 | 0.2620095 | -- | 4.699049 | 6.168965452 | 4.809443242 | 7.064463 | 1024
2024-02-14 | 2024-02-14 23:12 | Aus_KF463 | 2014783 | -- | 13.36056 | 3.322255 | 1.563857 | 43.1286 | 2.188494 | 0.07152455 | 0.4830246 | 0.2598777 | -- | 4.0473838 | 6.157929706 | 4.758816851 | 10.43573 | 1024
2024-02-14 | 2024-02-14 23:13 | Aus_HM463 | 2014784 | -- | -- | -- | -- | -- | -- | 1.88 | -- | -- | -- | -- | -- | -- | #VALUE! | 1024
2024-02-14 | 2024-02-14 23:13 | Aus_HM461 | 2014785 | -- | -- | -- | -- | -- | -- | 1.37 | -- | -- | -- | -- | -- | -- | #VALUE! | 1024
2024-02-14 | 2024-02-14 23:13 | Aus_HM462 | 2014786 | -- | -- | -- | -- | -- | -- | 2.11 | -- | -- | -- | -- | -- | -- | #VALUE! | 1024
2024-02-15 | 2024-02-15 00:01 | Aus_RM323 | 2014793 | -- | 13.39663 | 3.279015 | 1.54759 | 42.60342 | 2.141514 | 0.03948702 | 0.4841448 | 0.2538798 | -- | 5.733823 | 6.07086747 | 4.70931637 | 18.73084 | 1024
2024-02-15 | 2024-02-15 00:03 | Aus_RM361 | 2014796 | -- | 12.83424 | 3.038881 | 1.487321 | 43.60548 | 2.152291 | 0.03571768 | 0.4299607 | 0.2543841 | -- | -3.462498 | 5.536487518 | 4.525917803 | 19.43468 | 1024
2024-02-15 | 2024-02-15 00:05 | Aus_RM362 | 2014797 | -- | 13.13094 | 3.138661 | 1.531714 | 42.56376 | 2.099911 | 0.05719065 | 0.4532917 | 0.2506955 | -- | 2.842125 | 5.725791562 | 4.661005702 | 12.40165 | 1024
2024-02-15 | 2024-02-15 00:37 | Man_CLK461 | 2014798 | 1.643781 | 20.5248 | 5.132158 | 2.442134 | 66.03644 | 3.205229 | 1.666993 | 0.7019582 | 0.3904542 | 68.18395 | 2.358622 | 9.468127972 | 7.431413762 | 0.6606045 | 1024
2024-02-15 | 2024-02-15 00:39 | Man_CLK462 | 2014799 | 1.506872 | 20.59607 | 5.141208 | 2.443003 | 65.92018 | 3.323695 | 1.602698 | 0.6901845 | 0.4046915 | 67.66432 | 3.375432 | 9.490640124 | 7.434058129 | 0.6923161 | 1024
2024-02-15 | 2024-02-15 00:41 | Aus_CLK463 | 2014800 | 1.608953 | 20.69963 | 4.947978 | 2.403999 | 65.62065 | 3.161121 | 1.793586 | 0.7289611 | 0.4062469 | 66.5962 | 4.16462 | 9.044575392 | 7.315368957 | 0.6381528 | 1024
2024-02-15 | 2024-02-15 01:01 | Aus_RM323 | 2014806 | -- | 13.48713 | 3.27085 | 1.561783 | 42.66634 | 2.117523 | 0.04441305 | 0.4796052 | 0.2553219 | -- | 6.292856 | 6.025215664 | 4.752505669 | 16.60823 | 1024
2024-02-15 | 2024-02-15 01:03 | Aus_RM361 | 2014807 | -- | 13.34355 | 3.201654 | 1.584573 | 43.31002 | 2.228078 | 0.04465569 | 0.4358754 | 0.2808982 | -- | 2.755055 | 5.803285584 | 4.821855639 | 16.4236 | 1024
2024-02-15 | 2024-02-15 01:05 | Aus_RM362 | 2014808 | -- | 13.30602 | 3.133049 | 1.52887 | 42.86071 | 2.1008 | 0.04821673 | 0.4653314 | 0.2489796 | -- | 3.404399 | 5.71573181 | 4.65235141 | 14.87639 | 1024
2024-02-15 | 2024-02-15 02:01 | Aus_RM323 | 2014815 | -- | 13.08544 | 3.168152 | 1.514747 | 43.01484 | 2.170367 | 0.07198438 | 0.4657178 | 0.2629989 | -- | 1.196624 | 5.832650876 | 4.609375121 | 10.2204 | 1024
2024-02-15 | 2024-02-15 02:03 | Aus_RM361 | 2014816 | -- | 14.38375 | 3.586717 | 1.774649 | 42.31699 | 2.298602 | 0.04267782 | 0.4626696 | 0.3262325 | -- | 16.90756 | 6.502093942 | 5.400256907 | 19.08969 | 1024
2024-02-15 | 2024-02-15 02:05 | Aus_RM362 | 2014817 | -- | 13.17924 | 3.177888 | 1.508124 | 43.7273 | 2.14613 | 0.05847152 | 0.4633251 | 0.2813343 | -- | -0.1425377 | 5.869657392 | 4.589221332 | 12.95214 | 1024
2024-02-15 | 2024-02-15 02:34 | Man_CLK461 | 2014820 | 1.648241 | 20.51 | 4.85 | 2.4 | 66.42 | 3.11 | 1.5 | 0.62 | 0.34 | 71.79553 | -0.422394288 | 8.7917 | 7.3032 | 0.6442462 | 1024
2024-02-15 | 2024-02-15 02:34 | Man_CLK462 | 2014821 | 1.457927 | 20.55003 | 5.185104 | 2.47044 | 65.8689 | 3.29341 | 1.541201 | 0.6712557 | 0.3869453 | 67.67059 | 3.389023 | 9.56054112 | 7.51754892 | 0.6946308 | 1024
2024-02-15 | 2024-02-15 02:41 | Aus_CLK463 | 2014822 | 1.593372 | 20.67511 | 4.914828 | 2.382904 | 65.78081 | 3.173476 | 1.715926 | 0.7060729 | 0.397967 | 67.75086 | 3.271097 | 8.992420632 | 7.251176872 | 0.6494563 | 1024
2024-02-15 | 2024-02-15 03:01 | Aus_RM323 | 2014825 | -- | 13.4 | 3.21 | 1.58 | 42.62 | 2.13 | 0.03 | 0.28 | 0.5 | -- | 5.397078304 | 5.83314 | 4.80794 | 29.44864 | 1024
2024-02-15 | 2024-02-15 03:03 | Aus_RM361 | 2014826 | -- | 14.47 | 3.45 | 1.69 | 42 | 2.16 | 0.04 | 0.31 | 0.52 | -- | 17.83867112 | 6.28302 | 5.14267 | 23.36994 | 1024
2024-02-15 | 2024-02-15 03:05 | Aus_RM362 | 2014827 | -- | 12.8 | 3.06 | 1.5 | 43.1 | 2.1 | 0.05 | 0.27 | 0.46 | -- | -2.083855888 | 5.571 | 4.5645 | 16.46671 | 1024
2024-02-15 | 2024-02-15 03:08 | Aus_KF461 | 2014828 | -- | 13.31 | 3.25 | 1.61 | 42.86 | 2.14 | 0.09 | 0.3 | 0.5 | -- | 4.121045856 | 5.88838 | 4.89923 | 10.00534 | 1024
2024-02-15 | 2024-02-15 03:10 | Aus_KF462 | 2014829 | -- | 13.31 | 3.2 | 1.59 | 42.67 | 2.12 | 0.08 | 0.28 | 0.5 | -- | 4.429587912 | 5.78972 | 4.83837 | 11.04324 | 1024
2024-02-15 | 2024-02-15 03:12 | Aus_KF463 | 2014830 | -- | 13.41 | 3.23 | 1.58 | 42.59 | 2.15 | 0.06 | 0.3 | 0.5 | -- | 5.67657876 | 5.88614 | 4.80794 | 15.00801 | 1024
2024-02-15 | 2024-02-15 04:01 | Aus_RM323 | 2014837 | -- | 13.64 | 3.23 | 1.59 | 42.53 | 2.09 | 0.04 | 0.29 | 0.5 | -- | 7.849737624 | 5.86922 | 4.83837 | 22.29925 | 1024
2024-02-15 | 2024-02-15 04:03 | Aus_RM361 | 2014838 | -- | 14.44 | 3.45 | 1.69 | 41.51 | 2.15 | 0.05 | 0.32 | 0.52 | -- | 19.08553 | 6.28302 | 5.14267 | 18.86616 | 1024
2024-02-15 | 2024-02-15 04:05 | Aus_RM362 | 2014839 | -- | 12.85 | 2.98 | 1.5 | 42.81 | 2.08 | 0.04 | 0.28 | 0.45 | -- | -1.168641528 | 5.359 | 4.5645 | 20.47358 | 1024
2024-02-15 | 2024-02-15 04:36 | Man_CLK461 | 2014840 | 1.720823 | 20.3 | 4.98 | 2.43 | 65.82 | 3.15 | 1.7 | 0.67 | 0.42 | 69.73721 | 0.3054222 | 9.08544 | 7.39449 | 0.6542049 | 1024
2024-02-15 | 2024-02-15 04:39 | Man_CLK462 | 2014841 | 1.797018 | 20.21 | 5.01 | 2.46 | 65.11 | 3.19 | 1.72 | 0.69 | 0.39 | 66.97617 | 1.896313 | 9.11418 | 7.48578 | 0.6339883 | 1024
2024-02-15 | 2024-02-15 04:41 | Aus_CLK463 | 2014842 | 1.966635 | 20.41 | 4.89 | 2.4 | 65.38 | 3.11 | 1.69 | 0.69 | 0.38 | 66.75679 | 2.114293 | 8.8977 | 7.3032 | 0.6376075 | 1024
2024-02-15 | 2024-02-15 05:01 | Aus_RM323 | 2014851 | -- | 13.6 | 3.22 | 1.59 | 42.42 | 2.08 | 0.04 | 0.29 | 0.5 | -- | 7.792867296 | 5.84272 | 4.83837 | 22.29925 | 1024
2024-02-15 | 2024-02-15 05:03 | Aus_RM361 | 2014853 | -- | 13.67 | 3.26 | 1.61 | 41.82 | 2.12 | 0.04 | 0.3 | 0.5 | -- | 10.46189 | 5.91488 | 4.89923 | 22.51201 | 1024
2024-02-15 | 2024-02-15 05:05 | Aus_RM362 | 2014854 | -- | 12.68 | 2.95 | 1.48 | 43.27 | 2.1 | 0.04 | 0.32 | 0.45 | -- | -4.217068648 | 5.31334 | 4.50364 | 21.32464 | 1024
2024-02-15 | 2024-02-15 06:01 | Aus_RM323 | 2014859 | -- | 13.51 | 3.21 | 1.58 | 42.7 | 2.12 | 0.04 | 0.29 | 0.49 | -- | 6.097433712 | 5.83314 | 4.80794 | 21.97666 | 1024
2024-02-15 | 2024-02-15 06:03 | Aus_RM361 | 2014860 | -- | 14.46 | 3.47 | 1.69 | 41.84 | 2.19 | 0.04 | 0.32 | 0.52 | -- | 18.34541 | 6.33602 | 5.14267 | 23.5827 | 1024
2024-02-15 | 2024-02-15 06:05 | Aus_RM362 | 2014861 | -- | 12.85 | 3.02 | 1.5 | 43.37 | 2.12 | 0.05 | 0.29 | 0.46 | -- | -2.685770104 | 5.465 | 4.5645 | 16.80714 | 1024
2024-02-15 | 2024-02-15 06:34 | Man_CLK461 | 2014862 | 1.950991 | 20.34 | 4.99 | 2.44 | 65.86 | 3.09 | 1.59 | 0.67 | 0.36 | 68.57756 | 0.5880618 | 9.09502 | 7.42492 | 0.6507729 | 1024
2024-02-15 | 2024-02-15 06:34 | Man_CLK462 | 2014863 | 1.554016 | 20.46 | 4.93 | 2.43 | 66.35 | 3.17 | 1.37 | 0.59 | 0.35 | 71.69381 | -0.1996264 | 8.95294 | 7.39449 | 0.696161 | 1024
2024-02-15 | 2024-02-15 06:41 | Aus_CLK463 | 2014864 | 1.638558 | 20.4 | 4.9 | 2.42 | 65.51 | 3.15 | 1.66 | 0.68 | 0.39 | 68.60184 | 1.701294 | 8.89036 | 7.36406 | 0.6517766 | 1024
2024-02-15 | 2024-02-15 07:01 | Aus_RM323 | 2014867 | -- | 13.61 | 3.29 | 1.62 | 42.47 | 2.08 | 0.05 | 0.32 | 0.51 | -- | 8.11244148 | 5.97746 | 4.92966 | 18.6081 | 1024
2024-02-15 | 2024-02-15 07:03 | Aus_RM361 | 2014868 | -- | 13.87 | 3.31 | 1.62 | 42.17 | 2.15 | 0.05 | 0.3 | 0.5 | -- | 11.37127 | 6.03046 | 4.92966 | 18.00961 | 1024
2024-02-15 | 2024-02-15 07:05 | Aus_RM362 | 2014869 | -- | 13.75 | 3.26 | 1.6 | 42.98 | 2.17 | 0.04 | 0.32 | 0.49 | -- | 7.57659264 | 5.9318 | 4.8688 | 22.61496 | 1024
2024-02-15 | 2024-02-15 07:08 | Aus_KF461 | 2014870 | -- | 13.28 | 3.22 | 1.62 | 42.62 | 2.12 | 0.09 | 0.29 | 0.5 | -- | 4.458857776 | 5.79196 | 4.92966 | 9.910776 | 1024
2024-02-15 | 2024-02-15 07:10 | Aus_KF462 | 2014871 | -- | 13.25 | 3.16 | 1.59 | 42.65 | 2.11 | 0.08 | 0.29 | 0.5 | -- | 3.772262392 | 5.68372 | 4.83837 | 11.14962 | 1024
2024-02-15 | 2024-02-15 07:12 | Aus_KF463 | 2014872 | -- | 13.43 | 3.2 | 1.58 | 42.93 | 2.16 | 0.05 | 0.29 | 0.5 | -- | 4.652350568 | 5.80664 | 4.80794 | 17.8394 | 1024
2024-02-15 | 2024-02-15 07:13 | Aus_HM463 | 2014873 | -- | -- | -- | -- | -- | -- | 1.65 | -- | -- | -- | -- | -- | -- | #VALUE! | 1024
2024-02-15 | 2024-02-15 07:53 | Aus_RM323 | 2014880 | -- | 13.41 | 3.2 | 1.56 | 42.6 | 2.08 | 0.05 | 0.3 | 0.5 | -- | 5.47224952 | 5.84048 | 4.74708 | 18.00961 | 1024
2024-02-15 | 2024-02-15 08:03 | Aus_RM361 | 2014882 | -- | 11.97 | 2.86 | 1.38 | 43.81 | 2.16 | 0.05 | 0.25 | 0.45 | -- | -12.54581 | 5.24404 | 4.19934 | 15.86822 | 1024
2024-02-15 | 2024-02-15 08:05 | Aus_RM362 | 2014883 | -- | 14.52 | 3.38 | 1.69 | 42.16 | 2.15 | 0.04 | 0.31 | 0.52 | -- | 17.42254 | 6.09752 | 5.14267 | 23.36994 | 1024
2024-02-15 | 2024-02-15 08:38 | Man_CLK461 | 2014898 | 2.198294 | 20.35 | 5 | 2.42 | 65.48 | 3.12 | 1.65 | 0.67 | 0.39 | 65.90923 | 1.870212688 | 9.15536 | 7.36406 | 0.6505688 | 1024
2024-02-15 | 2024-02-15 08:39 | Man_CLK462 | 2014899 | 1.644707 | 20.3 | 5.01 | 2.43 | 65.06 | 3.21 | 1.78 | 0.75 | 0.39 | 66.75158 | 2.791547408 | 9.16494 | 7.39449 | 0.6413054 | 1024
2024-02-15 | 2024-02-15 08:41 | Aus_CLK463 | 2014900 | 1.726327 | 20.52 | 4.89 | 2.42 | 65.74 | 3.11 | 1.55 | 0.65 | 0.36 | 68.33604 | 1.976299 | 8.86386 | 7.36406 | 0.6565856 | 1024
2024-02-15 | 2024-02-15 08:54 | Aus_HM461 | 2014901 | -- | -- | -- | -- | -- | -- | 1.34 | -- | -- | -- | -- | -- | -- | #VALUE! | 1024
2024-02-15 | 2024-02-15 08:59 | Aus_HM462 | 2014902 | -- | -- | -- | -- | -- | -- | 2.15 | -- | -- | -- | -- | -- | -- | #VALUE! | 1024
2024-02-15 | 2024-02-15 09:03 | Aus_RM361 | 2014903 | -- | 12.36 | 2.92 | 1.44 | 43.46 | 2.16 | 0.04 | 0.26 | 0.46 | -- | -7.74792376 | 5.30152 | 4.38192 | 20.37062 | 1024
2024-02-15 | 2024-02-15 09:05 | Aus_RM362 | 2014905 | -- | 14.41 | 3.39 | 1.66 | 42.34 | 2.16 | 0.05 | 0.31 | 0.52 | -- | 15.942 | 6.17478 | 5.05138 | 18.69595 | 1024
2024-02-15 | 2024-02-15 09:35 | Man_CLK461 | 2014917 | 1.873851 | 20.43 | 4.91 | 2.42 | 66.19 | 3.04 | 1.42 | 0.61 | 0.32 | 70.11706 | -0.07840274 | 8.91686 | 7.36406 | 0.6563748 | 1024
2024-02-15 | 2024-02-15 10:03 | Aus_RM361 | 2014921 | -- | 13.20375 | 3.198736 | 1.518633 | 43.06441 | 2.179237 | 0.04270183 | 0.4692984 | 0.2578837 | -- | 2.221098 | 5.907123364 | 4.621200219 | 17.14578 | 1024
2024-02-15 | 2024-02-15 10:05 | Aus_RM362 | 2014923 | -- | 13.45896 | 3.232941 | 1.542412 | 42.94225 | 2.173694 | 0.04231796 | 0.46938 | 0.2555716 | -- | 4.990195 | 5.957532546 | 4.693559716 | 17.23245 | 1024
2024-02-15 | 2024-02-15 10:33 | Man_CLK461 | 2014926 | 1.519137 | 20.75063 | 5.01077 | 2.400207 | 65.6069 | 3.175778 | 1.624559 | 0.6698547 | 0.3851621 | 66.10185 | 4.959614 | 9.217390256 | 7.303829901 | 0.6568382 | 1024
2024-02-15 | 2024-02-15 10:33 | Man_CLK462 | 2014927 | 1.539286 | 20.63759 | 5.149212 | 2.454764 | 65.62344 | 3.308354 | 1.585554 | 0.6871644 | 0.4036183 | 65.93819 | 4.697111 | 9.491951112 | 7.469846852 | 0.6973074 | 1024
2024-02-15 | 2024-02-15 11:03 | Aus_RM361 | 2014930 | -- | 14.12335 | 3.406321 | 1.628858 | 42.39894 | 2.178702 | 0.04158967 | 0.5036067 | 0.2623665 | -- | 13.34479 | 6.270722914 | 4.956614894 | 18.44542 | 1024
2024-02-15 | 2024-02-15 11:03 | Aus_CLK463 | 2014932 | 1.60697 | 20.79668 | 4.964311 | 2.399324 | 65.723 | 3.1738 | 1.502521 | 0.669285 | 0.3849202 | 66.18032 | 4.762693 | 9.095767942 | 7.301142932 | 0.7096576 | 1024
2024-02-15 | 2024-02-15 11:05 | Aus_RM362 | 2014935 | -- | 13.19791 | 3.152017 | 1.506121 | 43.18625 | 2.176851 | 0.05489031 | 0.4624643 | 0.2477721 | -- | 1.546408 | 5.804488318 | 4.583126203 | 12.99487 | 1024
2024-02-15 | 2024-02-15 11:08 | Aus_KF461 | 2014937 | -- | 13.42417 | 3.290968 | 1.609754 | 43.06084 | 2.173074 | 0.1418381 | 0.490458 | 0.2676098 | -- | 4.693509 | 5.997361432 | 4.898481422 | 5.377357 | 1024
2024-02-15 | 2024-02-15 11:10 | Aus_KF462 | 2014938 | -- | 13.46217 | 3.316222 | 1.581647 | 43.16674 | 2.174271 | 0.1072983 | 0.4849263 | 0.2591515 | -- | 4.792756 | 6.111841576 | 4.812951821 | 6.96276 | 1024
2024-02-15 | 2024-02-15 11:12 | Aus_KF463 | 2014939 | -- | 13.64582 | 3.30121 | 1.569832 | 43.27901 | 2.179361 | 0.07026035 | 0.485365 | 0.2590907 | -- | 5.9386 | 6.092050756 | 4.776998776 | 10.6374 | 1024
2024-02-15 | 2024-02-15 12:03 | Aus_RM361 | 2014945 | -- | 14.46 | 3.47 | 1.69 | 41.84 | 2.19 | 0.06 | 0.32 | 0.52 | -- | 18.34541 | 6.33602 | 5.14267 | 15.7218 | 1024
2024-02-15 | 2024-02-15 12:05 | Aus_RM362 | 2014946 | -- | 13.73783 | 3.314314 | 1.562969 | 42.69765 | 2.146327 | 0.04653594 | 0.4814231 | 0.2978235 | -- | 8.574386 | 6.138388552 | 4.756114667 | 17.0623 | 1024
2024-02-15 | 2024-02-15 12:29 | Man_CLK461 | 2014951 | 1.657924 | 20.39217 | 5.006042 | 2.398141 | 65.22352 | 3.130324 | 1.809604 | 0.69817 | 0.3823897 | 66.73511753 | 3.027932 | 9.208356728 | 7.297543063 | 0.6010118 | 1024
2024-02-15 | 2024-02-15 12:30 | Man_CLK462 | 2014952 | 1.566389 | 20.52855 | 5.174191 | 2.466622 | 66.00999 | 3.322639 | 1.569185 | 0.6531413 | 0.3837706 | 68.04544 | 2.711549 | 9.538081726 | 7.505930746 | 0.6698081 | 1024
2024-02-15 | 2024-02-15 12:41 | Aus_CLK463 | 2014957 | 1.682131 | 20.68081 | 5.01461 | 2.418171 | 65.67055 | 3.159239 | 1.596581 | 0.6951782 | 0.3900036 | 66.17656 | 4.202493 | 9.197171168 | 7.358494353 | 0.6857601 | 1024
2024-02-15 | 2024-02-15 13:03 | Aus_RM361 | 2014967 | -- | 12.01436 | 2.881242 | 1.256684 | 43.44208 | 2.106948 | 0.7155907 | 0.4338811 | 0.2271703 | -- | -11.05973 | 5.508981972 | 3.824089412 | 0.9256457 | 1024
2024-02-15 | 2024-02-15 13:05 | Aus_RM362 | 2014968 | -- | 13.72727 | 3.237206 | 1.565967 | 43.03257 | 2.160753 | 0.05104075 | 0.475728 | 0.259672 | -- | 7.067418 | 5.928979736 | 4.765237581 | 14.49696 | 1024
2024-02-15 | 2024-02-15 14:01 | Aus_RM323 | 2014973 | -- | 12.81687 | 3.371191 | 1.641187 | 42.63275 | 2.113482 | 0.1582847 | 0.5162385 | 0.2600998 | -- | 1.22568 | 6.156767746 | 4.994132041 | 4.896017 | 1024
2024-02-15 | 2024-02-15 14:03 | Aus_RM361 | 2014974 | -- | 12.20604 | 2.923584 | 1.40918 | 43.88189 | 2.129988 | 0.08708884 | 0.4269732 | 0.2356737 | -- | -10.38282 | 5.36316504 | 4.28813474 | 7.664318 | 1024
2024-02-15 | 2024-02-15 14:05 | Aus_RM362 | 2014975 | -- | 13.5647 | 3.280586 | 1.564898 | 42.93734 | 2.161415 | 0.04141524 | 0.471471 | 0.2624941 | -- | 6.18041 | 6.045745484 | 4.761984614 | 17.86671 | 1024
2024-02-15 | 2024-02-15 14:35 | Man_CLK461 | 2014976 | 1.798325 | 20.5656 | 5.097387 | 2.428291 | 65.83444 | 3.19874 | 1.646838 | 0.6888574 | 0.3918307 | 66.67576 | 3.138739 | 9.399407178 | 7.389289513 | 0.6629976 | 1024
2024-02-15 | 2024-02-15 14:36 | Man_CLK462 | 2014977 | 1.546894 | 20.42049 | 5.174139 | 2.462521 | 66.01357 | 3.309758 | 1.786317 | 0.7016441 | 0.4086196 | 68.96684 | 1.766503 | 9.544882818 | 7.493451403 | 0.6294488 | 1024
2024-02-15 | 2024-02-15 14:41 | Aus_CLK463 | 2014978 | 1.456521 | 20.82192 | 5.089128 | 2.453103 | 65.54057 | 3.144638 | 1.584078 | 0.7017096 | 0.3869679 | 64.94287 | 6.230636 | 9.335538924 | 7.464792429 | 0.692209 | 1024
2024-02-15 | 2024-02-15 15:01 | Aus_RM323 | 2014980 | -- | 13.17127 | 3.20982 | 1.536809 | 43.11242 | 2.105653 | 0.07956553 | 0.4659447 | 0.2464939 | -- | 1.870092 | 5.905742172 | 4.676509787 | 8.981343 | 1024
2024-02-15 | 2024-02-15 15:03 | Aus_RM361 | 2014982 | -- | 13.71582 | 3.329859 | 1.588318 | 42.77097 | 2.153893 | 0.05602751 | 0.4800596 | 0.2614561 | -- | 8.266042 | 6.136692294 | 4.833251674 | 13.31353 | 1024
2024-02-15 | 2024-02-15 15:05 | Aus_RM362 | 2014984 | -- | 13.69276 | 3.293466 | 1.571079 | 42.72001 | 2.11285 | 0.04280851 | 0.4787279 | 0.2510698 | -- | 8.021183 | 6.069419232 | 4.780793397 | 17.08513 | 1024
2024-02-15 | 2024-02-15 15:08 | Aus_KF461 | 2014985 | -- | 13.33108 | 3.31987 | 1.58551 | 42.92084 | 2.150879 | 0.1312632 | 0.4795905 | 0.2613218 | -- | 4.443179 | 6.11497258 | 4.82470693 | 5.678298 | 1024
2024-02-15 | 2024-02-15 15:10 | Aus_KF462 | 2014986 | -- | 13.28428 | 3.264031 | 1.578223 | 42.92572 | 2.122036 | 0.09477767 | 0.4831139 | 0.2534759 | -- | 3.734835 | 5.979328834 | 4.802532589 | 7.789033 | 1024
2024-02-15 | 2024-02-15 15:12 | Aus_KF463 | 2014987 | -- | 13.4477 | 3.337407 | 1.580129 | 42.89042 | 2.16283 | 0.07242063 | 0.48554 | 0.2561412 | -- | 5.622661 | 6.170550282 | 4.808332547 | 10.26959 | 1024
2024-02-15 | 2024-02-15 15:13 | Aus_HM463 | 2014988 | -- | -- | -- | -- | -- | -- | 1.65 | -- | -- | -- | -- | -- | -- | #VALUE! | 1024
2024-02-15 | 2024-02-15 15:16 | Aus_HM461 | 2014989 | -- | -- | -- | -- | -- | -- | 1.35 | -- | -- | -- | -- | -- | -- | #VALUE! | 1024
2024-02-15 | 2024-02-15 15:16 | Aus_HM462 | 2014990 | -- | -- | -- | -- | -- | -- | 4.03 | -- | -- | -- | -- | -- | -- | #VALUE! | 1024
2024-02-15 | 2024-02-15 16:01 | Aus_RM323 | 2014995 | -- | 13.24397 | 3.20881 | 1.53746 | 43.06966 | 2.114924 | 0.07699415 | 0.46443 | 0.2553126 | -- | 2.62225 | 5.90196418 | 4.67849078 | 9.412341 | 1024
2024-02-15 | 2024-02-15 16:03 | Aus_RM361 | 2014996 | -- | 13.80254 | 3.316447 | 1.598508 | 42.59507 | 2.130663 | 0.04160079 | 0.4796461 | 0.2685308 | -- | 9.495109 | 6.083909014 | 4.864259844 | 18.1415 | 1024
2024-02-15 | 2024-02-15 16:05 | Aus_RM362 | 2014997 | -- | 13.93196 | 3.334124 | 1.587554 | 42.54957 | 2.144135 | 0.05816032 | 0.4850761 | 0.2603003 | -- | 10.82569 | 6.149287232 | 4.830926822 | 12.87307 | 1024
2024-02-15 | 2024-02-15 16:31 | Man_CLK461 | 2014998 | 2.193717 | 20.34022 | 5.099411 | 2.410517 | 66.27621 | 3.195207 | 1.642517 | 0.6897048 | 0.3914601 | 68.58927 | -0.1652921 | 9.434844386 | 7.335203231 | 0.6648897 | 1024
2024-02-15 | 2024-02-15 16:31 | Man_CLK462 | 2014999 | 2.590982 | 20.23714 | 5.146697 | 2.376722 | 65.21741 | 3.362226 | 2.237729 | 0.7772804 | 0.4116116 | 63.1757 | 2.403112 | 9.617333426 | 7.232365046 | 0.5329631 | 1024
2024-02-15 | 2024-02-15 16:41 | Aus_CLK463 | 2015000 | 1.605959 | 20.63361 | 4.983649 | 2.416207 | 65.47615 | 3.13394 | 1.664739 | 0.7140262 | 0.3918477 | 66.26478 | 4.234555 | 9.118447606 | 7.352517901 | 0.6687486 | 1024
2024-02-15 | 2024-02-15 17:01 | Aus_RM323 | 2015005 | -- | 13.67197 | 3.329045 | 1.600442 | 42.73753 | 2.124778 | 0.05460795 | 0.479898 | 0.2664658 | -- | 8.000566 | 6.114021386 | 4.870145006 | 13.77548 | 1024
2024-02-15 | 2024-02-15 17:03 | Aus_RM361 | 2015006 | -- | 13.96808 | 3.375624 | 1.595688 | 42.65563 | 2.127553 | 0.05303068 | 0.4921415 | 0.2605205 | -- | 11.02971 | 6.245499504 | 4.855678584 | 14.23703 | 1024
2024-02-15 | 2024-02-15 17:05 | Aus_RM362 | 2015007 | -- | 13.69509 | 3.305027 | 1.569207 | 42.81993 | 2.110841 | 0.0625812 | 0.4815024 | 0.2592803 | -- | 7.790924 | 6.103223306 | 4.775096901 | 11.89406 | 1024
2024-02-15 | 2024-02-15 17:51 | Man_CLK461 | 2015015 | 1.895153 | 20.59085 | 5.01501 | 2.382084 | 66.26131 | 3.189613 | 1.60079 | 0.682783 | 0.3873019 | 68.44695 | 1.577574 | 9.259290372 | 7.248681612 | 0.6751893 | 1024
2024-02-15 | 2024-02-15 17:51 | Man_CLK462 | 2015016 | 1.524301 | 20.19378 | 5.263443 | 2.471116 | 64.48865 | 3.310359 | 2.607128 | 0.7959841 | 0.4044583 | 63.96163 | 4.961844 | 9.766995678 | 7.519605988 | 0.4600138 | 1024
2024-02-15 | 2024-02-15 18:01 | Aus_RM323 | 2015017 | -- | 13.67209 | 3.334629 | 1.605538 | 42.8453 | 2.151113 | 0.05797154 | 0.4821615 | 0.271049 | -- | 7.704416 | 6.120196554 | 4.885652134 | 13.11145 | 1024
2024-02-15 | 2024-02-15 18:03 | Aus_RM361 | 2015018 | -- | 13.49841 | 3.248598 | 1.553597 | 43.06794 | 2.130717 | 0.04192276 | 0.4721763 | 0.2568747 | -- | 5.034885 | 5.980098576 | 4.727595671 | 17.49177 | 1024
2024-02-15 | 2024-02-15 18:04 | Aus_RM362 | 2015021 | -- | 13.6281 | 3.32088 | 1.575805 | 42.6565 | 2.125039 | 0.05100643 | 0.4758832 | 0.2560222 | -- | 7.804162 | 6.13406994 | 4.795174615 | 14.41697 | 1024
2024-02-15 | 2024-02-15 18:33 | Man_CLK461 | 2015024 | 1.612843 | 20.65308 | 4.97658 | 2.370792 | 66.33333 | 3.202136 | 1.661787 | 0.6943689 | 0.39743 | 69.6908 | 1.684647 | 9.176556936 | 7.214320056 | 0.6642038 | 1024
2024-02-15 | 2024-02-15 18:34 | Man_CLK462 | 2015025 | 1.653844 | 20.50137 | 5.145949 | 2.441646 | 66.38463 | 3.321921 | 1.722471 | 0.6221237 | 0.3869326 | 69.64658 | 1.157132 | 9.505499818 | 7.429928778 | 0.5972436 | 1024
2024-02-15 | 2024-02-15 18:41 | Aus_CLK463 | 2015027 | 1.308305 | 20.76784 | 4.98619 | 2.423346 | 65.84357 | 3.154563 | 1.565817 | 0.6772165 | 0.3920785 | 67.92487 | 4.281165 | 9.113102068 | 7.374241878 | 0.6911805 | 1024
2024-02-15 | 2024-02-15 19:01 | Aus_RM323 | 2015033 | -- | 13.59146 | 3.327979 | 1.586584 | 42.98603 | 2.134503 | 0.05079868 | 0.4725204 | 0.2695722 | -- | 6.524608 | 6.134644222 | 4.827975112 | 14.76377 | 1024
2024-02-15 | 2024-02-15 19:03 | Aus_RM361 | 2015034 | -- | 12.92914 | 3.117869 | 1.482535 | 43.33075 | 2.115365 | 0.05103371 | 0.451018 | 0.2526899 | -- | -1.407423 | 5.75390363 | 4.511354005 | 13.91035 | 1024
2024-02-15 | 2024-02-15 19:05 | Aus_KF461 | 2015035 | -- | 13.24082 | 3.271158 | 1.586729 | 42.8924 | 2.146698 | 0.1363914 | 0.4782274 | 0.2574996 | -- | 3.508687 | 5.983823232 | 4.828416347 | 5.420133 | 1024
2024-02-15 | 2024-02-15 19:10 | Aus_KF462 | 2015038 | -- | 13.33327 | 3.305475 | 1.567899 | 43.03083 | 2.121136 | 0.0854032 | 0.4761369 | 0.2561865 | -- | 4.032264 | 6.106623642 | 4.771116657 | 8.61544 | 1024
2024-02-15 | 2024-02-15 19:12 | Aus_KF463 | 2015039 | -- | 13.36971 | 3.233194 | 1.557364 | 42.7961 | 2.126565 | 0.06334563 | 0.4708516 | 0.2598577 | -- | 4.688868 | 5.932904212 | 4.739058652 | 11.61919 | 1024
2024-02-15 | 2024-02-15 20:01 | Aus_RM323 | 2015045 | -- | 13.81813 | 3.365887 | 1.613655 | 42.75551 | 2.151105 | 0.04689656 | 0.4899614 | 0.2671121 | -- | 9.403358 | 6.18929629 | 4.910352165 | 16.24105 | 1024
2024-02-15 | 2024-02-15 20:03 | Aus_RM361 | 2015046 | -- | 13.22008 | 3.181704 | 1.511756 | 43.18229 | 2.109397 | 0.03810971 | 0.4584047 | 0.2495471 | -- | 1.905776 | 5.873624448 | 4.600273508 | 18.68626 | 1024
2024-02-15 | 2024-02-15 20:37 | Man_CLK461 | 2015050 | 1.858572 | 20.47307 | 5.047224 | 2.393366 | 65.91541 | 3.159016 | 1.820647 | 0.7232969 | 0.4043538 | 67.85029 | 1.802363 | 9.325568328 | 7.283012738 | 0.6246783 | 1024
2024-02-15 | 2024-02-15 20:38 | Man_CLK462 | 2015051 | 1.623388 | 20.66824 | 5.189607 | 2.470568 | 66.43304 | 3.320752 | 1.491225 | 0.6380138 | 0.3919235 | 68.36478 | 2.696075 | 9.572257494 | 7.517938424 | 0.7032461 | 1024
2024-02-15 | 2024-02-15 20:41 | Aus_CLK463 | 2015056 | 1.534866 | 20.74038 | 5.001072 | 2.42597 | 65.66291 | 3.139134 | 1.59966 | 0.6966795 | 0.3954906 | 66.37204 | 4.678087 | 9.14809956 | 7.38222671 | 0.6896648 | 1024
2024-02-15 | 2024-02-15 21:01 | Aus_RM323 | 2015058 | -- | 13.39535 | 3.227974 | 1.562003 | 43.0023 | 2.110549 | 0.04208663 | 0.4636718 | 0.2616617 | -- | 4.254659 | 5.911222024 | 4.753175129 | 17.39845 | 1024
2024-02-15 | 2024-02-15 21:03 | Aus_RM361 | 2015059 | -- | 13.45104 | 3.22023 | 1.536837 | 43.0476 | 2.110714 | 0.04475136 | 0.4691811 | 0.256343 | -- | 4.528098 | 5.933281296 | 4.676594991 | 16.31388 | 1024
2024-02-15 | 2024-02-15 22:01 | Aus_RM323 | 2015064 | -- | 13.2144 | 3.239563 | 1.538434 | 43.49504 | 2.159639 | 0.06026697 | 0.4691634 | 0.2589375 | -- | 1.218433 | 5.981811622 | 4.681454662 | 12.1692 | 1024
2024-02-15 | 2024-02-15 22:03 | Aus_RM361 | 2015065 | -- | 13.84857 | 3.312406 | 1.587893 | 42.77857 | 2.111647 | 0.04311457 | 0.4771836 | 0.2588871 | -- | 9.295498 | 6.091160944 | 4.831958399 | 17.16732 | 1024
2024-02-15 | 2024-02-15 22:34 | Man_CLK461 | 2015073 | 1.696023 | 20.55468 | 5.051449 | 2.401487 | 66.22305 | 3.19468 | 1.701411 | 0.6954921 | 0.4000466 | 69.1042 | 1.589606 | 9.323023846 | 7.307724941 | 0.6512814 | 1024
2024-02-15 | 2024-02-15 22:34 | Man_CLK462 | 2015074 | 1.758303 | 20.64327 | 5.175489 | 2.47352 | 66.4863 | 3.352361 | 1.158837 | 0.6010219 | 0.3702786 | 68.31276 | 2.249386 | 9.52985001 | 7.52692136 | 0.8536894 | 1024
2024-02-15 | 2024-02-15 22:41 | Aus_CLK463 | 2015075 | 1.590467 | 20.79119 | 5.035745 | 2.438839 | 65.94718 | 3.147079 | 1.580166 | 0.6993097 | 0.3958674 | 66.66546 | 4.431643 | 9.218208662 | 7.421387077 | 0.6998972 | 1024
2024-02-15 | 2024-02-15 23:01 | Aus_RM323 | 2015078 | -- | 13.67069 | 3.284879 | 1.576283 | 42.95017 | 2.129866 | 0.0433454 | 0.4776592 | 0.2627852 | -- | 7.086607 | 6.037858514 | 4.796629169 | 17.20128 | 1024
2024-02-15 | 2024-02-15 23:03 | Aus_RM361 | 2015079 | -- | 13.80436 | 3.32854 | 1.592999 | 42.75249 | 2.115874 | 0.04435781 | 0.4704063 | 0.259548 | -- | 9.082645 | 6.125276692 | 4.847495957 | 16.57535 | 1024
2024-02-15 | 2024-02-15 23:05 | Aus_KF461 | 2015080 | -- | 13.24464 | 3.220735 | 1.571206 | 42.80491 | 2.139855 | 0.13975 | 0.4805543 | 0.2608168 | -- | 3.537944 | 5.876467198 | 4.781179858 | 5.33467 | 1024
2024-02-15 | 2024-02-15 23:10 | Aus_KF462 | 2015083 | -- | 13.34582 | 3.256202 | 1.570525 | 42.99706 | 2.140297 | 0.09519258 | 0.4847416 | 0.2601728 | -- | 3.997027 | 5.971607 | 4.779107575 | 7.860412 | 1024
2024-02-15 | 2024-02-15 23:12 | Aus_KF463 | 2015084 | -- | 13.48981 | 3.261253 | 1.577649 | 42.95537 | 2.140513 | 0.06000511 | 0.4786824 | 0.2604803 | -- | 5.396725 | 5.972938342 | 4.800785907 | 12.39049 | 1024
2024-02-15 | 2024-02-15 23:13 | Aus_HM463 | 2015085 | -- | -- | -- | -- | -- | -- | 1.64 | -- | -- | -- | -- | -- | -- | #VALUE! | 1024
2024-02-15 | 2024-02-15 23:13 | Aus_HM461 | 2015086 | -- | -- | -- | -- | -- | -- | 1.43 | -- | -- | -- | -- | -- | -- | #VALUE! | 1024
2024-02-15 | 2024-02-15 23:13 | Aus_HM462 | 2015087 | -- | -- | -- | -- | -- | -- | 1.43 | -- | -- | -- | -- | -- | -- | #VALUE! | 1024
2024-02-16 | 2024-02-16 00:01 | Aus_RM323 | 2015095 | -- | 13.74923 | 3.409352 | 1.606412 | 42.80514 | 2.128969 | 0.04773435 | 0.4876845 | 0.2596667 | -- | 8.870836 | 6.316733696 | 4.888311716 | 15.71414 | 1024
2024-02-16 | 2024-02-16 00:03 | Aus_RM361 | 2015096 | -- | 13.67999 | 3.29557 | 1.561244 | 43.26514 | 2.146425 | 0.04388252 | 0.4765209 | 0.2630223 | -- | 6.237226 | 6.091635652 | 4.750865492 | 16.97563 | 1024
2024-02-16 | 2024-02-16 00:05 | Aus_RM362 | 2015097 | -- | 13.61265 | 3.257522 | 1.567027 | 42.84558 | 2.140854 | 0.05670312 | 0.4614314 | 0.2674235 | -- | 6.760018 | 5.981023616 | 4.768463161 | 13.0111 | 1024
2024-02-16 | 2024-02-16 00:33 | Man_CLK461 | 2015103 | 1.99 | 20.44021 | 5.085852 | 2.410322 | 65.94208 | 3.166253 | 1.757632 | 0.7206205 | 0.3985437 | 67.38981 | 1.651905 | 9.399242976 | 7.334609846 | 0.6415131 | 1024
2024-02-16 | 2024-02-16 00:41 | Aus_CLK463 | 2015104 | 1.621775 | 20.70286 | 4.997437 | 2.41007 | 65.51574 | 3.123795 | 1.739876 | 0.7296301 | 0.4077597 | 65.75141 | 4.771806 | 9.16536961 | 7.33384301 | 0.6593018 | 1024
2024-02-16 | 2024-02-16 00:41 | Man_CLK462 | 2015105 | 1.610896 | 20.50868 | 5.05229 | 2.402326 | 65.71477 | 3.202096 | 1.821179 | 0.7878047 | 0.4112901 | 67.72429 | 2.760163 | 9.323832908 | 7.310278018 | 0.6595557 | 1024
2024-02-16 | 2024-02-16 01:01 | Aus_RM323 | 2015106 | -- | 13.44075 | 3.26549 | 1.555524 | 42.79944 | 2.144163 | 0.06462815 | 0.4734234 | 0.2713048 | -- | 5.451279 | 6.021601892 | 4.733459532 | 11.65103 | 1024
2024-02-16 | 2024-02-16 01:03 | Aus_RM361 | 2015108 | -- | 13.39196 | 3.25003 | 1.543566 | 43.26202 | 2.127064 | 0.04385197 | 0.4707435 | 0.2560444 | -- | 3.519753 | 6.000865828 | 4.697071338 | 16.67001 | 1024
2024-02-16 | 2024-02-16 01:05 | Aus_RM362 | 2015109 | -- | 12.78882 | 3.045755 | 1.459016 | 43.57015 | 2.090565 | 0.05281627 | 0.4328112 | 0.2588211 | -- | -3.740324 | 5.602595678 | 4.439785688 | 13.29728 | 1024
2024-02-16 | 2024-02-16 02:01 | Aus_RM323 | 2015119 | -- | 13.45311 | 3.256034 | 1.547481 | 43.34109 | 2.152117 | 0.04892823 | 0.4714986 | 0.2601073 | -- | 3.837485 | 6.010152248 | 4.708984683 | 15.06079 | 1024
2024-02-16 | 2024-02-16 02:03 | Aus_RM361 | 2015120 | -- | 13.41608 | 3.264676 | 1.54391 | 42.67415 | 2.125039 | 0.03768875 | 0.4736431 | 0.2651894 | -- | 5.607238 | 6.03909568 | 4.69811813 | 19.77461 | 1024
2024-02-16 | 2024-02-16 02:05 | Aus_RM362 | 2015121 | -- | 13.02911 | 3.128615 | 1.493523 | 43.10064 | 2.098639 | 0.06050131 | 0.4470266 | 0.2599238 | -- | 0.2253829 | 5.763788834 | 4.544790489 | 11.83171 | 1024
2024-02-16 | 2024-02-16 02:40 | Man_CLK461 | 2015125 | 2.061698 | 20.50219 | 5.056478 | 2.404336 | 65.96344 | 3.174821 | 1.665655 | 0.6983888 | 0.3896189 | 66.91973 | 1.964034 | 9.331530188 | 7.316394448 | 0.6586643 | 1024
2024-02-16 | 2024-02-16 02:40 | Man_CLK462 | 2015126 | 1.824791 | 20.61331 | 5.063785 | 2.412375 | 65.57343 | 3.186554 | 1.749628 | 0.7658818 | 0.4012648 | 65.39135 | 4.163203 | 9.33729175 | 7.340857125 | 0.6684709 | 1024
2024-02-16 | 2024-02-16 02:41 | Aus_CLK463 | 2015127 | 1.859649 | 20.63243 | 4.984909 | 2.396065 | 65.57243 | 3.133127 | 1.7104 | 0.7253763 | 0.4062012 | 65.65327 | 3.913372 | 9.15586687 | 7.291225795 | 0.6673714 | 1024
2024-02-16 | 2024-02-16 03:01 | Aus_RM323 | 2015128 | -- | 13.74186 | 3.352251 | 1.597888 | 42.79931 | 2.122726 | 0.04429179 | 0.4867526 | 0.2706847 | -- | 8.526769 | 6.179838654 | 4.862373184 | 17.23859 | 1024
2024-02-16 | 2024-02-16 03:03 | Aus_RM361 | 2015129 | -- | 13.69286 | 3.382527 | 1.577992 | 42.91571 | 2.116129 | 0.04156314 | 0.4785233 | 0.2629061 | -- | 7.879841 | 6.293734086 | 4.801829656 | 17.96033 | 1024
2024-02-16 | 2024-02-16 03:05 | Aus_RM362 | 2015130 | -- | 13.52854 | 3.251825 | 1.541954 | 43.06763 | 2.110108 | 0.0541211 | 0.4734964 | 0.2613415 | -- | 5.298762 | 6.008350082 | 4.692166022 | 13.67656 | 1024
2024-02-16 | 2024-02-16 03:08 | Aus_KF461 | 2015132 | -- | 13.44051 | 3.307384 | 1.585976 | 43.02461 | 2.168423 | 0.127696 | 0.482355 | 0.2705849 | -- | 5.002854 | 6.081096208 | 4.826124968 | 5.948947 | 1024
2024-02-16 | 2024-02-16 03:10 | Aus_KF462 | 2015134 | -- | 13.30224 | 3.325341 | 1.575853 | 43.02487 | 2.13603 | 0.08646639 | 0.4794171 | 0.2616499 | -- | 3.892959 | 6.145810374 | 4.795320679 | 8.62332 | 1024
2024-02-16 | 2024-02-16 03:12 | Aus_KF463 | 2015135 | -- | 13.5701 | 3.311901 | 1.579752 | 42.97151 | 2.14662 | 0.05804767 | 0.4808867 | 0.2619482 | -- | 6.296642 | 6.103597266 | 4.807185336 | 12.87326 | 1024
2024-02-16 | 2024-02-16 03:52 | Man_CLK461 | 2015141 | 1.642431 | 20.7184 | 5.119836 | 2.410382 | 66.0666 | 3.205599 | 1.666275 | 0.6861827 | 0.4036171 | 66.96905 | 3.834338 | 9.489199056 | 7.334792426 | 0.6630247 | 1024
2024-02-16 | 2024-02-16 04:01 | Aus_RM323 | 2015142 | -- | 13.70857 | 3.338782 | 1.595454 | 42.90299 | 2.117145 | 0.0439836 | 0.4833764 | 0.271812 | -- | 7.851154 | 6.148264132 | 4.854966522 | 17.32712 | 1024
2024-02-16 | 2024-02-16 04:03 | Aus_RM361 | 2015143 | -- | 13.09636 | 3.13549 | 1.49412 | 43.50818 | 2.118772 | 0.0415119 | 0.4523973 | 0.258213 | -- | -0.4123721 | 5.78099746 | 4.54660716 | 17.30099 | 1024
2024-02-16 | 2024-02-16 04:05 | Aus_RM362 | 2015144 | -- | 13.13028 | 3.105129 | 1.502102 | 43.27764 | 2.087124 | 0.04747624 | 0.4495251 | 0.2571839 | -- | 0.4421202 | 5.687035266 | 4.570896386 | 15.04805 | 1024
2024-02-16 | 2024-02-16 04:35 | Man_CLK461 | 2015145 | 1.606605 | 20.44 | 4.96 | 2.42 | 65.66 | 3.08 | 1.77 | 0.66 | 0.33 | 68.63549 | 1.888721 | 9.04936 | 7.36406 | 0.5579145 | 1024
2024-02-16 | 2024-02-16 04:39 | Man_CLK462 | 2015146 | 1.260282 | 20.39 | 4.92 | 2.42 | 65.8 | 3.22 | 1.53 | 0.65 | 0.37 | 71.26403 | 0.8260136 | 8.94336 | 7.36406 | 0.6736019 | 1024
2024-02-16 | 2024-02-16 04:41 | Aus_CLK463 | 2015147 | 1.676211 | 20.79 | 4.9 | 2.39 | 66.07 | 3.1 | 1.61 | 0.67 | 0.41 | 67.80722 | 3.303250792 | 8.94112 | 7.27277 | 0.6827609 | 1024
2024-02-16 | 2024-02-16 05:01 | Aus_RM323 | 2015152 | -- | 12.96 | 3.09 | 1.54 | 42.75 | 2.07 | 0.04 | 0.48 | 0.28 | -- | 0.562314808 | 5.58282 | 4.68622 | 19.24502 | 1024
2024-02-16 | 2024-02-16 05:03 | Aus_RM361 | 2015153 | -- | 12.64 | 3 | 1.49 | 42.96 | 2.08 | 0.04 | 0.46 | 0.27 | -- | -3.344835024 | 5.42892 | 4.53407 | 18.49691 | 1024
2024-02-16 | 2024-02-16 05:05 | Aus_RM362 | 2015154 | -- | 13.44 | 3.16 | 1.58 | 42.58 | 2.1 | 0.04 | 0.48 | 0.29 | -- | 5.61053944 | 5.70064 | 4.80794 | 19.5676 | 1024
2024-02-16 | 2024-02-16 06:01 | Aus_RM323 | 2015160 | -- | 13.21 | 3.15 | 1.57 | 42.84 | 2.09 | 0.05 | 0.48 | 0.3 | -- | 2.772467504 | 5.69106 | 4.77751 | 15.91215 | 1024
2024-02-16 | 2024-02-16 06:03 | Aus_RM361 | 2015161 | -- | 14.19 | 3.35 | 1.66 | 42.21 | 2.13 | 0.05 | 0.52 | 0.31 | -- | 14.24643 | 6.06878 | 5.05138 | 16.85106 | 1024
2024-02-16 | 2024-02-16 06:05 | Aus_RM362 | 2015162 | -- | 14 | 3.34 | 1.63 | 42.78 | 2.16 | 0.06 | 0.51 | 0.44 | -- | 10.77874 | 6.09304 | 4.96009 | 16.69641 | 1024
2024-02-16 | 2024-02-16 06:34 | Man_CLK461 | 2015163 | 1.535275 | 20.71 | 4.9 | 2.4 | 65.96 | 3.12 | 1.72 | 0.67 | 0.37 | 68.52686 | 2.963831376 | 8.9242 | 7.3032 | 0.6090884 | 1024
2024-02-16 | 2024-02-16 06:34 | Man_CLK462 | 2015164 | 1.765131 | 20.58 | 4.97 | 2.42 | 66.14 | 3.14 | 1.84 | 0.64 | 0.39 | 68.81303 | 1.669305 | 9.07586 | 7.36406 | 0.5695145 | 1024
2024-02-16 | 2024-02-16 06:41 | Aus_CLK463 | 2015166 | 1.79052 | 20.62 | 4.91 | 2.41 | 65.99 | 3.05 | 1.54 | 0.68 | 0.37 | 68.21240308 | 2.159125416 | 8.93378 | 7.33363 | 0.685807 | 1024
2024-02-16 | 2024-02-16 07:01 | Aus_RM323 | 2015169 | -- | 13.81 | 3.29 | 1.62 | 42.23 | 2.05 | 0.04 | 0.51 | 0.29 | -- | 10.56961 | 5.97746 | 4.92966 | 20.2059 | 1024
2024-02-16 | 2024-02-16 07:03 | Aus_RM361 | 2015170 | -- | 13.9 | 3.3 | 1.62 | 42.68 | 2.13 | 0.04 | 0.51 | 0.32 | -- | 10.01231 | 6.00396 | 4.92966 | 21.17364 | 1024
2024-02-16 | 2024-02-16 07:05 | Aus_RM362 | 2015171 | -- | 13.8 | 3.26 | 1.62 | 42.16 | 2.11 | 0.05 | 0.5 | 0.31 | -- | 10.54654 | 5.89796 | 4.92966 | 16.51064 | 1024
2024-02-16 | 2024-02-16 07:08 | Aus_KF461 | 2015172 | -- | 13.33 | 3.28 | 1.61 | 42.52 | 2.13 | 0.1 | 0.51 | 0.29 | -- | 5.489291648 | 5.96788 | 4.89923 | 8.082361 | 1024
2024-02-16 | 2024-02-16 07:10 | Aus_KF462 | 2015173 | -- | 13.27 | 3.23 | 1.59 | 42.67 | 2.11 | 0.07 | 0.5 | 0.29 | -- | 4.237612088 | 5.86922 | 4.83837 | 11.42465 | 1024
2024-02-16 | 2024-02-16 07:12 | Aus_KF463 | 2015174 | -- | 13.48 | 3.24 | 1.6 | 42.6 | 2.12 | 0.05 | 0.5 | 0.29 | -- | 6.320154368 | 5.8788 | 4.8688 | 15.99451 | 1024
2024-02-16 | 2024-02-16 07:13 | Aus_HM463 | 2015176 | -- | -- | -- | -- | -- | -- | 1.57 | -- | -- | -- | -- | -- | -- | #VALUE! | 1024
2024-02-16 | 2024-02-16 08:01 | Aus_RM323 | 2015185 | -- | 14.07 | 3.37 | 1.63 | 42.25 | 2.04 | 0.04 | 0.51 | 0.3 | -- | 13.16053 | 6.17254 | 4.96009 | 20.52848 | 1024
2024-02-16 | 2024-02-16 08:03 | Aus_RM361 | 2015186 | -- | 12.46 | 2.98 | 1.45 | 43.86 | 2.13 | 0.04 | 0.45 | 0.27 | -- | -7.801473248 | 5.4436 | 4.41235 | 18.28415 | 1024
2024-02-16 | 2024-02-16 08:05 | Aus_RM362 | 2015187 | -- | 13.89 | 3.35 | 1.64 | 42.56 | 2.14 | 0.06 | 0.5 | 0.31 | -- | 10.56982 | 6.10262 | 4.99052 | 13.75887 | 1024
2024-02-16 | 2024-02-16 08:33 | Aus_HM461 | 2015188 | -- | -- | -- | -- | -- | -- | 1.56 | -- | -- | -- | -- | -- | -- | #VALUE! | 1024
2024-02-16 | 2024-02-16 08:33 | Aus_HM462 | 2015189 | -- | -- | -- | -- | -- | -- | 1.67 | -- | -- | -- | -- | -- | -- | #VALUE! | 1024
2024-02-16 | 2024-02-16 08:33 | Man_CLK461 | 2015190 | 1.689691 | 20.63 | 5.05 | 2.43 | 65.97 | 3.15 | 1.67 | 0.69 | 0.4 | 67.49634 | 3.037657192 | 9.27094 | 7.39449 | 0.6606965 | 1024
2024-02-16 | 2024-02-16 08:38 | Man_CLK462 | 2015191 | 1.36714 | 20.78 | 4.94 | 2.45 | 65.89 | 3.13 | 1.68 | 0.65 | 0.36 | 68.05414306 | 4.037505512 | 8.9456 | 7.45535 | 0.6057783 | 1024
2024-02-16 | 2024-02-16 08:41 | Aus_CLK463 | 2015192 | 1.781541 | 20.68 | 5.03 | 2.44 | 65.43 | 3.04 | 1.62 | 0.7 | 0.34 | 64.66414 | 5.035533624 | 9.20102 | 7.42492 | 0.6385521 | 1024
2024-02-16 | 2024-02-16 09:01 | Aus_RM323 | 2015201 | -- | 13.52 | 3.24 | 1.57 | 43.17 | 2.07 | 0.04 | 0.49 | 0.29 | -- | 4.88124564 | 5.92956 | 4.77751 | 19.78037 | 1024
2024-02-16 | 2024-02-16 09:03 | Aus_RM361 | 2015202 | -- | 12.88 | 3.11 | 1.48 | 43.54 | 2.13 | 0.04 | 0.46 | 0.27 | -- | -2.515305024 | 5.73734 | 4.50364 | 18.49691 | 1024
2024-02-16 | 2024-02-16 09:05 | Aus_RM362 | 2015203 | -- | 13.71 | 3.3 | 1.59 | 43.13 | 2.14 | 0.05 | 0.49 | 0.3 | -- | 6.963835128 | 6.05472 | 4.83837 | 16.08236 | 1024
2024-02-16 | 2024-02-16 10:01 | Aus_RM323 | 2015214 | -- | 14.22 | 3.41 | 1.65 | 42.82 | 2.14 | 0.04 | 0.51 | 0.3 | -- | 12.92433 | 6.2447 | 5.02095 | 20.52848 | 1024
2024-02-16 | 2024-02-16 10:03 | Aus_RM361 | 2015215 | -- | 12.97 | 3.17 | 1.52 | 43.26 | 2.04 | 0.04 | 0.48 | 0.27 | -- | -0.5341047 | 5.82866 | 4.62536 | 18.92244 | 1024
2024-02-16 | 2024-02-16 10:41 | Aus_CLK463 | 2015226 | 1.480851 | 21 | 5 | 2.44 | 65.75 | 3.04 | 1.52 | 0.65 | 0.4 | 64.96051 | 9.72402308 | 9.12152 | 7.42492 | 0.7035003 | 1024
2024-02-16 | 2024-02-16 10:52 | Man_CLK461 | 2015229 | 1.725441 | 20.57 | 4.92 | 2.4 | 66.1 | 3.09 | 1.79 | 0.66 | 0.37 | 69.25227 | 4.502330624 | 8.9772 | 7.3032 | 0.5805148 | 1024
2024-02-16 | 2024-02-16 10:52 | Man_CLK462 | 2015230 | 1.294009 | 20.58 | 5.11 | 2.5 | 65.37 | 3.21 | 1.68 | 0.68 | 0.43 | 66.54138 | 7.901094024 | 9.3115 | 7.6075 | 0.6747394 | 1024
2024-02-16 | 2024-02-16 11:01 | Aus_RM323 | 2015235 | -- | 13.46 | 3.23 | 1.54 | 43.07 | 2.1 | 0.07 | 0.49 | 0.29 | -- | 4.589291128 | 5.95382 | 4.68622 | 11.30307 | 1024
2024-02-16 | 2024-02-16 11:03 | Aus_RM361 | 2015236 | -- | 14.6 | 3.52 | 1.69 | 42.2 | 2.13 | 0.04 | 0.52 | 0.32 | -- | 18.69726 | 6.46852 | 5.14267 | 21.38641 | 1024
2024-02-16 | 2024-02-16 11:08 | Aus_KF461 | 2015239 | -- | 13.49 | 3.28 | 1.59 | 42.82 | 2.14 | 0.08 | 0.49 | 0.28 | -- | 5.922437488 | 6.00172 | 4.83837 | 9.728895 | 1024
2024-02-16 | 2024-02-16 11:10 | Aus_KF462 | 2015243 | -- | 13.32 | 3.3 | 1.58 | 42.71 | 2.11 | 0.06 | 0.49 | 0.28 | -- | 4.888763816 | 6.07164 | 4.80794 | 12.97186 | 1024
2024-02-16 | 2024-02-16 11:12 | Aus_KF463 | 2015244 | -- | 13.75 | 3.36 | 1.61 | 42.97 | 2.13 | 0.04 | 0.49 | 0.31 | -- | 8.124898104 | 6.17988 | 4.89923 | 20.42553 | 1024
2024-02-16 | 2024-02-16 12:01 | Aus_RM323 | 2015254 | -- | 12.13 | 2.94 | 1.4 | 43.97 | 2.04 | 0.05 | 0.45 | 0.24 | -- | -11.23410828 | 5.4222 | 4.2602 | 13.85312 | 1024
2024-02-16 | 2024-02-16 12:03 | Aus_RM361 | 2015255 | -- | 13.44 | 3.3 | 1.5 | 42.26 | 2.1 | 0.34 | 0.49 | 0.3 | -- | 7.216536336 | 6.207 | 4.5645 | 2.365053 | 1024
2024-02-16 | 2024-02-16 12:41 | Aus_CLK463 | 2015266 | 1.668851 | 20.66 | 5 | 2.4 | 66.34 | 3.14 | 1.53 | 0.66 | 0.39 | 69.23825 | 4.944735984 | 9.1892 | 7.3032 | 0.6960313 | 1024
2024-02-16 | 2024-02-16 12:44 | Man_CLK461 | 2015268 | 1.853194 | 20.81 | 4.95 | 2.4 | 65.68 | 3.09 | 1.79 | 0.69 | 0.35 | 64.99683 | 8.008366208 | 9.0567 | 7.3032 | 0.5803614 | 1024
2024-02-16 | 2024-02-16 12:44 | Man_CLK462 | 2015269 | 1.658569 | 20.62 | 4.96 | 2.41 | 66.03 | 3.08 | 1.73 | 0.67 | 0.34 | 68.57652 | 5.36084428 | 9.06628 | 7.33363 | 0.5831922 | 1024
2024-02-16 | 2024-02-16 13:01 | Aus_RM323 | 2015277 | -- | 13.45 | 3.28 | 1.55 | 42.79 | 2.06 | 0.13 | 0.49 | 0.3 | -- | 5.62740308 | 6.0694 | 4.71665 | 6.185523 | 1024
2024-02-16 | 2024-02-16 13:03 | Aus_RM361 | 2015278 | -- | 11.48 | 2.81 | 1.27 | 43.83 | 2.1 | 0.42 | 0.43 | 0.26 | -- | -17.1935222 | 5.29766 | 3.86461 | 1.670098 | 1024
2024-02-16 | 2024-02-16 14:01 | Aus_RM323 | 2015286 | -- | 13.56709 | 3.279634 | 1.571637 | 43.111 | 2.079216 | 0.1195613 | 0.4865378 | 0.2626642 | -- | 5.670072 | 6.031820296 | 4.782491391 | 6.297993 | 1024
2024-02-16 | 2024-02-16 14:03 | Aus_RM361 | 2015287 | -- | 12.21441 | 2.920503 | 1.411011 | 43.91562 | 2.130819 | 0.09065992 | 0.4344415 | 0.2501824 | -- | -10.42807 | 5.351902338 | 4.293706473 | 7.639026 | 1024
2024-02-16 | 2024-02-16 14:23 | Man_CLK461 | 2015290 | 1.832064 | 20.56924 | 5.033412 | 2.408403 | 65.76287 | 3.160208 | 1.720144 | 0.7130057 | 0.3946019 | 66.67760912 | 3.044164 | 9.263523924 | 7.328770329 | 0.6487696 | 1024
2024-02-16 | 2024-02-16 14:35 | Man_CLK462 | 2015292 | 1.546298 | 20.92694 | 5.182241 | 2.4689 | 66.12177 | 3.264083 | 1.340037 | 0.6506131 | 0.3904343 | 65.49718 | 5.837839 | 9.55555985 | 7.5128627 | 0.7891569 | 1024
2024-02-16 | 2024-02-16 14:41 | Aus_CLK463 | 2015293 | 2.128187 | 20.51237 | 4.920541 | 2.378104 | 66.48229 | 3.120691 | 1.665484 | 0.707568 | 0.3989758 | 69.63466 | -0.2591221 | 9.015681682 | 7.236570472 | 0.6706717 | 1024
2024-02-16 | 2024-02-16 15:01 | Aus_RM323 | 2015298 | -- | 13.35632 | 3.243875 | 1.550839 | 43.13511 | 2.103486 | 0.1153551 | 0.4730302 | 0.2639527 | -- | 3.579646 | 5.972249162 | 4.719203077 | 6.442394 | 1024
2024-02-16 | 2024-02-16 15:03 | Aus_RM361 | 2015299 | -- | 13.42028 | 3.254951 | 1.558899 | 43.19728 | 2.163507 | 0.04968037 | 0.4698404 | 0.2656954 | -- | 4.003625 | 5.987963042 | 4.743729657 | 14.94951 | 1024
2024-02-16 | 2024-02-16 15:08 | Aus_KF461 | 2015300 | -- | 13.44575 | 3.320452 | 1.593434 | 43.03204 | 2.170064 | 0.1335292 | 0.4916211 | 0.2653287 | -- | 5.099376 | 6.103107472 | 4.848819662 | 5.697335 | 1024
2024-02-16 | 2024-02-16 15:10 | Aus_KF462 | 2015301 | -- | 13.43321 | 3.299593 | 1.576242 | 43.14202 | 2.165275 | 0.08056724 | 0.4910595 | 0.2699032 | -- | 4.529499 | 6.076919986 | 4.796504406 | 9.509885 | 1024
2024-02-16 | 2024-02-16 15:12 | Aus_KF463 | 2015302 | -- | 13.35961 | 3.271762 | 1.572483 | 43.12593 | 2.130393 | 0.06085485 | 0.4705473 | 0.251337 | -- | 3.800818 | 6.009528064 | 4.785065769 | 11.90984 | 1024
2024-02-16 | 2024-02-16 15:13 | Aus_HM463 | 2015303 | -- | -- | -- | -- | -- | -- | 1.69 | -- | -- | -- | -- | -- | -- | #VALUE! | 1024
2024-02-16 | 2024-02-16 15:41 | Aus_CLK463 | 2015308 | 1.910623 | 20.51378 | 4.955992 | 2.378686 | 66.4402 | 3.126538 | 1.649671 | 0.6906176 | 0.3927285 | 70.0993 | 0.06256537 | 9.108642088 | 7.238341498 | 0.6634693 | 1024
2024-02-16 | 2024-02-16 15:53 | Aus_HM461 | 2015310 | -- | -- | -- | -- | -- | -- | 1.54 | -- | -- | -- | -- | -- | -- | #VALUE! | 1024
2024-02-16 | 2024-02-16 16:01 | Aus_RM323 | 2015312 | -- | 13.59681 | 3.336757 | 1.576015 | 43.00767 | 2.111445 | 0.0930261 | 0.4942625 | 0.260613 | -- | 6.537246 | 6.17578867 | 4.795813645 | 8.136682 | 1024
2024-02-16 | 2024-02-16 16:02 | Aus_HM462 | 2015313 | -- | -- | -- | -- | -- | -- | 3.68 | -- | -- | -- | -- | -- | -- | #VALUE! | 1024
2024-02-16 | 2024-02-16 16:03 | Aus_RM361 | 2015314 | -- | 14.22889 | 3.461377 | 1.637902 | 42.55193 | 2.142594 | 0.04693196 | 0.5014835 | 0.271988 | -- | 14.07141 | 6.401318866 | 4.984135786 | 16.57179 | 1024
2024-02-16 | 2024-02-16 16:34 | Man_CLK461 | 2015317 | 1.563355 | 20.6587 | 5.00144 | 2.404092 | 66.39248 | 3.217937 | 1.677323 | 0.6981351 | 0.3978586 | 69.87572 | 1.713238 | 9.186092336 | 7.315651956 | 0.6602923 | 1024
2024-02-16 | 2024-02-16 16:35 | Man_CLK462 | 2015318 | 1.443611 | 20.82966 | 5.211102 | 2.471041 | 65.74088 | 3.234215 | 1.668291 | 0.7201716 | 0.4126293 | 64.90699 | 6.319542 | 9.628418928 | 7.519377763 | 0.686533 | 1024
2024-02-16 | 2024-02-16 16:41 | Aus_CLK463 | 2015319 | 1.88489 | 20.55182 | 5.021815 | 2.413759 | 66.15296 | 3.117193 | 1.676726 | 0.690866 | 0.397655 | 68.25325243 | 1.643318 | 9.223729522 | 7.345068637 | 0.6566811 | 1024
2024-02-16 | 2024-02-16 17:01 | Aus_RM323 | 2015323 | -- | 13.84701 | 3.402371 | 1.603809 | 42.62672 | 2.119768 | 0.07230421 | 0.5031455 | 0.2624273 | -- | 10.22156 | 6.302638322 | 4.880390787 | 10.60553 | 1024
2024-02-16 | 2024-02-16 17:03 | Aus_RM361 | 2015324 | -- | 14.22641 | 3.467112 | 1.649769 | 42.46465 | 2.141896 | 0.04754595 | 0.5039833 | 0.2746735 | -- | 14.36 | 6.396437652 | 5.020247067 | 16.47542 | 1024
2024-02-16 | 2024-02-16 18:01 | Aus_RM323 | 2015331 | -- | 13.17477 | 3.208229 | 1.526189 | 43.15093 | 2.106055 | 0.06548136 | 0.4759273 | 0.2616655 | -- | 1.762403 | 5.919495062 | 4.644193127 | 11.34181 | 1024
2024-02-16 | 2024-02-16 18:03 | Aus_RM361 | 2015332 | -- | 14.0341 | 3.413755 | 1.639225 | 42.70729 | 2.151427 | 0.04804555 | 0.5018575 | 0.2782365 | -- | 11.67907 | 6.27288205 | 4.988161675 | 16.36213 | 1024
2024-02-16 | 2024-02-16 18:26 | Man_CLK461 | 2015334 | 1.442362 | 20.68188 | 5.052433 | 2.431544 | 66.06847 | 3.235781 | 1.629969 | 0.6842669 | 0.3955812 | 68.49124 | 3.195734 | 9.274775002 | 7.399188392 | 0.6704313 | 1024
2024-02-16 | 2024-02-16 18:32 | Man_CLK462 | 2015335 | 1.581389 | 20.35951 | 5.292214 | 2.444339 | 64.42498 | 3.17125 | 2.655049 | 0.9282862 | 0.4551769 | 62.05548 | 6.699662 | 9.888545512 | 7.438123577 | 0.5187685 | 1024
2024-02-16 | 2024-02-16 18:41 | Aus_CLK463 | 2015336 | 1.449595 | 20.82267 | 5.015082 | 2.431829 | 65.76027 | 3.113347 | 1.679405 | 0.7085026 | 0.4071745 | 66.38763 | 5.164133 | 9.175312632 | 7.400055647 | 0.6718852 | 1024
2024-02-16 | 2024-02-16 19:01 | Aus_RM323 | 2015339 | -- | 13.32642 | 3.271903 | 1.53338 | 43.08758 | 2.08417 | 0.07379518 | 0.4743432 | 0.2617109 | -- | 3.591679 | 6.07606399 | 4.66607534 | 10.04656 | 1024
2024-02-16 | 2024-02-16 19:03 | Aus_RM361 | 2015340 | -- | 13.94626 | 3.396102 | 1.619952 | 42.59349 | 2.123537 | 0.04461657 | 0.4873471 | 0.2728125 | -- | 11.16285 | 6.258711516 | 4.929513936 | 17.18598 | 1024
2024-02-16 | 2024-02-16 19:08 | Aus_KF461 | 2015341 | -- | 13.37036 | 3.355283 | 1.60068 | 42.98423 | 2.16662 | 0.1503162 | 0.4934604 | 0.2711723 | -- | 4.782164 | 6.18314939 | 4.87086924 | 5.121644 | 1024
2024-02-16 | 2024-02-16 19:10 | Aus_KF462 | 2015342 | -- | 13.42013 | 3.308729 | 1.589317 | 43.00658 | 2.165484 | 0.07942609 | 0.4949411 | 0.2625405 | -- | 4.893371 | 6.079007486 | 4.836291631 | 9.568498 | 1024
2024-02-16 | 2024-02-16 19:12 | Aus_KF463 | 2015343 | -- | 13.45954 | 3.276935 | 1.55391 | 43.14337 | 2.155943 | 0.07881518 | 0.4819483 | 0.2722301 | -- | 4.612879 | 6.05466203 | 4.72854813 | 9.660999 | 1024
2024-02-16 | 2024-02-16 20:01 | Aus_RM323 | 2015350 | -- | 13.69658 | 3.351066 | 1.598119 | 42.89991 | 2.112662 | 0.05959628 | 0.49981 | 0.2691548 | -- | 7.822625 | 6.176307552 | 4.863076117 | 12.96502 | 1024
2024-02-16 | 2024-02-16 20:03 | Aus_RM361 | 2015351 | -- | 14.54971 | 3.567107 | 1.681169 | 42.3734 | 2.14407 | 0.04829003 | 0.5177285 | 0.2838472 | -- | 17.96142 | 6.608295602 | 5.115797267 | 16.70892 | 1024
2024-02-16 | 2024-02-16 20:27 | Man_CLK461 | 2015355 | 1.454435 | 20.84557 | 5.019802 | 2.40423 | 66.05141 | 3.209883 | 1.654277 | 0.704172 | 0.3983008 | 67.38687 | 4.461092 | 9.23451814 | 7.31607189 | 0.6729416 | 1024
2024-02-16 | 2024-02-16 20:27 | Man_CLK462 | 2015356 | 1.492651 | 20.75602 | 5.156202 | 2.462611 | 65.6964 | 3.240414 | 1.708794 | 0.6736572 | 0.3857122 | 65.46681 | 5.53548 | 9.497197488 | 7.493725273 | 0.6267686 | 1024
2024-02-16 | 2024-02-16 20:41 | Aus_CLK463 | 2015361 | 1.482101 | 20.83874 | 5.015524 | 2.43167 | 65.79212 | 3.135047 | 1.577998 | 0.6805949 | 0.3915476 | 66.26009 | 5.206594 | 9.17675296 | 7.39957181 | 0.6872331 | 1024
2024-02-16 | 2024-02-16 21:01 | Aus_RM323 | 2015363 | -- | 13.6619 | 3.354524 | 1.585995 | 42.84081 | 2.117455 | 0.05440782 | 0.4891896 | 0.2726632 | -- | 7.710314 | 6.20598506 | 4.826182785 | 14.11847 | 1024
2024-02-16 | 2024-02-16 21:03 | Aus_RM361 | 2015364 | -- | 13.85988 | 3.36917 | 1.587258 | 42.8735 | 2.14107 | 0.04847126 | 0.4876212 | 0.2660244 | -- | 9.388221838 | 6.242659964 | 4.830026094 | 15.64337 | 1024
2024-02-16 | 2024-02-16 22:01 | Aus_RM323 | 2015369 | -- | 13.48763 | 3.281686 | 1.56536 | 42.88038 | 2.108717 | 0.0568105 | 0.4764384 | 0.2644761 | -- | 5.698581 | 6.04787878 | 4.76339048 | 13.14438 | 1024
2024-02-16 | 2024-02-16 22:03 | Aus_RM361 | 2015372 | -- | 12.40741 | 2.978667 | 1.415742 | 43.85066 | 2.149406 | 0.05161449 | 0.4331057 | 0.2433626 | -- | -8.268799 | 5.498032086 | 4.308102906 | 13.22529 | 1024
2024-02-16 | 2024-02-16 22:38 | Man_CLK461 | 2015377 | 1.35345 | 20.82985 | 5.1745 | 2.477412 | 65.56488 | 3.208143 | 1.588232 | 0.7050043 | 0.3930059 | 64.79288137 | 6.683073 | 9.520643896 | 7.538764716 | 0.6970695 | 1024
2024-02-16 | 2024-02-16 22:39 | Man_CLK462 | 2015378 | 1.577389 | 20.99592 | 5.254338 | 2.484121 | 65.96335 | 3.262746 | 1.32111 | 0.6571583 | 0.3969415 | 63.69532 | 7.299443 | 9.720862968 | 7.559180203 | 0.8110348 | 1024
2024-02-16 | 2024-02-16 22:41 | Aus_CLK463 | 2015379 | 1.542578 | 20.89656 | 5.042273 | 2.444181 | 65.76321 | 3.111963 | 1.617234 | 0.7047952 | 0.4059497 | 65.25917 | 5.941721 | 9.226469198 | 7.437642783 | 0.6947861 | 1024
2024-02-16 | 2024-02-16 23:01 | Aus_RM323 | 2015381 | -- | 13.57333 | 3.247698 | 1.570055 | 42.56918 | 2.086248 | 0.0568105 | 0.481504 | 0.2595372 | -- | 7.224196 | 5.94986664 | 4.777677365 | 13.10809 | 1024
2024-02-16 | 2024-02-16 23:03 | Aus_RM361 | 2015382 | -- | 12.55544 | 3.028565 | 1.441286 | 43.50636 | 2.106647 | 0.04985354 | 0.4380027 | 0.2451253 | -- | -5.657832 | 5.587041338 | 4.385833298 | 13.82167 | 1024
2024-02-16 | 2024-02-16 23:05 | Aus_KF461 | 2015383 | -- | 13.33214 | 3.347917 | 1.606222 | 42.6504 | 2.141882 | 0.1668837 | 0.4884669 | 0.2669676 | -- | 5.447349 | 6.154252426 | 4.887733546 | 4.555213 | 1024
2024-02-16 | 2024-02-16 23:10 | Aus_KF462 | 2015387 | -- | 13.37729 | 3.279662 | 1.581187 | 43.07508 | 2.149437 | 0.08684388 | 0.4847135 | 0.2653523 | -- | 4.158469 | 6.015735896 | 4.811552041 | 8.692751 | 1024
2024-02-16 | 2024-02-16 23:12 | Aus_KF463 | 2015388 | -- | 13.47522 | 3.337769 | 1.573718 | 42.9073 | 2.122855 | 0.06006837 | 0.4759129 | 0.2701539 | -- | 5.802422 | 6.182356994 | 4.788823874 | 12.546 | 1024
2024-02-16 | 2024-02-16 23:13 | Aus_HM463 | 2015389 | -- | -- | -- | -- | -- | -- | 1.69 | -- | -- | -- | -- | -- | -- | #VALUE! | 1024
2024-02-16 | 2024-02-16 23:14 | Aus_HM461 | 2015390 | -- | -- | -- | -- | -- | -- | 1.54 | -- | -- | -- | -- | -- | -- | #VALUE! | 1024
2024-02-16 | 2024-02-16 23:14 | Aus_HM462 | 2015391 | -- | -- | -- | -- | -- | -- | 3.8 | -- | -- | -- | -- | -- | -- | #VALUE! | 1024
2024-02-17 | 2024-02-17 00:01 | Aus_RM361 | 2015397 | -- | 13.39217 | 3.23755 | 1.544292 | 42.8194 | 2.10551 | 0.04120954 | 0.4664924 | 0.2653103 | -- | 4.818451 | 5.966565436 | 4.699280556 | 17.94125 | 1024
2024-02-17 | 2024-02-17 00:43 | Man_CLK461 | 2015401 | 1.502679 | 20.60616 | 5.194431 | 2.484912 | 65.4198 | 3.210127 | 1.671614 | 0.7201636 | 0.3923158 | 65.15017 | 5.313907 | 9.560771046 | 7.561587216 | 0.6694842 | 1024
2024-02-17 | 2024-02-17 01:01 | Aus_RM361 | 2015407 | -- | 13.8265 | 3.364448 | 1.595532 | 42.72324 | 2.15686 | 0.05137422 | 0.4884632 | 0.2641969 | -- | 9.547607 | 6.216147056 | 4.855203876 | 14.72748 | 1024
2024-02-17 | 2024-02-17 02:01 | Aus_RM361 | 2015414 | -- | 14.58875 | 3.569833 | 1.692332 | 41.77601 | 2.149043 | 0.0507932 | 0.5248716 | 0.2707615 | -- | 20.15772 | 6.596631706 | 5.149766276 | 15.67275 | 1024
2024-02-17 | 2024-02-17 02:31 | Man_CLK461 | 2015417 | 1.501062 | 20.82825 | 5.12652 | 2.439505 | 65.72578 | 3.196867 | 1.551575 | 0.6990791 | 0.389291 | 65.23567 | 5.891103 | 9.45763554 | 7.423413715 | 0.7071988 | 1024
2024-02-17 | 2024-02-17 03:01 | Aus_RM361 | 2015420 | -- | 13.93523 | 3.377182 | 1.585702 | 42.78641 | 2.165962 | 0.05019663 | 0.4905457 | 0.2574362 | -- | 10.34266 | 6.266524516 | 4.825291186 | 14.9345 | 1024
2024-02-17 | 2024-02-17 03:03 | Aus_KF461 | 2015421 | -- | 13.44541 | 3.372543 | 1.608437 | 42.81662 | 2.155888 | 0.1537635 | 0.5131642 | 0.2745659 | -- | 6.038227 | 6.215763546 | 4.894473791 | 5.144355 | 1024
2024-02-17 | 2024-02-17 04:01 | Aus_RM361 | 2015428 | -- | 11.98868 | 2.888821 | 1.347486 | 44.14856 | 2.158059 | 0.05211691 | 0.4226401 | 0.2336403 | -- | -13.31394 | 5.375429338 | 4.100399898 | 12.68619 | 1024
2024-02-17 | 2024-02-17 04:36 | Man_CLK461 | 2015429 | 1.606605 | 20.73225 | 5.104444 | 2.42356 | 65.95471 | 3.214038 | 1.81896 | 0.7192201 | 0.4131664 | 66.63869 | 4.233295 | 9.42611308 | 7.37489308 | 0.6296016 | 1024
2024-02-17 | 2024-02-17 05:01 | Aus_RM361 | 2015437 | -- | 12.58356 | 3.038292 | 1.415997 | 43.80888 | 2.152822 | 0.04827901 | 0.4449899 | 0.2449346 | -- | -6.32306 | 5.655606876 | 4.308878871 | 14.39051 | 1024
2024-02-17 | 2024-02-17 06:01 | Aus_RM361 | 2015445 | -- | 13.65474 | 3.290709 | 1.565567 | 42.92577 | 2.132143 | 0.04233509 | 0.4790245 | 0.2664295 | -- | 7.042353 | 6.071439486 | 4.764020381 | 17.7503 | 1024
2024-02-17 | 2024-02-17 06:33 | Man_CLK461 | 2015447 | 1.967906 | 20.65658 | 5.119961 | 2.423067 | 65.62208 | 3.147473 | 1.493781 | 0.7097443 | 0.3821204 | 64.28525 | 4.68217 | 9.468067286 | 7.373392881 | 0.7344425 | 1024
2024-02-17 | 2024-02-17 07:01 | Aus_RM361 | 2015451 | -- | 13.65582 | 3.321689 | 1.567884 | 42.80605 | 2.127556 | 0.04586545 | 0.4814499 | 0.2598877 | -- | 7.578829 | 6.149616122 | 4.771071012 | 16.24499 | 1024
2024-02-17 | 2024-02-17 07:03 | Aus_KF461 | 2015452 | -- | 13.4336 | 3.348002 | 1.605199 | 42.87525 | 2.174099 | 0.149412 | 0.5122064 | 0.2623182 | -- | 5.628726 | 6.156208592 | 4.884620557 | 5.182953 | 1024
2024-02-17 | 2024-02-17 08:01 | Aus_RM361 | 2015461 | -- | 13.65136 | 3.290597 | 1.568886 | 42.89185 | 2.137078 | 0.04087747 | 0.4811254 | 0.2688697 | -- | 7.12047 | 6.065526938 | 4.774120098 | 18.50401 | 1024
2024-02-17 | 2024-02-17 08:22 | Aus_HM461 | 2015463 | -- | -- | -- | -- | -- | -- | 1.38 | -- | -- | -- | -- | -- | -- | #VALUE! | 1024
2024-02-17 | 2024-02-17 08:40 | Man_CLK461 | 2015464 | 2.244381 | 20.60318 | 5.206893 | 2.421746 | 65.55982 | 3.140824 | 1.75247 | 0.7713372 | 0.3995784 | 62.72998 | 4.853269 | 9.700672218 | 7.369373078 | 0.6687945 | 1024
2024-02-17 | 2024-02-17 08:41 | Aus_CLK463 | 2015465 | 2.993511 | 20.68935 | 5.146413 | 2.384969 | 66.3795 | 3.084746 | 1.478956 | 0.7077453 | 0.3910868 | 62.82119 | 2.730807 | 9.602626902 | 7.257460667 | 0.748477 | 1024
2024-02-17 | 2024-02-17 09:01 | Aus_RM361 | 2015471 | -- | 13.18892 | 3.155632 | 1.505492 | 43.0948 | 2.114928 | 0.043259 | 0.4606797 | 0.2529103 | -- | 1.767591 | 5.815132336 | 4.581212156 | 16.60703 | 1024
2024-02-17 | 2024-02-17 09:48 | Man_CLK461 | 2015482 | 2.60681 | 20.55072 | 5.205358 | 2.432982 | 65.91435 | 3.177399 | 1.607246 | 0.7369762 | 0.3999934 | 63.09076 | 3.317612 | 9.677593156 | 7.403564226 | 0.7113624 | 1024
2024-02-17 | 2024-02-17 09:53 | Aus_CLK463 | 2015483 | 3.900869 | 20.68601 | 5.14386 | 2.389153 | 66.06825 | 3.040459 | 1.687369 | 0.7395414 | 0.3905088 | 57.89679 | 3.649556 | 9.588782124 | 7.270192579 | 0.671625 | 1024
2024-02-17 | 2024-02-17 10:01 | Aus_RM361 | 2015484 | -- | 13.79753 | 3.350785 | 1.582292 | 42.67446 | 2.132372 | 0.0444926 | 0.4902331 | 0.2649266 | -- | 9.364735 | 6.202342186 | 4.814914556 | 17.06037 | 1024
2024-02-17 | 2024-02-17 10:41 | Man_CLK461 | 2015486 | 1.653245 | 20.776 | 5.153133 | 2.426471 | 66.48653 | 3.205221 | 1.399608 | 0.6705608 | 0.3847636 | 67.9501 | 3.226158 | 9.550213518 | 7.383751253 | 0.7624701 | 1024
2024-02-17 | 2024-02-17 10:43 | Aus_CLK463 | 2015487 | 3.028895 | 20.58602 | 5.11259 | 2.385182 | 66.35538 | 3.055378 | 1.834465 | 0.7115557 | 0.3950129 | 63.59118 | 1.745013 | 9.512635556 | 7.258108826 | 0.6079557 | 1024
2024-02-17 | 2024-02-17 11:01 | Aus_RM361 | 2015488 | -- | 13.89822 | 3.368411 | 1.608195 | 42.65173 | 2.108351 | 0.04251727 | 0.4957365 | 0.2613811 | -- | 10.41779 | 6.20522321 | 4.893737385 | 17.85555 | 1024
2024-02-17 | 2024-02-17 11:03 | Aus_KF461 | 2015489 | -- | 13.46959 | 3.370632 | 1.601659 | 42.78681 | 2.178099 | 0.1446893 | 0.5098759 | 0.2651372 | -- | 6.32074 | 6.222167772 | 4.873848337 | 5.363558 | 1024
2024-02-17 | 2024-02-17 11:05 | Aus_KF463 | 2015491 | -- | 13.37054 | 3.315954 | 1.569624 | 42.99746 | 2.141682 | 0.07474074 | 0.4861985 | 0.2634824 | -- | 4.510256 | 6.131474292 | 4.776365832 | 10.08504 | 1024
2024-02-17 | 2024-02-17 11:40 | Aus_CLK463 | 2015504 | 5.046365 | 20.47171 | 5.055571 | 2.362276 | 66.44085 | 3.091491 | 1.893348 | 0.7492869 | 0.3914107 | 57.01057 | 0.1857179 | 9.400292158 | 7.188405868 | 0.6035536 | 1024
2024-02-17 | 2024-02-17 12:01 | Aus_RM361 | 2015505 | -- | 11.54598 | 2.752534 | 1.24857 | 40.91122 | 1.951267 | 3.027118 | 0.4208418 | 0.2121227 | -- | -7.976377 | 5.18163466 | 3.79939851 | 0.2087365 | 1024
2024-02-17 | 2024-02-17 12:38 | Man_CLK461 | 2015507 | 1.294172 | 20.99954 | 5.06829 | 2.422528 | 65.80236 | 3.196775 | 1.604889 | 0.6856035 | 0.3871977 | 65.50334 | 6.815655 | 9.332051124 | 7.371752704 | 0.6748768 | 1024
2024-02-17 | 2024-02-17 12:40 | Aus_CLK463 | 2015508 | 2.096556 | 20.53748 | 5.132739 | 2.429589 | 66.85291 | 3.168313 | 1.426246 | 0.6673295 | 0.394513 | 69.58222 | -0.05042563 | 9.490893762 | 7.393239327 | 0.7551215 | 1024
2024-02-17 | 2024-02-17 13:01 | Aus_RM361 | 2015513 | -- | 12.84039 | 3.082653 | 1.442653 | 42.95643 | 2.111529 | 0.3708159 | 0.4547036 | 0.2451219 | -- | -1.242616 | 5.728061574 | 4.389993079 | 1.896542 | 1024
2024-02-17 | 2024-02-17 13:43 | Aus_CLK463 | 2015524 | 1.71716 | 20.6006 | 5.105716 | 2.435428 | 66.75552 | 3.179457 | 1.364491 | 0.6704636 | 0.4019414 | 70.42374 | 0.6608796 | 9.409403224 | 7.411007404 | 0.7982767 | 1024
2024-02-17 | 2024-02-17 14:01 | Aus_RM323 | 2015525 | -- | 13.31936 | 3.250257 | 1.538176 | 42.99059 | 2.08361 | 0.09136257 | 0.4816217 | 0.2613324 | -- | 3.724302 | 6.010587258 | 4.680669568 | 8.177243 | 1024
2024-02-17 | 2024-02-17 14:03 | Aus_RM361 | 2015526 | -- | 13.71307 | 3.34921 | 1.58376 | 41.62724 | 2.053538 | 0.09909613 | 0.4908288 | 0.2696397 | -- | 11.84813 | 6.19568458 | 4.81938168 | 7.726324 | 1024
2024-02-17 | 2024-02-17 14:30 | Man_CLK461 | 2015531 | 1.350304 | 20.85217 | 5.020807 | 2.431999 | 65.50591 | 3.190631 | 1.742475 | 0.7454748 | 0.4064473 | 65.49344003 | 6.228224 | 9.190196242 | 7.400572957 | 0.6650854 | 1024
2024-02-17 | 2024-02-17 14:31 | Aus_RM323 | 2015532 | -- | 13.48199 | 3.209635 | 1.548198 | 42.92942 | 2.100638 | 0.06687096 | 0.4759648 | 0.2592337 | -- | 5.115791725 | 5.885981734 | 4.711166514 | 11.05968 | 1024
2024-02-17 | 2024-02-17 14:35 | Aus_CLK463 | 2015533 | 1.910202 | 20.73487 | 5.105353 | 2.431686 | 66.60798 | 3.163162 | 1.445526 | 0.7436353 | 0.4096109 | 68.02457 | 2.262903 | 9.414772738 | 7.399620498 | 0.8034524 | 1024
2024-02-17 | 2024-02-17 15:01 | Aus_RM323 | 2015537 | -- | 13.83721 | 3.381736 | 1.595139 | 42.91813 | 2.059987 | 0.06543499 | 0.490664 | 0.2733929 | -- | 9.128371 | 6.262625212 | 4.854007977 | 11.77278 | 1024
2024-02-17 | 2024-02-17 15:03 | Aus_RM361 | 2015538 | -- | 13.79421 | 3.323938 | 1.570026 | 41.85255 | 2.070056 | 0.05465726 | 0.4893261 | 0.258164 | -- | 11.71111 | 6.151951708 | 4.777589118 | 13.71387 | 1024
2024-02-17 | 2024-02-17 15:05 | Aus_KF461 | 2015541 | -- | 13.46814 | 3.37974 | 1.603217 | 43.00592 | 2.162055 | 0.1617267 | 0.5094114 | 0.2612095 | -- | 5.683188 | 6.243667836 | 4.878589331 | 4.764743 | 1024
2024-02-17 | 2024-02-17 15:10 | Aus_KF463 | 2015542 | -- | 13.59692 | 3.353006 | 1.581639 | 43.07448 | 2.137447 | 0.08036058 | 0.491208 | 0.2713271 | -- | 6.421426 | 6.209332712 | 4.812927477 | 9.558777 | 1024
2024-02-17 | 2024-02-17 15:13 | Aus_HM463 | 2015543 | -- | -- | -- | -- | -- | -- | 1.69 | -- | -- | -- | -- | -- | -- | #VALUE! | 1024
2024-02-17 | 2024-02-17 15:31 | Aus_RM323 | 2015548 | -- | 14.10513 | 3.449261 | 1.606435 | 42.71857 | 2.060162 | 0.07800688 | 0.5014089 | 0.2684493 | -- | 12.39989 | 6.42245363 | 4.888381705 | 9.910884 | 1024
2024-02-17 | 2024-02-17 15:55 | Aus_HM461 | 2015549 | -- | -- | -- | -- | -- | -- | 1.59 | -- | -- | -- | -- | -- | -- | #VALUE! | 1024
2024-02-17 | 2024-02-17 16:01 | Aus_RM323 | 2015550 | -- | 13.2835 | 3.214864 | 1.50868 | 43.27074 | 2.066896 | 0.1408727 | 0.4717218 | 0.2727702 | -- | 2.34431 | 5.96670304 | 4.59091324 | 5.348282 | 1024
2024-02-17 | 2024-02-17 16:03 | Aus_RM361 | 2015551 | -- | 13.249 | 3.166258 | 1.512625 | 43.38839 | 2.097728 | 0.05615868 | 0.4657977 | 0.268277 | -- | 1.444191 | 5.8312222 | 4.602917875 | 13.22302 | 1024
2024-02-17 | 2024-02-17 16:32 | Aus_RM323 | 2015555 | -- | 12.86025 | 3.077368 | 1.446074 | 43.54263 | 2.083149 | 0.2088361 | 0.4570454 | 0.2520598 | -- | -2.895221 | 5.708267992 | 4.400403182 | 3.41997 | 1024
2024-02-17 | 2024-02-17 16:32 | Man_CLK461 | 2015556 | 1.351946 | 20.8036 | 5.079599 | 2.452897 | 65.75394 | 3.230943 | 1.597984 | 0.6968541 | 0.3907643 | 66.44077 | 5.369267 | 9.310635626 | 7.464165571 | 0.6866648 | 1024
2024-02-17 | 2024-02-17 16:41 | Aus_CLK463 | 2015559 | 1.868687 | 20.57291 | 4.999404 | 2.400106 | 66.33954 | 3.126835 | 1.686106 | 0.7163125 | 0.4051285 | 69.08858 | 1.123375 | 9.187441248 | 7.303522558 | 0.6715913 | 1024
2024-02-17 | 2024-02-17 17:01 | Aus_RM323 | 2015561 | -- | 12.87507 | 3.110343 | 1.457334 | 43.40395 | 2.067518 | 0.1433197 | 0.4567203 | 0.2643438 | -- | -2.162587 | 5.776599822 | 4.434667362 | 5.092021 | 1024
2024-02-17 | 2024-02-17 17:03 | Aus_RM361 | 2015562 | -- | 12.88683 | 3.052967 | 1.452788 | 43.57092 | 2.10947 | 0.05710632 | 0.4517362 | 0.2510674 | -- | -2.869927 | 5.632245254 | 4.420833884 | 12.40518 | 1024
2024-02-17 | 2024-02-17 18:01 | Aus_RM323 | 2015566 | -- | 14.01514 | 3.412491 | 1.608822 | 42.5841 | 2.095371 | 0.1187052 | 0.4986928 | 0.2750213 | -- | 11.85514 | 6.320974326 | 4.895645346 | 6.564882 | 1024
2024-02-17 | 2024-02-17 18:03 | Aus_RM361 | 2015567 | -- | 13.26173 | 3.179274 | 1.498479 | 43.28372 | 2.081689 | 0.05502275 | 0.4670288 | 0.2607875 | -- | 1.925838 | 5.889649632 | 4.559871597 | 13.33942 | 1024
2024-02-17 | 2024-02-17 18:41 | Aus_CLK463 | 2015568 | 1.765432 | 20.59271 | 5.008511 | 2.419943 | 66.00397 | 3.10978 | 1.719406 | 0.707869 | 0.4043419 | 67.90279681 | 2.391808 | 9.178010594 | 7.363886549 | 0.6538149 | 1024
2024-02-17 | 2024-02-17 18:43 | Man_CLK461 | 2015569 | 1.37484 | 20.8537 | 5.187279 | 2.482713 | 65.8454 | 3.323126 | 1.477614 | 0.6606494 | 0.4062361 | 65.57311 | 6.097154 | 9.545538954 | 7.554895659 | 0.73526 | 1024
2024-02-17 | 2024-02-17 19:01 | Aus_RM323 | 2015573 | -- | 13.52817 | 3.318906 | 1.548671 | 43.13319 | 2.052801 | 0.07287555 | 0.4827201 | 0.2599852 | -- | 5.441451 | 6.174749568 | 4.712605853 | 10.24061 | 1024
2024-02-17 | 2024-02-17 19:03 | Aus_RM361 | 2015574 | -- | 13.20936 | 3.16086 | 1.510919 | 43.40914 | 2.093881 | 0.04103561 | 0.4640003 | 0.259773 | -- | 1.010345 | 5.819804052 | 4.597726517 | 17.79149 | 1024
2024-02-17 | 2024-02-17 19:05 | Aus_KF461 | 2015575 | -- | 13.51143 | 3.376704 | 1.611328 | 43.006 | 2.180904 | 0.1751657 | 0.5109427 | 0.2720562 | -- | 6.048619 | 6.221898624 | 4.903271104 | 4.486524 | 1024
2024-02-17 | 2024-02-17 19:10 | Aus_KF463 | 2015576 | -- | 13.57856 | 3.311569 | 1.589989 | 43.12298 | 2.140049 | 0.07905287 | 0.4924147 | 0.2689848 | -- | 5.913573 | 6.085396462 | 4.838336527 | 9.69166 | 1024
2024-02-17 | 2024-02-17 20:01 | Aus_RM323 | 2015585 | -- | 13.341 | 3.302545 | 1.53611 | 42.90832 | 2.071915 | 0.09534666 | 0.4850325 | 0.2774726 | -- | 4.42585 | 6.15264613 | 4.67438273 | 8.084423 | 1024
2024-02-17 | 2024-02-17 20:03 | Aus_RM361 | 2015586 | -- | 13.31232 | 3.230353 | 1.519294 | 42.98273 | 2.095299 | 0.04535881 | 0.4672182 | 0.2714504 | -- | 3.56665 | 5.989790002 | 4.623211642 | 16.48833 | 1024
2024-02-17 | 2024-02-17 20:28 | Man_CLK461 | 2015587 | 1.308051 | 20.83071 | 5.123761 | 2.473483 | 65.72057 | 3.247723 | 1.518013 | 0.6792345 | 0.3874913 | 65.95146 | 5.950933 | 9.392833414 | 7.526808769 | 0.7101788 | 1024
2024-02-17 | 2024-02-17 20:41 | Aus_CLK463 | 2015588 | 1.807448 | 20.62177 | 4.985072 | 2.40143 | 66.25063 | 3.116863 | 1.632876 | 0.6880267 | 0.398358 | 68.69898 | 1.745442 | 9.14722124 | 7.30755149 | 0.6733916 | 1024
2024-02-17 | 2024-02-17 21:01 | Aus_RM323 | 2015590 | -- | 13.54897 | 3.273955 | 1.555133 | 43.0772 | 2.096652 | 0.0676821 | 0.4896399 | 0.2660793 | -- | 5.571452 | 6.044695714 | 4.732269719 | 11.2296 | 1024
2024-02-17 | 2024-02-17 21:03 | Aus_RM361 | 2015591 | -- | 13.45857 | 3.244268 | 1.533846 | 43.2166 | 2.105361 | 0.05819373 | 0.4736713 | 0.264304 | -- | 4.192432 | 6.002042768 | 4.667493378 | 12.78767 | 1024
2024-02-17 | 2024-02-17 22:01 | Aus_RM323 | 2015599 | -- | 12.68176 | 3.04473 | 1.458267 | 42.9971 | 2.061745 | 0.06686624 | 0.4476683 | 0.2514831 | -- | -2.90716 | 5.601146736 | 4.437506481 | 10.55074 | 1024
2024-02-17 | 2024-02-17 22:03 | Aus_RM361 | 2015600 | -- | 14.59988 | 3.553838 | 1.671929 | 42.10672 | 2.098415 | 0.0545978 | 0.5190942 | 0.2833037 | -- | 19.1347 | 6.588766832 | 5.087679947 | 14.78696 | 1024
2024-02-17 | 2024-02-17 22:41 | Aus_CLK463 | 2015607 | 1.905482 | 20.66551 | 5.065916 | 2.416468 | 65.93227 | 3.067668 | 1.684578 | 0.7023649 | 0.3984582 | 66.10680502 | 3.525306 | 9.336013544 | 7.353312124 | 0.6600448 | 1024
2024-02-17 | 2024-02-17 22:42 | Man_CLK461 | 2015608 | 1.335866 | 20.8757 | 5.09128 | 2.435241 | 65.86479 | 3.219956 | 1.61322 | 0.7036476 | 0.4032062 | 66.35632 | 5.689073 | 9.371464228 | 7.410438363 | 0.6937151 | 1024
2024-02-17 | 2024-02-17 23:01 | Aus_RM323 | 2015609 | -- | 13.50277 | 3.247783 | 1.552623 | 42.74567 | 2.08525 | 0.0543732 | 0.4820831 | 0.2591537 | -- | 6.056945 | 5.979586834 | 4.724631789 | 13.69563 | 1024
2024-02-17 | 2024-02-17 23:03 | Aus_RM361 | 2015610 | -- | 14.12676 | 3.423988 | 1.626028 | 42.47855 | 2.08828 | 0.04919607 | 0.5002117 | 0.2751315 | -- | 13.21611 | 6.322328824 | 4.948003204 | 15.86957 | 1024
2024-02-17 | 2024-02-17 23:05 | Aus_KF461 | 2015613 | -- | 13.37935 | 3.331331 | 1.59221 | 42.74478 | 2.145769 | 0.1951598 | 0.4871722 | 0.268649 | -- | 5.464344 | 6.13400783 | 4.84509503 | 3.900693 | 1024
2024-02-17 | 2024-02-17 23:10 | Aus_KF463 | 2015615 | -- | 13.39071 | 3.271116 | 1.563789 | 42.72201 | 2.094682 | 0.08359702 | 0.4786645 | 0.2610263 | -- | 5.296142 | 6.022526412 | 4.758609927 | 8.902018 | 1024
2024-02-17 | 2024-02-17 23:13 | Aus_HM463 | 2015616 | -- | -- | -- | -- | -- | -- | 1.72 | -- | -- | -- | -- | -- | -- | #VALUE! | 1024
2024-02-17 | 2024-02-17 23:13 | Aus_HM461 | 2015617 | -- | -- | -- | -- | -- | -- | 1.82 | -- | -- | -- | -- | -- | -- | #VALUE! | 1024
2024-02-18 | 2024-02-18 00:01 | Aus_RM323 | 2015623 | -- | 13.43981 | 3.242442 | 1.54858 | 43.12696 | 2.0971 | 0.04605159 | 0.4817896 | 0.2499983 | -- | 4.313028 | 5.97227394 | 4.71232894 | 15.90851 | 1024
2024-02-18 | 2024-02-18 00:03 | Aus_RM361 | 2015624 | -- | 12.8775 | 3.097833 | 1.462734 | 43.42756 | 2.104909 | 0.0551517 | 0.4489717 | 0.2484172 | -- | -2.271774 | 5.734311522 | 4.451099562 | 12.74017 | 1024
2024-02-18 | 2024-02-18 00:34 | Man_CLK461 | 2015628 | 1.351946 | 20.83145 | 5.104389 | 2.452538 | 65.77848 | 3.235454 | 1.530701 | 0.708413 | 0.3969078 | 66.16299 | 5.658672 | 9.376936554 | 7.463073134 | 0.728453 | 1024
2024-02-18 | 2024-02-18 00:41 | Aus_CLK463 | 2015629 | 1.762176 | 20.70374 | 4.983868 | 2.39101 | 66.12755 | 3.070541 | 1.721421 | 0.7070014 | 0.398283 | 67.78224403 | 2.811076 | 9.16166128 | 7.27584343 | 0.648079 | 1024
2024-02-18 | 2024-02-18 01:01 | Aus_RM323 | 2015631 | -- | 13.55153 | 3.286352 | 1.551101 | 42.79119 | 2.077407 | 0.05763462 | 0.4723507 | 0.2634959 | -- | 6.530331 | 6.084369908 | 4.720000343 | 12.87413 | 1024
2024-02-18 | 2024-02-18 01:03 | Aus_RM361 | 2015632 | -- | 12.93542 | 3.100813 | 1.462057 | 43.53007 | 2.118009 | 0.05097607 | 0.4474032 | 0.2484055 | -- | -2.074089 | 5.743354006 | 4.449039451 | 13.75728 | 1024
2024-02-18 | 2024-02-18 02:01 | Aus_RM323 | 2015643 | -- | 13.3528 | 3.253742 | 1.559811 | 42.64467 | 2.089851 | 0.04325196 | 0.4730251 | 0.2643003 | -- | 5.115279 | 5.983216088 | 4.746504873 | 17.19245 | 1024
2024-02-18 | 2024-02-18 02:03 | Aus_RM361 | 2015644 | -- | 13.98008 | 3.37915 | 1.601062 | 42.32094 | 2.088966 | 0.04884027 | 0.4876195 | 0.2653697 | -- | 12.18447 | 6.245750596 | 4.872031666 | 15.50786 | 1024
2024-02-18 | 2024-02-18 02:37 | Man_CLK461 | 2015647 | 1.339036 | 20.88251 | 5.098526 | 2.442558 | 65.92629 | 3.217854 | 1.46366 | 0.6997654 | 0.3921854 | 66.48288 | 5.603382 | 9.378285764 | 7.432703994 | 0.7526275 | 1024
2024-02-18 | 2024-02-18 02:41 | Aus_CLK463 | 2015648 | 2.202744 | 20.67916 | 5.051782 | 2.398945 | 65.85057 | 3.072632 | 1.696875 | 0.7205272 | 0.396906 | 64.58032082 | 3.80308 | 9.32820736 | 7.299989635 | 0.6631905 | 1024
2024-02-18 | 2024-02-18 03:01 | Aus_RM323 | 2015651 | -- | 13.89869 | 3.400824 | 1.603969 | 42.67289 | 2.079605 | 0.04106884 | 0.5055757 | 0.2703371 | -- | 10.51656 | 6.298268052 | 4.880877667 | 18.97057 | 1024
2024-02-18 | 2024-02-18 03:03 | Aus_RM361 | 2015652 | -- | 13.69829 | 3.298216 | 1.56275 | 42.98661 | 2.092279 | 0.04976785 | 0.4800435 | 0.2611527 | -- | 7.265059 | 6.0960994 | 4.75544825 | 14.97993 | 1024
2024-02-18 | 2024-02-18 03:05 | Aus_KF461 | 2015653 | -- | 13.40753 | 3.348339 | 1.587523 | 42.86705 | 2.147602 | 0.1484926 | 0.5010288 | 0.2708297 | -- | 5.412335 | 6.187009434 | 4.830832489 | 5.224942 | 1024
2024-02-18 | 2024-02-18 03:10 | Aus_KF463 | 2015654 | -- | 13.5949 | 3.32034 | 1.561922 | 43.10519 | 2.124188 | 0.07035381 | 0.4836212 | 0.2680404 | -- | 6.122914 | 6.156128976 | 4.752928646 | 10.76631 | 1024
2024-02-18 | 2024-02-18 03:47 | Aus_CLK463 | 2015661 | 3.603006 | 20.79156 | 5.133471 | 2.368221 | 65.57137 | 3.020107 | 1.815362 | 0.7977135 | 0.4064605 | 56.38414 | 6.008098 | 9.596668218 | 7.206496503 | 0.6628817 | 1024
2024-02-18 | 2024-02-18 04:01 | Aus_RM323 | 2015662 | -- | 13.32754 | 3.233896 | 1.520958 | 43.28737 | 2.07922 | 0.0380825 | 0.4755001 | 0.2609913 | -- | 2.781701 | 5.996363464 | 4.628275194 | 19.46941 | 1024
2024-02-18 | 2024-02-18 04:03 | Aus_RM361 | 2015663 | -- | 12.90525 | 3.12513 | 1.460606 | 43.51954 | 2.118789 | 0.04842041 | 0.4598366 | 0.2571093 | -- | -2.17955 | 5.810249148 | 4.444624058 | 14.93387 | 1024
2024-02-18 | 2024-02-18 04:36 | Man_CLK461 | 2015664 | 1.681163 | 20.7044 | 5.063857 | 2.420845 | 65.67522 | 3.187333 | 1.723193 | 0.7044421 | 0.3902951 | 65.68557 | 4.643506 | 9.32315131 | 7.366631335 | 0.6401673 | 1024
2024-02-18 | 2024-02-18 04:41 | Aus_CLK463 | 2015665 | 3.884498 | 20.24427 | 5.04279 | 2.378603 | 66.674 | 3.136888 | 1.632041 | 0.7064081 | 0.3844002 | 64.48075 | -2.533569 | 9.338797224 | 7.238088929 | 0.6722862 | 1024
2024-02-18 | 2024-02-18 05:01 | Aus_RM323 | 2015670 | -- | 13.36241 | 3.218996 | 1.514873 | 43.18581 | 2.09448 | 0.04522232 | 0.4754427 | 0.2620377 | -- | 3.311427 | 5.967174284 | 4.609758539 | 16.42431 | 1024
2024-02-18 | 2024-02-18 05:03 | Aus_RM361 | 2015671 | -- | 13.34683 | 3.224928 | 1.509886 | 43.5628 | 2.122258 | 0.0426335 | 0.4637894 | 0.2509517 | -- | 2.044319 | 5.991332088 | 4.594583098 | 16.85348 | 1024
2024-02-18 | 2024-02-18 05:41 | Aus_CLK463 | 2015676 | 2.245461 | 20.3939 | 5.055501 | 2.405101 | 65.96037 | 3.080246 | 1.843026 | 0.7263144 | 0.4030071 | 66.9876 | 1.037994 | 9.327646758 | 7.318722343 | 0.6175437 | 1024
2024-02-18 | 2024-02-18 05:51 | Aus_RM323 | 2015677 | -- | 13.5956 | 3.279886 | 1.552354 | 43.22915 | 2.101741 | 0.0465552 | 0.4794796 | 0.3269525 | -- | 5.532888 | 6.065114932 | 4.723813222 | 17.82705 | 1024
2024-02-18 | 2024-02-18 06:01 | Aus_RM361 | 2015681 | -- | 14.27778 | 3.493903 | 1.626772 | 42.41119 | 2.105881 | 0.06605697 | 0.5152971 | 0.3303488 | -- | 15.07696 | 6.506344726 | 4.950267196 | 13.09184 | 1024
2024-02-18 | 2024-02-18 06:36 | Man_CLK461 | 2015684 | 1.392292 | 21.04822 | 4.747375 | 2.302546 | 66.66753 | 3.096709 | 1.559379 | 0.7497263 | 0.4005494 | 70.58352 | 2.821395 | 8.684635918 | 7.006647478 | 0.7406172 | 1024
2024-02-18 | 2024-02-18 06:41 | Aus_CLK463 | 2015685 | 3.046765 | 21.50814 | 5.152559 | 2.380656 | 64.93797 | 2.949274 | 1.730089 | 0.7472022 | 0.3973355 | 50.478 | 14.22643 | 9.626211398 | 7.244336208 | 0.663901 | 1024
2024-02-18 | 2024-02-18 07:01 | Aus_RM361 | 2015689 | -- | 13.8161 | 3.289923 | 1.57505 | 42.97425 | 2.099361 | 0.05267463 | 0.4888835 | 0.2686369 | -- | 8.287477 | 6.05331135 | 4.79287715 | 14.47944 | 1024
2024-02-18 | 2024-02-18 07:03 | Aus_KF461 | 2015690 | -- | 13.3679 | 3.351038 | 1.582477 | 42.65749 | 2.139837 | 0.1731518 | 0.4976522 | 0.259627 | -- | 5.723327 | 6.202699616 | 4.815477511 | 4.380759 | 1024
2024-02-18 | 2024-02-18 07:05 | Aus_KF463 | 2015691 | -- | 13.44592 | 3.281911 | 1.566385 | 42.73117 | 2.09222 | 0.06979278 | 0.4809781 | 0.2609436 | -- | 5.800351 | 6.04674073 | 4.766509555 | 10.68942 | 1024
2024-02-18 | 2024-02-18 07:13 | Aus_HM463 | 2015692 | -- | -- | -- | -- | -- | -- | 1.72 | -- | -- | -- | -- | -- | -- | #VALUE! | 1024
2024-02-18 | 2024-02-18 07:41 | Aus_CLK463 | 2015697 | 2.586689 | 20.55613 | 5.070974 | 2.382712 | 66.14595 | 3.054318 | 1.772126 | 0.7110351 | 0.3911858 | 65.04908 | 1.917562 | 9.406532396 | 7.250592616 | 0.6263054 | 1024
2024-02-18 | 2024-02-18 08:00 | Aus_HM461 | 2015698 | -- | -- | -- | -- | -- | -- | 1.84 | -- | -- | -- | -- | -- | -- | #VALUE! | 1024
2024-02-18 | 2024-02-18 08:01 | Aus_RM361 | 2015699 | -- | 12.67672 | 3.015381 | 1.427778 | 43.5947 | 2.094475 | 0.05168911 | 0.4483908 | 0.2446943 | -- | -4.967466 | 5.574959274 | 4.344728454 | 13.49112 | 1024
2024-02-18 | 2024-02-18 08:41 | Aus_CLK463 | 2015700 | 1.940985 | 20.54383 | 5.103825 | 2.430347 | 66.23054 | 3.088304 | 1.790121 | 0.6937852 | 0.4156616 | 67.82678 | 1.769866 | 9.412989126 | 7.395545921 | 0.6294508 | 1024
2024-02-18 | 2024-02-18 08:48 | Man_CLK461 | 2015701 | 1.46576 | 20.7032 | 5.040705 | 2.42428 | 66.05194 | 3.183038 | 1.962493 | 0.7587752 | 0.4244788 | 68.25584219 | 3.362587 | 9.25598649 | 7.37708404 | 0.6081452 | 1024
2024-02-18 | 2024-02-18 08:48 | Man_CLK462 | 2015702 | 2.611683 | 20.20068 | 5.337043 | 2.5457 | 68.08418 | 3.635116 | 0.9283419 | 0.388449 | 0.2944355 | 73.51876 | -5.5678 | 9.83583955 | 7.7465651 | 0.7653556 | 1024
2024-02-18 | 2024-02-18 09:01 | Aus_RM361 | 2015707 | -- | 13.21893 | 3.199908 | 1.504379 | 43.3531 | 2.131977 | 0.05731926 | 0.4694523 | 0.2663618 | -- | 1.455601 | 5.934346932 | 4.577825297 | 12.96644 | 1024
2024-02-18 | 2024-02-18 09:51 | Man_CLK462 | 2015722 | 2.672037 | 20.55258 | 5.317996 | 2.72082 | 67.62612 | 3.430111 | 0.7353026 | 0.3477831 | 0.2822636 | 68.61139 | -1.042141 | 9.48906196 | 8.27945526 | 0.8978572 | 1024
2024-02-18 | 2024-02-18 10:01 | Aus_RM361 | 2015723 | -- | 13.33789 | 3.250313 | 1.536343 | 43.00307 | 2.115854 | 0.04373551 | 0.4711654 | 0.2548475 | -- | 3.843647 | 6.013837094 | 4.675091749 | 16.68729 | 1024
2024-02-18 | 2024-02-18 10:34 | Man_CLK461 | 2015724 | 1.344523 | 20.53351 | 5.023849 | 2.423962 | 65.2401 | 3.132936 | 2.23388 | 0.8012643 | 0.4409197 | 66.84773 | 4.310701 | 9.211856146 | 7.376116366 | 0.5599476 | 1024
2024-02-18 | 2024-02-18 10:34 | Man_CLK462 | 2015725 | 1.367761 | 20.45487 | 5.243611 | 2.543589 | 65.63615 | 3.326957 | 1.975167 | 0.5947738 | 0.3979307 | 67.31569 | 3.660848 | 9.591816562 | 7.740141327 | 0.5162345 | 1024
2024-02-18 | 2024-02-18 10:41 | Aus_CLK463 | 2015726 | 2.740544 | 20.35443 | 5.085839 | 2.376432 | 66.48779 | 3.108605 | 1.818043 | 0.7340411 | 0.4097723 | 67.25641 | -0.7984307 | 9.456550406 | 7.231482576 | 0.6344483 | 1024
2024-02-18 | 2024-02-18 11:01 | Aus_RM323 | 2015727 | -- | 13.03869 | 3.187258 | 1.505215 | 43.05854 | 2.117661 | 0.04626976 | 0.4620858 | 0.2603267 | -- | 0.7468905 | 5.89940992 | 4.580369245 | 15.7591 | 1024
2024-02-18 | 2024-02-18 11:03 | Aus_RM361 | 2015732 | -- | 13.83348 | 3.384379 | 1.589002 | 42.55912 | 2.102026 | 0.09339393 | 0.4880822 | 0.2628076 | -- | 10.20564 | 6.280012966 | 4.835333086 | 8.078637 | 1024
2024-02-18 | 2024-02-18 11:05 | Aus_KF461 | 2015733 | -- | 13.4021 | 3.316038 | 1.581504 | 42.80937 | 2.152578 | 0.1526055 | 0.4943559 | 0.263314 | -- | 5.372583 | 6.111595932 | 4.812516672 | 4.983362 | 1024
2024-02-18 | 2024-02-18 11:10 | Aus_KF462 | 2015734 | -- | 13.304 | 3.270638 | 1.562295 | 42.77766 | 2.143749 | 0.08469793 | 0.4805712 | 0.2594221 | -- | 4.375454 | 6.02378756 | 4.754063685 | 8.781029 | 1024
2024-02-18 | 2024-02-18 11:12 | Aus_KF463 | 2015735 | -- | 13.43284 | 3.301645 | 1.560347 | 42.91441 | 2.087443 | 0.07001777 | 0.4829729 | 0.2537513 | -- | 5.218597 | 6.109252126 | 4.748135921 | 10.54678 | 1024
2024-02-18 | 2024-02-18 11:41 | Aus_CLK463 | 2015739 | 3.150048 | 21.07469 | 5.066545 | 2.359167 | 65.69732 | 2.978757 | 1.727451 | 0.6956251 | 0.3849775 | 57.05164 | 7.707376 | 9.434633686 | 7.178945181 | 0.6302735 | 1024
2024-02-18 | 2024-02-18 12:01 | Aus_RM323 | 2015741 | -- | 12.87485 | 3.100869 | 1.48956 | 43.66183 | 2.095074 | 0.04109986 | 0.4520843 | 0.2548462 | -- | -2.96972 | 5.69696733 | 4.53273108 | 17.36226 | 1024
2024-02-18 | 2024-02-18 12:03 | Aus_RM361 | 2015742 | -- | 12.21214 | 2.935571 | 1.279267 | 42.84776 | 2.082351 | 1.33873 | 0.4453735 | 0.2440623 | -- | -7.233779 | 5.614743386 | 3.892809481 | 0.5183722 | 1024
2024-02-18 | 2024-02-18 12:32 | Man_CLK461 | 2015745 | 1.282552 | 21.07891 | 5.019646 | 2.404355 | 66.16029 | 3.23524 | 1.407542 | 0.6101812 | 0.3790484 | 66.75734592 | 6.132875 | 9.23389324 | 7.316452265 | 0.7164247 | 1024
2024-02-18 | 2024-02-18 12:33 | Man_CLK462 | 2015746 | 1.545603 | 20.53409 | 5.174008 | 2.430889 | 64.72076 | 3.136271 | 2.462108 | 0.7868412 | 0.4244647 | 62.89182 | 6.679154 | 9.598057012 | 7.397195227 | 0.4944334 | 1124
2024-02-18 | 2024-02-18 12:41 | Aus_CLK463 | 2015748 | 2.019739 | 20.50812 | 5.039882 | 2.428002 | 66.59237 | 3.096303 | 1.528504 | 0.6382909 | 0.3823254 | 69.6835 | 0.02490929 | 9.247507916 | 7.388410086 | 0.6781463 | 1124
2024-02-18 | 2024-02-18 13:01 | Aus_RM323 | 2015753 | -- | 11.82225 | 2.861862 | 1.364063 | 44.17339 | 2.080074 | 0.03698779 | 0.404827 | 0.2454154 | -- | -14.94031 | 5.275939704 | 4.150843709 | 17.87613 | 1124
2024-02-18 | 2024-02-18 13:03 | Aus_RM361 | 2015754 | -- | 12.86627 | 3.062328 | 1.458542 | 43.52478 | 2.106813 | 0.1253748 | 0.4520819 | 0.2478227 | -- | -2.851399 | 5.647316136 | 4.438343306 | 5.619325 | 1124
2024-02-18 | 2024-02-18 13:33 | Aus_RM323 | 2015757 | -- | 11.49761 | 2.809152 | 1.301764 | 44.52783 | 2.054457 | 0.06380934 | 0.4202937 | 0.2507511 | -- | -19.15525 | 5.241668112 | 3.961267852 | 10.67628 | 1124
2024-02-18 | 2024-02-18 13:41 | Aus_CLK463 | 2015758 | 1.543989 | 20.67208 | 5.10821 | 2.475344 | 66.19758 | 3.104765 | 1.521129 | 0.6346744 | 0.394326 | 68.24026 | 3.044864 | 9.348474452 | 7.532471792 | 0.6895905 | 1124
2024-02-18 | 2024-02-18 14:01 | Aus_RM323 | 2015760 | -- | 14.60186 | 3.624286 | 1.693586 | 42.11325 | 2.149052 | 0.05603156 | 0.5372047 | 0.3044177 | -- | 19.51208 | 6.738810388 | 5.153582198 | 15.16989 | 1124
2024-02-18 | 2024-02-18 14:03 | Aus_RM361 | 2015761 | -- | 13.06443 | 3.163756 | 1.525105 | 43.43787 | 2.081892 | 0.08474451 | 0.4651509 | 0.260708 | -- | -0.2943706 | 5.80347574 | 4.640894515 | 8.64092 | 1124
2024-02-18 | 2024-02-18 14:05 | Aus_RM362 | 2015763 | -- | 13.51801 | 3.283569 | 1.559549 | 42.90428 | 2.166549 | 0.1202713 | 0.4880206 | 0.2749236 | -- | 5.889736 | 6.062700942 | 4.745707607 | 6.402831 | 1124
2024-02-18 | 2024-02-18 14:29 | Man_CLK461 | 2015768 | 1.23898 | 20.82027 | 5.114214 | 2.477616 | 65.48214 | 3.22394 | 1.547649 | 0.7051203 | 0.4093968 | 65.39957 | 6.549475 | 9.360540828 | 7.539385488 | 0.7290777 | 1124
2024-02-18 | 2024-02-18 14:29 | Man_CLK462 | 2015769 | 1.609957 | 20.57427 | 5.155964 | 2.462074 | 65.72413 | 3.193908 | 1.739099 | 0.6890968 | 0.3924327 | 66.48581 | 3.885401 | 9.497475392 | 7.492091182 | 0.6283887 | 1124
2024-02-18 | 2024-02-18 14:31 | Aus_RM323 | 2015770 | -- | 15.40161 | 3.806002 | 1.77426 | 41.67036 | 2.163217 | 0.0732248 | 0.5634832 | 0.3133795 | -- | 28.75844 | 7.08385738 | 5.39907318 | 12.07133 | 1124
2024-02-18 | 2024-02-18 14:41 | Aus_CLK463 | 2015771 | 1.678258 | 20.52823 | 5.013721 | 2.403146 | 66.00558 | 3.041061 | 1.896902 | 0.7274193 | 0.4066946 | 68.7433 | 1.840592 | 9.220237618 | 7.312773278 | 0.6030082 | 1124
2024-02-18 | 2024-02-18 15:01 | Aus_RM323 | 2015775 | -- | 13.44015 | 3.173848 | 1.505965 | 43.19098 | 2.083449 | 0.06364838 | 0.4756161 | 0.2842438 | -- | 3.725725 | 5.86260442 | 4.582651495 | 12.122 | 1124
2024-02-18 | 2024-02-18 15:03 | Aus_RM361 | 2015777 | -- | 13.89222 | 3.362873 | 1.606196 | 42.87178 | 2.090346 | 0.06730656 | 0.493939 | 0.2669518 | -- | 9.660159 | 6.193929818 | 4.887654428 | 11.36334 | 1124
2024-02-18 | 2024-02-18 15:05 | Aus_RM362 | 2015779 | -- | 13.18613 | 3.126114 | 1.520325 | 43.25073 | 2.132839 | 0.06535003 | 0.4604702 | 0.2648746 | -- | 1.131112 | 5.7118122 | 4.626348975 | 11.22667 | 1124
2024-02-18 | 2024-02-18 15:08 | Aus_KF461 | 2015780 | -- | 13.47843 | 3.303501 | 1.587063 | 42.97451 | 2.152752 | 0.1667791 | 0.5056964 | 0.2572016 | -- | 5.464341 | 6.068967054 | 4.829432709 | 4.570434 | 1124
2024-02-18 | 2024-02-18 15:10 | Aus_KF462 | 2015783 | -- | 13.49926 | 3.252309 | 1.585937 | 43.10919 | 2.14254 | 0.08514202 | 0.4869266 | 0.2701025 | -- | 4.969205 | 5.935213446 | 4.826006291 | 8.960616 | 1124
2024-02-18 | 2024-02-18 15:12 | Aus_KF463 | 2015784 | -- | 13.51206 | 3.281545 | 1.567057 | 43.0804 | 2.096978 | 0.07281556 | 0.4904237 | 0.2683141 | -- | 5.295512 | 6.044633806 | 4.768554451 | 10.48668 | 1124
2024-02-18 | 2024-02-18 15:13 | Aus_HM463 | 2015785 | -- | -- | -- | -- | -- | -- | 1.8 | -- | -- | -- | -- | -- | -- | #VALUE! | 1124
2024-02-18 | 2024-02-18 15:33 | Aus_RM323 | 2015789 | -- | 13.14423 | 3.22088 | 1.486656 | 43.25314 | 2.104112 | 0.08013611 | 0.4740627 | 0.2718299 | -- | 1.20731 | 6.019910048 | 4.523894208 | 9.411561 | 1124
2024-02-18 | 2024-02-18 15:48 | Aus_HM461 | 2015790 | -- | -- | -- | -- | -- | -- | 1.9 | -- | -- | -- | -- | -- | -- | #VALUE! | 1124
2024-02-18 | 2024-02-18 15:50 | Aus_HM462 | 2015791 | -- | -- | -- | -- | -- | -- | 1.38 | -- | -- | -- | -- | -- | -- | #VALUE! | 1124
2024-02-18 | 2024-02-18 16:01 | Aus_RM323 | 2015792 | -- | 14.08398 | 3.470036 | 1.620464 | 42.39901 | 2.112277 | 0.05670579 | 0.5116285 | 0.293659 | -- | 13.31983 | 6.453770312 | 4.931071952 | 14.36085 | 1124
2024-02-18 | 2024-02-18 16:03 | Aus_RM361 | 2015793 | -- | 14.00364 | 3.333749 | 1.592551 | 43.34183 | 2.119967 | 0.06194466 | 0.487688 | 0.2698378 | -- | 9.012498 | 6.139838558 | 4.846132693 | 12.32118 | 1124
2024-02-18 | 2024-02-18 16:05 | Aus_RM362 | 2015794 | -- | 13.25801 | 3.160326 | 1.530892 | 43.25952 | 2.157992 | 0.05615962 | 0.4702558 | 0.2586502 | -- | 1.907104 | 5.784594636 | 4.658504356 | 13.06917 | 1124
2024-02-18 | 2024-02-18 16:34 | Man_CLK461 | 2015796 | 1.30095 | 20.73115 | 5.084321 | 2.457064 | 65.41841 | 3.192651 | 1.912031 | 0.7646843 | 0.4179797 | 65.79537 | 5.805059 | 9.316098362 | 7.476845752 | 0.6224396 | 1124
2024-02-18 | 2024-02-18 16:35 | Man_CLK462 | 2015797 | 1.65986 | 20.58071 | 5.19235 | 2.470691 | 65.60565 | 3.230678 | 1.775313 | 0.6952566 | 0.3990378 | 65.49461966 | 4.498362 | 9.579318328 | 7.518312713 | 0.623324 | 1124
2024-02-18 | 2024-02-18 16:41 | Aus_CLK463 | 2015798 | 1.606605 | 20.66467 | 4.961164 | 2.390308 | 66.19936 | 3.072172 | 1.667388 | 0.6843372 | 0.3994581 | 69.15837 | 2.138694 | 9.102683464 | 7.273707244 | 0.6584217 | 1124
2024-02-18 | 2024-02-18 17:01 | Aus_RM323 | 2015802 | -- | 13.41279 | 3.242413 | 1.540176 | 42.76522 | 2.103393 | 0.06552509 | 0.4857577 | 0.2834626 | -- | 5.182393 | 5.986416658 | 4.686755568 | 11.89116 | 1124
2024-02-18 | 2024-02-18 17:03 | Aus_RM361 | 2015803 | -- | 13.31321 | 3.165303 | 1.521416 | 43.1411 | 2.101555 | 0.05024466 | 0.4657919 | 0.261478 | -- | 2.760536 | 5.813817078 | 4.629668888 | 14.60473 | 1124
2024-02-18 | 2024-02-18 17:05 | Aus_RM362 | 2015810 | -- | 13.45877 | 3.256076 | 1.551103 | 43.11806 | 2.130012 | 0.05370302 | 0.4748656 | 0.2639957 | -- | 4.575245 | 6.004135124 | 4.720006429 | 13.8685 | 1124
2024-02-18 | 2024-02-18 17:59 | Aus_RM362 | 2015814 | -- | 13.38273 | 3.170784 | 1.528289 | 43.04462 | 2.13478 | 0.04732942 | 0.4662211 | 0.2620008 | -- | 3.689937 | 5.816712612 | 4.650583427 | 15.52627 | 1124
2024-02-18 | 2024-02-18 18:01 | Aus_RM323 | 2015815 | -- | 13.25288 | 3.237466 | 1.511562 | 42.82869 | 2.121756 | 0.06604048 | 0.4720933 | 0.273927 | -- | 3.55623 | 6.021721996 | 4.599683166 | 11.43595 | 1124
2024-02-18 | 2024-02-18 18:03 | Aus_RM361 | 2015816 | -- | 13.27922 | 3.176575 | 1.510848 | 43.22702 | 2.110113 | 0.05111985 | 0.467229 | 0.2635285 | -- | 2.25006 | 5.861568934 | 4.597510464 | 14.43037 | 1124
2024-02-18 | 2024-02-18 18:26 | Man_CLK461 | 2015819 | 1.368657 | 20.79322 | 5.05361 | 2.442392 | 65.93101 | 3.250614 | 1.730454 | 0.7315277 | 0.4224275 | 67.36209 | 4.593137 | 9.259539236 | 7.432198856 | 0.6747619 | 1124
2024-02-18 | 2024-02-18 18:26 | Man_CLK462 | 2015820 | 1.382286 | 20.47872 | 5.138982 | 2.45581 | 65.37098 | 3.275822 | 2.201101 | 0.7450776 | 0.4266903 | 66.82421 | 4.055387 | 9.46307178 | 7.47302983 | 0.5382201 | 1124
2024-02-18 | 2024-02-18 18:41 | Aus_CLK463 | 2015821 | 1.623388 | 20.70517 | 5.062807 | 2.435199 | 65.64487 | 3.063936 | 1.730348 | 0.714265 | 0.4094684 | 65.77789 | 4.753502 | 9.296081842 | 7.410310557 | 0.6566491 | 1124
2024-02-18 | 2024-02-18 19:01 | Aus_RM323 | 2015822 | -- | 13.54677 | 3.263132 | 1.541944 | 42.79596 | 2.165343 | 0.08002076 | 0.4898046 | 0.281898 | -- | 6.347185 | 6.038330552 | 4.692135592 | 9.754898 | 1124
2024-02-18 | 2024-02-18 19:03 | Aus_RM361 | 2015823 | -- | 13.67964 | 3.275698 | 1.56106 | 43.00399 | 2.089871 | 0.05319588 | 0.4887661 | 0.2562042 | -- | 6.935339 | 6.03928618 | 4.75030558 | 14.03412 | 1124
2024-02-18 | 2024-02-18 19:08 | Aus_KF461 | 2015827 | -- | 13.41791 | 3.322279 | 1.583903 | 42.97866 | 2.132375 | 0.1751985 | 0.5039814 | 0.2689365 | -- | 5.022856 | 6.124075474 | 4.819816829 | 4.428892 | 1124
2024-02-18 | 2024-02-18 19:10 | Aus_KF462 | 2015828 | -- | 13.55187 | 3.294336 | 1.588018 | 42.98968 | 2.162425 | 0.07858272 | 0.4943962 | 0.2567426 | -- | 6.003949 | 6.043063944 | 4.832338774 | 9.570087 | 1124
2024-02-18 | 2024-02-18 19:12 | Aus_KF463 | 2015829 | -- | 13.41917 | 3.246742 | 1.580916 | 43.21065 | 2.112314 | 0.06511733 | 0.4841301 | 0.2674125 | -- | 3.935165 | 5.928956428 | 4.810727388 | 11.62631 | 1124
2024-02-18 | 2024-02-18 20:01 | Aus_RM323 | 2015832 | -- | 13.38079 | 3.233108 | 1.530681 | 42.9099 | 2.143989 | 0.07801882 | 0.4717112 | 0.2956504 | -- | 4.405442 | 5.977823948 | 4.657862283 | 10.03528 | 1124
2024-02-18 | 2024-02-18 20:03 | Aus_RM361 | 2015833 | -- | 13.32286 | 3.179049 | 1.513758 | 43.25637 | 2.085174 | 0.04577747 | 0.4696346 | 0.2623099 | -- | 2.550922 | 5.863201314 | 4.606365594 | 16.12482 | 1124
2024-02-18 | 2024-02-18 20:27 | Man_CLK461 | 2015836 | 1.51287 | 20.6923 | 5.042575 | 2.427035 | 65.73509 | 3.158693 | 1.855841 | 0.7489262 | 0.4027981 | 66.84049872 | 4.25439 | 9.25628053 | 7.385467505 | 0.6235036 | 1124
2024-02-18 | 2024-02-18 20:27 | Man_CLK462 | 2015837 | 1.392253 | 20.77978 | 5.062378 | 2.443981 | 65.29461 | 3.158731 | 1.996826 | 0.7271357 | 0.4114889 | 64.71622 | 6.478186 | 9.280085848 | 7.437034183 | 0.57581 | 1124
2024-02-18 | 2024-02-18 20:41 | Aus_CLK463 | 2015838 | 1.766049 | 20.67802 | 4.946922 | 2.373439 | 66.0537 | 3.069021 | 1.735075 | 0.7160655 | 0.4087757 | 67.93464 | 2.610478 | 9.093484512 | 7.222374877 | 0.6552281 | 1124
2024-02-18 | 2024-02-18 21:01 | Aus_RM323 | 2015839 | -- | 13.26478 | 3.230916 | 1.511195 | 42.98596 | 2.150424 | 0.08009301 | 0.4671161 | 0.2793506 | -- | 3.141981 | 6.00498546 | 4.598566385 | 9.463972 | 1124
2024-02-18 | 2024-02-18 21:03 | Aus_RM361 | 2015840 | -- | 13.12117 | 3.120773 | 1.49159 | 43.43691 | 2.091125 | 0.0432585 | 0.464206 | 0.2617996 | -- | -0.05742938 | 5.74627817 | 4.53890837 | 16.94175 | 1124
2024-02-18 | 2024-02-18 22:01 | Aus_RM323 | 2015845 | -- | 13.62536 | 3.285931 | 1.561882 | 42.80734 | 2.151248 | 0.07680222 | 0.4764279 | 0.2921488 | -- | 7.125199 | 6.065012806 | 4.752806926 | 10.18768 | 1124
2024-02-18 | 2024-02-18 22:03 | Aus_RM361 | 2015846 | -- | 13.23471 | 3.174073 | 1.511656 | 43.2509 | 2.065318 | 0.03975684 | 0.4654227 | 0.2564326 | -- | 1.782106 | 5.853571498 | 4.599969208 | 18.28579 | 1124
2024-02-18 | 2024-02-18 22:24 | Man_CLK461 | 2015849 | 1.553995 | 20.7231 | 4.907718 | 2.356075 | 66.0667 | 3.102124 | 1.799746 | 0.7329671 | 0.4037239 | 68.79643 | 2.740841 | 9.0189738 | 7.169536225 | 0.6360541 | 1124
2024-02-18 | 2024-02-18 22:26 | Man_CLK462 | 2015850 | 1.575297 | 20.55739 | 5.101907 | 2.430702 | 66.08025 | 3.206678 | 1.935461 | 0.7180934 | 0.416705 | 68.61298 | 2.338716 | 9.407305766 | 7.396626186 | 0.5935677 | 1124
2024-02-18 | 2024-02-18 22:41 | Aus_CLK463 | 2015852 | 1.767212 | 20.71074 | 4.998412 | 2.391919 | 66.451 | 3.108428 | 1.619011 | 0.6829453 | 0.4011081 | 68.9263 | 1.952602 | 9.198664852 | 7.278609517 | 0.6786791 | 1124
2024-02-18 | 2024-02-18 23:01 | Aus_RM323 | 2015854 | -- | 13.63959 | 3.354721 | 1.58376 | 42.84062 | 2.150321 | 0.06711361 | 0.475317 | 0.2990842 | -- | 7.517609 | 6.21028873 | 4.81938168 | 11.77764 | 1124
2024-02-18 | 2024-02-18 23:03 | Aus_RM361 | 2015855 | -- | 12.89579 | 3.070172 | 1.474153 | 43.50935 | 2.065566 | 0.04180888 | 0.4501506 | 0.2584058 | -- | -2.493531 | 5.641688924 | 4.485847579 | 17.13831 | 1124
2024-02-18 | 2024-02-18 23:05 | Aus_KF461 | 2015856 | -- | 13.36335 | 3.324303 | 1.580967 | 42.77983 | 2.11695 | 0.1655009 | 0.4960631 | 0.2640801 | -- | 5.171346 | 6.134406786 | 4.810882581 | 4.609823 | 1124
2024-02-18 | 2024-02-18 23:10 | Aus_KF462 | 2015857 | -- | 13.45016 | 3.316741 | 1.573029 | 43.03533 | 2.143731 | 0.08860882 | 0.4846199 | 0.2605593 | -- | 5.08638 | 6.127798582 | 4.786727247 | 8.448911 | 1124
2024-02-18 | 2024-02-18 23:12 | Aus_KF463 | 2015858 | -- | 13.48332 | 3.255401 | 1.554562 | 43.08505 | 2.115387 | 0.06684741 | 0.4781186 | 0.2668873 | -- | 4.888076 | 5.996493746 | 4.730532166 | 11.23873 | 1124
2024-02-18 | 2024-02-18 23:13 | Aus_HM463 | 2015859 | -- | -- | -- | -- | -- | -- | 1.77 | -- | -- | -- | -- | -- | -- | #VALUE! | 1124
2024-02-18 | 2024-02-18 23:47 | Aus_HM461 | 2015861 | -- | -- | -- | -- | -- | -- | 1.66 | -- | -- | -- | -- | -- | -- | #VALUE! | 1124
2024-02-18 | 2024-02-18 23:47 | Aus_HM462 | 2015862 | -- | -- | -- | -- | -- | -- | 1.44 | -- | -- | -- | -- | -- | -- | #VALUE! | 1124
2024-02-19 | 2024-02-19 00:01 | Aus_RM323 | 2015864 | -- | 13.48457 | 3.297316 | 1.553659 | 42.74395 | 2.14335 | 0.06190746 | 0.4683831 | 0.3008173 | -- | 6.157853 | 6.109096372 | 4.727784337 | 12.70889 | 1124
2024-02-19 | 2024-02-19 00:03 | Aus_RM361 | 2015865 | -- | 13.42432 | 3.24559 | 1.547375 | 42.86174 | 2.104313 | 0.04751443 | 0.4765073 | 0.263442 | -- | 5.008995 | 5.982655 | 4.708662125 | 15.6892 | 1124
2024-02-19 | 2024-02-19 00:32 | Man_CLK461 | 2015872 | 1.529772 | 20.66161 | 5.052958 | 2.41205 | 66.26873 | 3.186448 | 1.618137 | 0.6978941 | 0.3992479 | 69.12906 | 2.388003 | 9.3091501 | 7.33986815 | 0.6854247 | 1124
2024-02-19 | 2024-02-19 00:35 | Man_CLK462 | 2015873 | 1.480844 | 20.70624 | 5.172034 | 2.458731 | 66.1586 | 3.264231 | 1.628871 | 0.691133 | 0.4117952 | 67.67401 | 3.763911 | 9.545717248 | 7.481918433 | 0.6873147 | 1124
2024-02-19 | 2024-02-19 00:41 | Aus_CLK463 | 2015874 | 1.653412 | 20.66668 | 5.001449 | 2.401844 | 65.79814 | 3.064229 | 1.668169 | 0.7015767 | 0.4057799 | 67.03205 | 3.604805 | 9.189919802 | 7.308811292 | 0.6717986 | 1124
2024-02-19 | 2024-02-19 01:01 | Aus_RM323 | 2015875 | -- | 13.33708 | 3.274742 | 1.547021 | 42.99993 | 2.150869 | 0.05886606 | 0.4613796 | 0.3023576 | -- | 3.981651 | 6.060506768 | 4.707584903 | 13.29802 | 1124
2024-02-19 | 2024-02-19 01:03 | Aus_RM361 | 2015876 | -- | 13.61326 | 3.336082 | 1.568322 | 42.68328 | 2.1078 | 0.0537767 | 0.4784344 | 0.2778176 | -- | 7.663258 | 6.187016476 | 4.772403846 | 14.23763 | 1124
2024-02-19 | 2024-02-19 02:01 | Aus_RM323 | 2015882 | -- | 13.58 | 3.355592 | 1.574936 | 42.60929 | 2.170859 | 0.05521356 | 0.4780921 | 0.2964705 | -- | 7.710456 | 6.227527088 | 4.792530248 | 14.29775 | 1124
2024-02-19 | 2024-02-19 02:28 | Man_CLK461 | 2015883 | 1.480009 | 20.58269 | 4.988834 | 2.398397 | 65.93304 | 3.157565 | 1.637829 | 0.7094704 | 0.3947763 | 69.01515 | 2.400502 | 9.162322376 | 7.298322071 | 0.6796762 | 1124
2024-02-19 | 2024-02-19 02:30 | Man_CLK462 | 2015884 | 1.758429 | 20.67004 | 5.131181 | 2.433488 | 66.05096 | 3.224843 | 1.663978 | 0.6802674 | 0.4044908 | 66.69143 | 3.548878 | 9.480167954 | 7.405103984 | 0.661592 | 1124
2024-02-19 | 2024-02-19 02:41 | Aus_CLK463 | 2015885 | 1.882609 | 20.63425 | 4.980925 | 2.39143 | 65.97595 | 3.085462 | 1.654277 | 0.7037324 | 0.4121 | 67.22209 | 2.664558 | 9.15315169 | 7.27712149 | 0.6834787 | 1124
2024-02-19 | 2024-02-19 03:01 | Aus_RM323 | 2015887 | -- | 13.52661 | 3.356154 | 1.578602 | 42.69863 | 2.150521 | 0.05780219 | 0.4715358 | 0.3062617 | -- | 6.983703 | 6.222813516 | 4.803685886 | 13.77947 | 1124
2024-02-19 | 2024-02-19 03:03 | Aus_RM361 | 2015888 | -- | 14.40985 | 3.51791 | 1.654189 | 42.18223 | 2.122283 | 0.06070704 | 0.5180166 | 0.2993917 | -- | 17.06724 | 6.523573712 | 5.033697127 | 13.62572 | 1124
2024-02-19 | 2024-02-19 03:05 | Aus_KF461 | 2015889 | -- | 13.33965 | 3.310894 | 1.569268 | 42.79498 | 2.125958 | 0.1609741 | 0.494147 | 0.2628789 | -- | 4.840409 | 6.118667644 | 4.775282524 | 4.719699 | 1124
2024-02-19 | 2024-02-19 03:10 | Aus_KF462 | 2015890 | -- | 13.41974 | 3.298356 | 1.567988 | 42.9482 | 2.126293 | 0.08751406 | 0.4833888 | 0.263173 | -- | 4.99373 | 6.087607704 | 4.771387484 | 8.581167 | 1124
2024-02-19 | 2024-02-19 03:12 | Aus_KF463 | 2015891 | -- | 13.42269 | 3.265465 | 1.547426 | 42.83603 | 2.12816 | 0.06444758 | 0.478321 | 0.271327 | -- | 5.174718 | 6.035237458 | 4.708817318 | 11.74879 | 1124
2024-02-19 | 2024-02-19 04:01 | Aus_RM323 | 2015892 | -- | 13.27093 | 3.298384 | 1.538825 | 42.85194 | 2.131419 | 0.07006415 | 0.4641541 | 0.2948736 | -- | 3.97821 | 6.1370257 | 4.682644475 | 11.06853 | 1124
2024-02-19 | 2024-02-19 04:03 | Aus_RM361 | 2015893 | -- | 14.9081 | 3.646495 | 1.723169 | 41.74004 | 2.15628 | 0.06992997 | 0.5431872 | 0.3086387 | -- | 23.43653 | 6.747609802 | 5.243603267 | 12.3056 | 1124
2024-02-19 | 2024-02-19 04:35 | Man_CLK461 | 2015898 | 1.378704 | 20.70673 | 5.003804 | 2.392535 | 65.79529 | 3.147345 | 1.772285 | 0.7322785 | 0.4027458 | 67.83189 | 3.959898 | 9.21191138 | 7.280484005 | 0.6448668 | 1124
2024-02-19 | 2024-02-19 04:35 | Man_CLK462 | 2015899 | 1.734741 | 20.57108 | 5.223835 | 2.458628 | 66.05697 | 3.239526 | 1.72613 | 0.7103344 | 0.4137273 | 66.90602 | 3.176017 | 9.683164174 | 7.481605004 | 0.6594993 | 1124
2024-02-19 | 2024-02-19 04:41 | Aus_CLK463 | 2015900 | 1.843645 | 20.59771 | 4.998496 | 2.394752 | 66.08487 | 3.095391 | 1.628085 | 0.6930473 | 0.4115294 | 67.97904 | 2.108421 | 9.194094016 | 7.287230336 | 0.6884365 | 1124
2024-02-19 | 2024-02-19 05:01 | Aus_RM323 | 2015901 | -- | 13.5602 | 3.335604 | 1.581294 | 42.82636 | 2.145448 | 0.06562421 | 0.4774761 | 0.2996492 | -- | 6.779068 | 6.163801152 | 4.811877642 | 12.08406 | 1124
2024-02-19 | 2024-02-19 05:03 | Aus_RM361 | 2015902 | -- | 13.78436 | 3.330123 | 1.579948 | 42.54707 | 2.146793 | 0.07106804 | 0.4962742 | 0.2828782 | -- | 9.535458 | 6.151553934 | 4.807781764 | 11.07903 | 1124
2024-02-19 | 2024-02-19 06:01 | Aus_RM323 | 2015905 | -- | 13.6054 | 3.365038 | 1.579991 | 42.43719 | 2.143971 | 0.05670886 | 0.4822456 | 0.3019133 | -- | 8.51078 | 6.244005928 | 4.807912613 | 14.10692 | 1124
2024-02-19 | 2024-02-19 06:03 | Aus_RM361 | 2015906 | -- | 12.14228 | 2.952073 | 1.376897 | 43.79348 | 2.13318 | 0.07464119 | 0.4318722 | 0.2548571 | -- | -10.55011 | 5.493283726 | 4.189897571 | 9.329951 | 1124
2024-02-19 | 2024-02-19 06:34 | Man_CLK461 | 2015907 | 1.356724 | 20.73306 | 4.974267 | 2.394294 | 65.42337 | 3.126197 | 1.89243 | 0.7562847 | 0.4017431 | 66.40309374 | 5.180776 | 9.130662102 | 7.285836642 | 0.6140384 | 1124
2024-02-19 | 2024-02-19 06:35 | Man_CLK462 | 2015908 | 1.607573 | 20.68017 | 5.205415 | 2.47409 | 66.08481 | 3.257008 | 1.562357 | 0.6645908 | 0.3959735 | 66.80961 | 3.952065 | 9.60818947 | 7.52865587 | 0.6890504 | 1124
2024-02-19 | 2024-02-19 06:41 | Aus_CLK463 | 2015909 | 2.174476 | 20.53845 | 4.946501 | 2.369185 | 66.45135 | 3.099941 | 1.663831 | 0.6974299 | 0.4109087 | 68.96041 | 0.1821442 | 9.09956663 | 7.209429955 | 0.6754064 | 1124
2024-02-19 | 2024-02-19 07:01 | Aus_RM323 | 2015910 | -- | 13.45205 | 3.294111 | 1.545775 | 43.06538 | 2.125159 | 0.05514937 | 0.4698458 | 0.2930686 | -- | 4.866255 | 6.11394285 | 4.703793325 | 14.10754 | 1124
2024-02-19 | 2024-02-19 07:03 | Aus_RM361 | 2015911 | -- | 13.33211 | 3.232546 | 1.511949 | 42.98022 | 2.158126 | 0.07544625 | 0.476808 | 0.2792276 | -- | 3.747752 | 6.008029192 | 4.600860807 | 10.15409 | 1124
2024-02-19 | 2024-02-19 07:05 | Aus_KF461 | 2015912 | -- | 13.43267 | 3.320677 | 1.583793 | 42.79562 | 2.139441 | 0.1387536 | 0.4969195 | 0.2645773 | -- | 5.703707 | 6.120016294 | 4.819482099 | 5.508328 | 1124
2024-02-19 | 2024-02-19 07:10 | Aus_KF462 | 2015913 | -- | 13.54001 | 3.301195 | 1.577168 | 43.06574 | 2.14844 | 0.07795602 | 0.4872037 | 0.2551324 | -- | 5.691413 | 6.079598494 | 4.799322224 | 9.541849 | 1124
2024-02-19 | 2024-02-19 07:12 | Aus_KF463 | 2015914 | -- | 13.41926 | 3.265212 | 1.549582 | 43.11291 | 2.127136 | 0.05963278 | 0.4718688 | 0.2714716 | -- | 4.295919 | 6.030919056 | 4.715378026 | 12.60844 | 1124
2024-02-19 | 2024-02-19 07:13 | Aus_HM463 | 2015915 | -- | -- | -- | -- | -- | -- | 1.66 | -- | -- | -- | -- | -- | -- | #VALUE! | 1124
2024-02-19 | 2024-02-19 07:41 | Aus_CLK463 | 2015916 | 2.052661 | 20.6422 | 5.041878 | 2.393221 | 65.95467 | 3.089836 | 1.676022 | 0.712139 | 0.4157882 | 65.97072 | 3.109131 | 9.311646768 | 7.282571503 | 0.6817194 | 1124
2024-02-19 | 2024-02-19 08:01 | Aus_RM323 | 2015917 | -- | 13.13544 | 3.234036 | 1.523983 | 42.90515 | 2.134038 | 0.06512626 | 0.4571689 | 0.2879382 | -- | 2.307389 | 5.991616164 | 4.637480269 | 11.67905 | 1124
2024-02-19 | 2024-02-19 08:03 | Aus_RM361 | 2015918 | -- | 14.1026 | 3.450076 | 1.619585 | 42.46624 | 2.146477 | 0.07026532 | 0.491167 | 0.296847 | -- | 13.17139 | 6.40236358 | 4.928397155 | 11.40026 | 1124
2024-02-19 | 2024-02-19 08:13 | Aus_HM461 | 2015920 | -- | -- | -- | -- | -- | -- | 1.63 | -- | -- | -- | -- | -- | -- | #VALUE! | 1124
2024-02-19 | 2024-02-19 08:14 | Aus_HM462 | 2015921 | -- | -- | -- | -- | -- | -- | 1.4 | -- | -- | -- | -- | -- | -- | #VALUE! | 1124
2024-02-19 | 2024-02-19 08:32 | Man_CLK461 | 2015922 | 1.36518 | 20.71947 | 4.986115 | 2.386662 | 65.58732 | 3.120163 | 1.861757 | 0.7520364 | 0.4084786 | 67.07071271 | 4.612192 | 9.174972646 | 7.262612466 | 0.626881 | 1124
2024-02-19 | 2024-02-19 08:32 | Man_CLK462 | 2015923 | 1.482396 | 20.73053 | 5.066171 | 2.430578 | 65.85166 | 3.237283 | 1.624526 | 0.6900082 | 0.3902661 | 66.98498 | 4.348587 | 9.312815174 | 7.396248854 | 0.6714637 | 1124
2024-02-19 | 2024-02-19 08:41 | Aus_CLK463 | 2015924 | 2.182411 | 20.5699 | 5.002232 | 2.369713 | 66.42816 | 3.091485 | 1.63263 | 0.6886853 | 0.4129797 | 68.21952 | 0.8068659 | 9.246360404 | 7.211036659 | 0.6853924 | 1124
2024-02-19 | 2024-02-19 09:01 | Aus_RM323 | 2015932 | -- | 13.40691 | 3.286521 | 1.556663 | 42.72563 | 2.166634 | 0.05721035 | 0.4671116 | 0.2985169 | -- | 5.494738 | 6.075406854 | 4.736925509 | 13.68153 | 1124
2024-02-19 | 2024-02-19 09:03 | Aus_RM361 | 2015933 | -- | 12.87276 | 3.093279 | 1.45005 | 43.32417 | 2.126514 | 0.07238659 | 0.4545606 | 0.2761874 | -- | -2.031776 | 5.74370475 | 4.41250215 | 10.26752 | 1124
2024-02-19 | 2024-02-19 09:41 | Aus_CLK463 | 2015934 | 1.830727 | 20.54 | 4.89 | 2.39 | 66.3 | 3.03 | 1.57 | 0.66 | 0.36 | 70.08169 | 0.3960928 | 8.91462 | 7.27277 | 0.6536422 | 1124
2024-02-19 | 2024-02-19 10:01 | Aus_RM323 | 2015935 | -- | 13.28134 | 3.226236 | 1.533808 | 43.15648 | 2.13882 | 0.06222663 | 0.456038 | 0.3000377 | -- | 2.761386 | 5.954322264 | 4.667377744 | 12.4587 | 1124
2024-02-19 | 2024-02-19 10:03 | Aus_RM361 | 2015936 | -- | 12.47943 | 2.991288 | 1.400221 | 44.07352 | 2.13493 | 0.07114191 | 0.4394535 | 0.2703807 | -- | -8.286614 | 5.557739268 | 4.260872503 | 10.16112 | 1124
2024-02-19 | 2024-02-19 10:31 | Man_CLK461 | 2015940 | 1.380995 | 20.64495 | 4.984073 | 2.383838 | 65.74422 | 3.130171 | 1.849801 | 0.7474151 | 0.4034486 | 68.22918 | 3.476027 | 9.174339554 | 7.254019034 | 0.625298 | 1124
2024-02-19 | 2024-02-19 10:32 | Man_CLK462 | 2015941 | 1.626293 | 20.56736 | 5.239148 | 2.479871 | 65.63204 | 3.227503 | 1.65272 | 0.6969001 | 0.4004189 | 65.51265 | 4.549576 | 9.687800468 | 7.546247453 | 0.6714846 | 1124
2024-02-19 | 2024-02-19 10:41 | Aus_CLK463 | 2015943 | 1.930012 | 20.55964 | 4.970046 | 2.379692 | 65.95335 | 3.078341 | 1.603693 | 0.6949647 | 0.4081446 | 67.59401641 | 2.024489 | 9.144183036 | 7.241402756 | 0.6972017 | 1124
2024-02-19 | 2024-02-19 11:01 | Aus_RM323 | 2015944 | -- | 13.58956 | 3.331278 | 1.58162 | 43.01258 | 2.183201 | 0.06134028 | 0.4727216 | 0.2934333 | -- | 6.438093 | 6.15178566 | 4.81286966 | 12.73127 | 1124
2024-02-19 | 2024-02-19 11:03 | Aus_RM361 | 2015945 | -- | 13.79514 | 3.323019 | 1.572796 | 42.84259 | 2.128452 | 0.06921908 | 0.4845596 | 0.2857378 | -- | 8.676861 | 6.144829518 | 4.786018228 | 11.28425 | 1124
2024-02-19 | 2024-02-19 11:05 | Aus_KF461 | 2015946 | -- | 13.48791 | 3.356703 | 1.585701 | 42.94601 | 2.110739 | 0.1391436 | 0.5006718 | 0.258288 | -- | 5.901563 | 6.212256858 | 4.825288143 | 5.457517 | 1124
2024-02-19 | 2024-02-19 11:10 | Aus_KF462 | 2015947 | -- | 13.46158 | 3.277395 | 1.562689 | 43.1062 | 2.130509 | 0.07517954 | 0.4864649 | 0.2572941 | -- | 4.756381 | 6.041026962 | 4.755262627 | 9.92298 | 1124
2024-02-19 | 2024-02-19 11:12 | Aus_KF463 | 2015948 | -- | 13.23921 | 3.278406 | 1.546399 | 42.92441 | 2.093003 | 0.0700471 | 0.4672928 | 0.2620977 | -- | 3.389758 | 6.071268792 | 4.705692157 | 10.5056 | 1124
2024-02-19 | 2024-02-19 12:01 | Aus_RM323 | 2015949 | -- | 13.61504 | 3.336616 | 1.579333 | 42.76596 | 2.172909 | 0.06130946 | 0.4764476 | 0.305023 | -- | 7.439228 | 6.169800964 | 4.805910319 | 13.03331 | 1124
2024-02-19 | 2024-02-19 12:03 | Aus_RM361 | 2015950 | -- | 13.16711 | 3.184236 | 1.501803 | 41.10939 | 2.06517 | 2.168458 | 0.4742486 | 0.2929862 | -- | 7.818519 | 5.897174724 | 4.569986529 | 0.3604693 | 1124
2024-02-19 | 2024-02-19 12:31 | Man_CLK461 | 2015952 | 1.373917 | 20.90465 | 4.970862 | 2.403209 | 65.9782 | 3.173644 | 1.448654 | 0.6377954 | 0.3830645 | 67.29786 | 4.944914 | 9.106554672 | 7.312964987 | 0.7158931 | 1124
2024-02-19 | 2024-02-19 12:35 | Man_CLK462 | 2015953 | 2.158526 | 20.67382 | 5.19699 | 2.420382 | 65.38721 | 3.180094 | 1.770469 | 0.7596384 | 0.4262297 | 61.90842 | 5.939257 | 9.676737156 | 7.365222426 | 0.6757953 | 1124
2024-02-19 | 2024-02-19 12:41 | Aus_CLK463 | 2015954 | 1.830293 | 20.69804 | 5.013145 | 2.399183 | 65.88001 | 3.08498 | 1.595372 | 0.6955251 | 0.414053 | 66.33215 | 3.679484 | 9.225416614 | 7.300713869 | 0.7059157 | 1124
2024-02-19 | 2024-02-19 13:01 | Aus_RM323 | 2015970 | -- | 13.43956 | 3.317232 | 1.5548 | 43.02566 | 2.154303 | 0.0526361 | 0.4639977 | 0.2944769 | -- | 5.007737 | 6.1599432 | 4.7312564 | 14.72111 | 1124
2024-02-19 | 2024-02-19 13:03 | Aus_RM361 | 2015971 | -- | 13.54892 | 3.325435 | 1.454111 | 42.36041 | 2.143733 | 0.5836715 | 0.4822943 | 0.2889687 | -- | 7.924322 | 6.352046938 | 4.424859773 | 1.342067 | 1124
2024-02-19 | 2024-02-19 13:31 | Man_CLK462 | 2015973 | 1.753461 | 20.6586 | 5.075483 | 2.416701 | 65.90202 | 3.18326 | 1.53077 | 0.6801949 | 0.3866852 | 66.59045 | 3.607517 | 9.360971858 | 7.354021143 | 0.7041149 | 1124
2024-02-19 | 2024-02-19 14:01 | Aus_RM323 | 2015975 | -- | 13.49037 | 3.300122 | 1.585547 | 42.94785 | 2.137728 | 0.05505235 | 0.4672979 | 0.2939315 | -- | 5.630147 | 6.062577776 | 4.824819521 | 14.11324 | 1124
2024-02-19 | 2024-02-19 14:03 | Aus_RM361 | 2015976 | -- | 14.04693 | 3.399659 | 1.604273 | 42.6374 | 2.112756 | 0.1235601 | 0.4943945 | 0.2995424 | -- | 11.89491 | 6.294666434 | 4.881802739 | 6.5334 | 1124
2024-02-19 | 2024-02-19 14:31 | Man_CLK461 | 2015982 | 1.432987 | 20.53819 | 5.108062 | 2.447724 | 65.26362 | 3.16886 | 1.836044 | 0.7438657 | 0.4112219 | 65.94806 | 4.731148 | 9.394815292 | 7.448424132 | 0.6338008 | 1124
2024-02-19 | 2024-02-19 14:31 | Man_CLK462 | 2015983 | 1.526883 | 20.59206 | 5.113454 | 2.432345 | 65.46976 | 3.198208 | 1.878499 | 0.7399863 | 0.4190493 | 65.98136 | 4.5721 | 9.43512536 | 7.401625835 | 0.6230955 | 1124
2024-02-19 | 2024-02-19 14:41 | Aus_CLK463 | 2015984 | 1.651516 | 20.69694 | 5.01298 | 2.401858 | 65.9524 | 3.085585 | 1.644748 | 0.7033508 | 0.4176363 | 67.3603 | 3.449751 | 9.220453264 | 7.308853894 | 0.6915843 | 1124
2024-02-19 | 2024-02-19 15:01 | Aus_RM323 | 2015986 | -- | 13.06682 | 3.215785 | 1.528878 | 43.03006 | 2.135996 | 0.05639844 | 0.4561166 | 0.2924738 | -- | 1.246392 | 5.934968674 | 4.652375754 | 13.57431 | 1124
2024-02-19 | 2024-02-19 15:03 | Aus_RM361 | 2015987 | -- | 13.71834 | 3.333076 | 1.572783 | 42.79815 | 2.128005 | 0.09059599 | 0.4849413 | 0.2959006 | -- | 8.203786 | 6.171502564 | 4.785978669 | 8.76996 | 1124
2024-02-19 | 2024-02-19 15:05 | Aus_KF461 | 2015989 | -- | 13.50351 | 3.335829 | 1.591296 | 43.04202 | 2.132828 | 0.1612588 | 0.4976587 | 0.2685716 | -- | 5.641113 | 6.147474018 | 4.842313728 | 4.77545 | 1124
2024-02-19 | 2024-02-19 15:10 | Aus_KF462 | 2015990 | -- | 13.48044 | 3.269472 | 1.579322 | 43.06927 | 2.12213 | 0.07512567 | 0.4885938 | 0.2671905 | -- | 5.009793 | 5.991887976 | 4.805876846 | 10.12419 | 1124
2024-02-19 | 2024-02-19 15:12 | Aus_KF463 | 2015991 | -- | 13.39916 | 3.25152 | 1.539056 | 43.12034 | 2.103708 | 0.06750169 | 0.4801372 | 0.2702332 | -- | 4.019484 | 6.012445248 | 4.683347408 | 11.21921 | 1124
2024-02-19 | 2024-02-19 15:13 | Aus_HM463 | 2015992 | -- | -- | -- | -- | -- | -- | 1.71 | -- | -- | -- | -- | -- | -- | #VALUE! | 1124
2024-02-19 | 2024-02-19 16:01 | Aus_RM323 | 2015997 | -- | 13.77927 | 3.399069 | 1.613201 | 42.68638 | 2.131174 | 0.05922952 | 0.4942047 | 0.3019993 | -- | 9.449133 | 6.277996758 | 4.908970643 | 13.68028 | 1124
2024-02-19 | 2024-02-19 16:03 | Aus_RM361 | 2015998 | -- | 13.21173 | 3.201317 | 1.511053 | 43.33684 | 2.128811 | 0.08477176 | 0.4660973 | 0.2929938 | -- | 1.457956 | 5.926788374 | 4.598134279 | 9.13907 | 1124
2024-02-19 | 2024-02-19 16:26 | Aus_HM461 | 2016005 | -- | -- | -- | -- | -- | -- | 1.46 | -- | -- | -- | -- | -- | -- | #VALUE! | 1124
2024-02-19 | 2024-02-19 16:26 | Aus_HM462 | 2016006 | -- | -- | -- | -- | -- | -- | 1.54 | -- | -- | -- | -- | -- | -- | #VALUE! | 1124
2024-02-19 | 2024-02-19 16:39 | Man_CLK461 | 2016007 | 1.378425 | 20.63109 | 5.106624 | 2.443303 | 65.49455 | 3.164854 | 1.671985 | 0.7072163 | 0.4000251 | 66.42024 | 4.808848 | 9.398484924 | 7.434971029 | 0.6686948 | 1124
2024-02-19 | 2024-02-19 16:41 | Man_CLK462 | 2016008 | 1.576418 | 20.58557 | 5.129064 | 2.458539 | 65.54466 | 3.195188 | 1.637863 | 0.6894622 | 0.3898977 | 65.99161846 | 4.393624 | 9.432171612 | 7.481334177 | 0.665422 | 1124
2024-02-19 | 2024-02-19 16:41 | Aus_CLK463 | 2016009 | 1.766362 | 20.69309 | 5.025921 | 2.390933 | 65.64989 | 3.085443 | 1.619101 | 0.7093341 | 0.415674 | 65.61918702 | 4.399497 | 9.273232014 | 7.275609119 | 0.7041205 | 1124
2024-02-19 | 2024-02-19 17:01 | Aus_RM323 | 2016010 | -- | 13.67832 | 3.349792 | 1.607792 | 42.9109 | 2.147919 | 0.06290711 | 0.4796666 | 0.3047496 | -- | 7.635808 | 6.156564736 | 4.892511056 | 12.74025 | 1124
2024-02-19 | 2024-02-19 17:03 | Aus_RM361 | 2016011 | -- | 12.95229 | 3.115715 | 1.483829 | 43.50168 | 2.131936 | 0.07103861 | 0.4551221 | 0.2774706 | -- | -1.742798 | 5.746006082 | 4.515291647 | 10.49239 | 1124
2024-02-19 | 2024-02-19 18:01 | Aus_RM323 | 2016020 | -- | 13.21078 | 3.242727 | 1.547541 | 42.96919 | 2.145041 | 0.05756643 | 0.4756786 | 0.2927077 | -- | 2.82813 | 5.974787178 | 4.709167263 | 13.59334 | 1124
2024-02-19 | 2024-02-19 18:03 | Aus_RM361 | 2016021 | -- | 13.88298 | 3.375329 | 1.585407 | 42.70778 | 2.128979 | 0.0740198 | 0.4924478 | 0.3067367 | -- | 10.12506 | 6.262113206 | 4.824393501 | 11.00913 | 1124
2024-02-19 | 2024-02-19 18:27 | Man_CLK461 | 2016022 | 1.683705 | 20.66 | 5.12 | 2.43 | 65.51 | 3.15 | 1.69 | 0.72 | 0.4 | 64.94979 | 10.22272 | 9.45644 | 7.39449 | 0.6679852 | 1124
2024-02-19 | 2024-02-19 18:27 | Man_CLK462 | 2016023 | 1.581752 | 20.34 | 5.03 | 2.43 | 65.06 | 3.12 | 2.23 | 0.77 | 0.4 | 66.56951 | 8.089362784 | 9.21794 | 7.39449 | 0.5253131 | 1124
2024-02-19 | 2024-02-19 18:41 | Aus_CLK463 | 2016024 | 1.68439 | 20.66 | 5.01 | 2.4 | 65.83 | 3.09 | 1.58 | 0.68 | 0.42 | 67.03159831 | 8.650099832 | 9.2157 | 7.3032 | 0.7092778 | 1124
2024-02-19 | 2024-02-19 19:01 | Aus_RM323 | 2016028 | -- | 13.40034 | 3.305235 | 1.557155 | 43.14465 | 2.133551 | 0.05428528 | 0.474877 | 0.2989638 | -- | 4.246729 | 6.12416649 | 4.738422665 | 14.5511 | 1124
2024-02-19 | 2024-02-19 19:03 | Aus_RM361 | 2016029 | -- | 13.92828 | 3.397074 | 1.600974 | 42.79805 | 2.140301 | 0.07229132 | 0.4889046 | 0.2962884 | -- | 10.36443 | 6.293398092 | 4.871763882 | 11.04416 | 1124
2024-02-19 | 2024-02-19 19:05 | Aus_KF461 | 2016030 | -- | 13.44741 | 3.351449 | 1.585705 | 43.01048 | 2.137484 | 0.1639672 | 0.5006189 | 0.2719557 | -- | 5.328624 | 6.19832699 | 4.825300315 | 4.738565 | 1124
2024-02-19 | 2024-02-19 19:10 | Aus_KF462 | 2016031 | -- | 13.49869 | 3.283491 | 1.562319 | 43.00459 | 2.117719 | 0.07479226 | 0.4914155 | 0.2597878 | -- | 5.4181 | 6.057807402 | 4.754136717 | 10.07372 | 1124
2024-02-19 | 2024-02-19 19:12 | Aus_KF463 | 2016032 | -- | 13.4981 | 3.304449 | 1.558087 | 43.12738 | 2.128664 | 0.06596853 | 0.477803 | 0.283743 | -- | 5.137569 | 6.120506646 | 4.741258741 | 11.71408 | 1124
2024-02-19 | 2024-02-19 20:01 | Aus_RM323 | 2016038 | -- | 13.74382 | 3.368025 | 1.613593 | 42.74239 | 2.15328 | 0.05610524 | 0.4870854 | 0.3124155 | -- | 8.815322 | 6.195066894 | 4.910163499 | 14.57364 | 1124
2024-02-19 | 2024-02-19 20:03 | Aus_RM361 | 2016039 | -- | 13.15251 | 3.155777 | 1.494479 | 43.33944 | 2.131264 | 0.1080668 | 0.4590785 | 0.2781592 | -- | 0.6919736 | 5.834150582 | 4.547699597 | 6.936637 | 1124
2024-02-19 | 2024-02-19 20:26 | Man_CLK461 | 2016043 | 1.422954 | 20.77938 | 5.108389 | 2.421269 | 65.52943 | 3.136328 | 1.56901 | 0.697762 | 0.3949548 | 65.2736 | 5.96226 | 9.440443702 | 7.367921567 | 0.7032837 | 1124
2024-02-19 | 2024-02-19 20:26 | Man_CLK462 | 2016044 | 2.188256 | 20.53072 | 5.130859 | 2.40656 | 65.6807 | 3.163776 | 1.787939 | 0.7252296 | 0.4063747 | 64.53378 | 3.457111 | 9.52487683 | 7.32316208 | 0.6384844 | 1124
2024-02-19 | 2024-02-19 20:41 | Aus_CLK463 | 2016046 | 1.648241 | 20.71796 | 4.968862 | 2.374643 | 66.1317 | 3.092528 | 1.62014 | 0.6986354 | 0.4167236 | 68.27911 | 2.826921 | 9.149588344 | 7.226038649 | 0.6988848 | 1124
2024-02-19 | 2024-02-19 21:01 | Aus_RM323 | 2016048 | -- | 13.78539 | 3.379459 | 1.611271 | 42.72371 | 2.139205 | 0.05692219 | 0.4858425 | 0.3065075 | -- | 9.285655 | 6.229295818 | 4.903097653 | 14.21197 | 1124
2024-02-19 | 2024-02-19 21:03 | Aus_RM361 | 2016049 | -- | 12.93059 | 3.144989 | 1.469166 | 43.56104 | 2.138964 | 0.1433248 | 0.4516247 | 0.2837693 | -- | -1.979187 | 5.848391978 | 4.470672138 | 5.236466 | 1124
2024-02-19 | 2024-02-19 21:29 | Man_CLK462 | 2016053 | 2.118333 | 20.63121 | 5.021003 | 2.381943 | 66.11494 | 3.169482 | 1.602598 | 0.6833453 | 0.3917588 | 66.59571 | 2.404435 | 9.275410394 | 7.248252549 | 0.6783146 | 1124
2024-02-19 | 2024-02-19 22:01 | Aus_RM323 | 2016057 | -- | 13.31603 | 3.22941 | 1.532414 | 43.22988 | 2.113044 | 0.05065022 | 0.4608349 | 0.2926916 | -- | 2.848894 | 5.965092012 | 4.663135802 | 15.19967 | 1124
2024-02-19 | 2024-02-19 22:03 | Aus_RM361 | 2016058 | -- | 13.86144 | 3.372885 | 1.586743 | 42.75077 | 2.133753 | 0.1115114 | 0.4790304 | 0.3075317 | -- | 9.796835 | 6.253376094 | 4.828458949 | 7.214514 | 1124
2024-02-19 | 2024-02-19 22:26 | Man_CLK461 | 2016062 | 1.49267 | 20.9 | 4.9 | 2.32 | 66.23 | 3.1 | 1.7 | 0.72 | 0.41 | 68.46987043 | 3.682397768 | 9.05956 | 7.05976 | 0.671646 | 1124
2024-02-19 | 2024-02-19 22:26 | Man_CLK462 | 2016063 | 1.596025 | 20.67253 | 5.068098 | 2.430593 | 66.29768 | 3.222065 | 1.465715 | 0.6468876 | 0.3976358 | 68.76598 | 2.489744 | 9.317896344 | 7.396294499 | 0.7256671 | 1124
2024-02-19 | 2024-02-19 22:41 | Aus_CLK463 | 2016065 | 1.676644 | 20.63786 | 4.990873 | 2.389897 | 65.91363 | 3.079609 | 1.651779 | 0.7028062 | 0.4254797 | 67.7148 | 2.935763 | 9.182107726 | 7.272456571 | 0.694487 | 1124
2024-02-19 | 2024-02-19 23:01 | Aus_RM323 | 2016066 | -- | 12.96735 | 3.143584 | 1.505757 | 43.26944 | 2.102354 | 0.06282053 | 0.4492998 | 0.2856626 | -- | -0.7351307 | 5.782756756 | 4.582018551 | 11.95437 | 1124
2024-02-19 | 2024-02-19 23:03 | Aus_RM361 | 2016067 | -- | 13.96644 | 3.420757 | 1.610458 | 42.52216 | 2.127095 | 0.1177163 | 0.4921202 | 0.2981936 | -- | 11.67018 | 6.340111114 | 4.900623694 | 6.826511 | 1124
2024-02-19 | 2024-02-19 23:05 | Aus_RM362 | 2016068 | -- | 13.86256 | 3.365918 | 1.623724 | 42.47252 | 2.117709 | 0.0592589 | 0.5008741 | 0.2617812 | -- | 10.6656 | 6.172341692 | 4.940992132 | 12.89356 | 1124
2024-02-19 | 2024-02-19 23:08 | Aus_KF461 | 2016069 | -- | 13.46093 | 3.333245 | 1.585215 | 43.03774 | 2.123962 | 0.1626753 | 0.4918691 | 0.2775217 | -- | 5.268395 | 6.15091547 | 4.823809245 | 4.774569 | 1124
2024-02-19 | 2024-02-19 23:10 | Aus_KF462 | 2016070 | -- | 13.4531 | 3.323861 | 1.569557 | 43.00588 | 2.11851 | 0.07548852 | 0.4884798 | 0.2579938 | -- | 5.23445 | 6.152541206 | 4.776161951 | 9.917041 | 1124
2024-02-19 | 2024-02-19 23:12 | Aus_KF463 | 2016071 | -- | 13.48992 | 3.28526 | 1.561948 | 43.06263 | 2.125421 | 0.06384234 | 0.4738438 | 0.2801426 | -- | 5.172989 | 6.063122984 | 4.753007764 | 11.97866 | 1124
2024-02-19 | 2024-02-19 23:13 | Aus_HM463 | 2016072 | -- | -- | -- | -- | -- | -- | 1.67 | -- | -- | -- | -- | -- | -- | #VALUE! | 1124
2024-02-19 | 2024-02-19 23:17 | Aus_HM461 | 2016075 | -- | -- | -- | -- | -- | -- | 1.35 | -- | -- | -- | -- | -- | -- | #VALUE! | 1124
2024-02-19 | 2024-02-19 23:17 | Aus_HM462 | 2016076 | -- | -- | -- | -- | -- | -- | 1.47 | -- | -- | -- | -- | -- | -- | #VALUE! | 1124
2024-02-20 | 2024-02-20 00:01 | Aus_RM323 | 2016083 | -- | 13.80462 | 3.407609 | 1.608182 | 42.8382 | 2.111762 | 0.06876431 | 0.4808628 | 0.3054464 | -- | 9.238757 | 6.309119906 | 4.893697826 | 11.68294 | 1124
2024-02-20 | 2024-02-20 00:03 | Aus_RM361 | 2016084 | -- | 13.18487 | 3.203171 | 1.509732 | 43.07448 | 2.123122 | 0.1088293 | 0.4585501 | 0.2766447 | -- | 2.040669 | 5.933936606 | 4.594114476 | 6.865948 | 1124
2024-02-20 | 2024-02-20 00:05 | Aus_RM362 | 2016085 | -- | 13.93827 | 3.370441 | 1.611966 | 42.61625 | 2.124043 | 0.05659608 | 0.4879754 | 0.2688535 | -- | 10.88556 | 6.204222178 | 4.905212538 | 13.46747 | 1124
2024-02-20 | 2024-02-20 00:30 | Man_CLK461 | 2016088 | 1.531401 | 20.82937 | 5.051535 | 2.395589 | 65.98225 | 3.134741 | 1.54813 | 0.682418 | 0.4031153 | 66.71429 | 4.685669451 | 9.333231162 | 7.289777327 | 0.7111354 | 1124
2024-02-20 | 2024-02-20 00:30 | Man_CLK462 | 2016089 | 1.255764 | 20.79168 | 5.079586 | 2.440033 | 66.33152 | 3.231539 | 1.592902 | 0.6817093 | 0.4143079 | 69.29273 | 3.478964 | 9.332367064 | 7.425020419 | 0.6998352 | 1124
2024-02-20 | 2024-02-20 00:41 | Aus_CLK463 | 2016090 | 1.802729 | 20.56309 | 4.972076 | 2.361883 | 66.08929 | 3.102036 | 1.65622 | 0.7088898 | 0.421409 | 68.65121 | 1.627742 | 9.179695364 | 7.187209969 | 0.6925795 | 1124
2024-02-20 | 2024-02-20 01:01 | Aus_RM323 | 2016097 | -- | 13.83611 | 3.418481 | 1.618641 | 42.86061 | 2.122079 | 0.07750826 | 0.482083 | 0.3106472 | -- | 9.507143 | 6.320234078 | 4.925524563 | 10.46493 | 1124
2024-02-20 | 2024-02-20 01:03 | Aus_RM361 | 2016098 | -- | 12.71233 | 3.066073 | 1.458291 | 43.62365 | 2.114308 | 0.1011625 | 0.439844 | 0.2691438 | -- | -4.460288 | 5.657665078 | 4.437579513 | 7.133252 | 1124
2024-02-20 | 2024-02-20 01:05 | Aus_RM362 | 2016099 | -- | 13.79097 | 3.314731 | 1.594069 | 42.81144 | 2.11034 | 0.04829093 | 0.4860772 | 0.2724579 | -- | 8.717609 | 6.086872402 | 4.850751967 | 15.84648 | 1124
2024-02-20 | 2024-02-20 02:01 | Aus_RM323 | 2016110 | -- | 13.43991 | 3.305629 | 1.570956 | 42.84154 | 2.103503 | 0.08026658 | 0.4734477 | 0.2933947 | -- | 5.534833 | 6.101859298 | 4.780419108 | 9.736406 | 1124
2024-02-20 | 2024-02-20 02:03 | Aus_RM361 | 2016111 | -- | 13.61791 | 3.307567 | 1.565972 | 42.8132 | 2.133722 | 0.08865951 | 0.4779465 | 0.2967572 | -- | 7.157194 | 6.115427926 | 4.765252796 | 8.906834 | 1124
2024-02-20 | 2024-02-20 02:05 | Aus_RM362 | 2016112 | -- | 13.15679 | 3.147658 | 1.522596 | 43.2541 | 2.114493 | 0.05178951 | 0.4646038 | 0.2573855 | -- | 0.9800613 | 5.765061268 | 4.633259628 | 14.04759 | 1124
2024-02-20 | 2024-02-20 02:21 | Man_CLK461 | 2016113 | 1.550122 | 20.78613 | 5.002231 | 2.375283 | 65.97131 | 3.120279 | 1.509537 | 0.6800569 | 0.3933302 | 67.2824258 | 4.075603 | 9.236933314 | 7.227986169 | 0.7196211 | 1124
2024-02-20 | 2024-02-20 02:21 | Man_CLK462 | 2016114 | 1.598213 | 20.65354 | 5.174917 | 2.46049 | 65.94722 | 3.245856 | 1.636059 | 0.6764871 | 0.4138104 | 66.71431 | 3.976359 | 9.55038097 | 7.48727107 | 0.6782656 | 1124
2024-02-20 | 2024-02-20 02:41 | Aus_CLK463 | 2016116 | 1.953183 | 20.50279 | 5.034698 | 2.377681 | 66.06265 | 3.113945 | 1.648896 | 0.7036867 | 0.4233586 | 67.94525 | 1.525366 | 9.318913448 | 7.235283283 | 0.6944959 | 1124
2024-02-20 | 2024-02-20 03:01 | Aus_RM323 | 2016119 | -- | 13.25661 | 3.226966 | 1.538668 | 43.30188 | 2.118819 | 0.06997626 | 0.4579427 | 0.2944388 | -- | 2.111093 | 5.948033644 | 4.682166724 | 10.99887 | 1124
2024-02-20 | 2024-02-20 03:03 | Aus_RM361 | 2016121 | -- | 13.60171 | 3.320546 | 1.567299 | 42.84574 | 2.102114 | 0.08188615 | 0.4752497 | 0.2910416 | -- | 6.985141 | 6.147576992 | 4.769290857 | 9.525486 | 1124
2024-02-20 | 2024-02-20 03:05 | Aus_RM362 | 2016122 | -- | 13.2654 | 3.163643 | 1.523726 | 43.09421 | 2.121266 | 0.06090689 | 0.4654572 | 0.2557811 | -- | 2.487435 | 5.805509558 | 4.636698218 | 11.92269 | 1124
2024-02-20 | 2024-02-20 03:08 | Aus_KF461 | 2016124 | -- | 13.4959 | 3.338217 | 1.579276 | 43.02319 | 2.138057 | 0.1469342 | 0.4875723 | 0.2794679 | -- | 5.632629 | 6.174140058 | 4.805736868 | 5.278273 | 1124
2024-02-20 | 2024-02-20 03:10 | Aus_KF462 | 2016125 | -- | 13.36002 | 3.305235 | 1.57385 | 43.07407 | 2.127849 | 0.0708438 | 0.4858702 | 0.2672071 | -- | 4.134732 | 6.09591855 | 4.78922555 | 10.70369 | 1124
2024-02-20 | 2024-02-20 03:12 | Aus_KF463 | 2016126 | -- | 13.45686 | 3.32889 | 1.564562 | 43.10331 | 2.118394 | 0.06271961 | 0.4716345 | 0.285313 | -- | 4.987663 | 6.174319596 | 4.760962166 | 12.26948 | 1124
2024-02-20 | 2024-02-20 04:01 | Aus_RM323 | 2016141 | -- | 13.43696 | 3.299026 | 1.558819 | 43.00084 | 2.10235 | 0.07754896 | 0.4728956 | 0.2909092 | -- | 4.973668 | 6.104897152 | 4.743486217 | 10.03019 | 1124
2024-02-20 | 2024-02-20 04:03 | Aus_RM361 | 2016142 | -- | 13.26945 | 3.209604 | 1.528734 | 43.00816 | 2.117534 | 0.08279106 | 0.4636418 | 0.2920032 | -- | 3.024876 | 5.918832672 | 4.651937562 | 9.317034 | 1124
2024-02-20 | 2024-02-20 04:05 | Aus_RM362 | 2016143 | -- | 13.90485 | 3.335212 | 1.601469 | 42.64504 | 2.138463 | 0.05698737 | 0.4853424 | 0.2738374 | -- | 10.31985 | 6.128626252 | 4.873270167 | 13.44852 | 1124
2024-02-20 | 2024-02-20 04:33 | Man_CLK461 | 2016144 | 1.560866 | 20.71199 | 5.167262 | 2.427789 | 65.82395 | 3.179127 | 1.688132 | 0.7273984 | 0.4246101 | 66.01849 | 4.783563 | 9.585425312 | 7.387761927 | 0.6912649 | 1124
2024-02-20 | 2024-02-20 04:34 | Man_CLK462 | 2016145 | 1.462331 | 20.80474 | 5.064844 | 2.427794 | 65.9266 | 3.193254 | 1.623304 | 0.688797 | 0.4098337 | 66.82065 | 4.746944 | 9.314009152 | 7.387777142 | 0.6868879 | 1124
2024-02-20 | 2024-02-20 04:41 | Aus_CLK463 | 2016146 | 1.957694 | 20.52888 | 5.074092 | 2.381683 | 65.80656 | 3.202488 | 1.65943 | 0.7041528 | 0.4288386 | 66.41568874 | 2.740214 | 9.416536164 | 7.247461369 | 0.6945874 | 1124
2024-02-20 | 2024-02-20 05:01 | Aus_RM323 | 2016147 | -- | 13.28862 | 3.259892 | 1.555621 | 42.94503 | 2.102138 | 0.05933962 | 0.4640703 | 0.2938015 | -- | 3.667497 | 6.006603068 | 4.733754703 | 13.04444 | 1124
2024-02-20 | 2024-02-20 05:03 | Aus_RM361 | 2016148 | -- | 12.87045 | 3.123048 | 1.487415 | 43.20647 | 2.077756 | 0.07671529 | 0.443938 | 0.286245 | -- | -1.498987 | 5.75937102 | 4.526203845 | 9.739492 | 1124
2024-02-20 | 2024-02-20 06:01 | Aus_RM323 | 2016154 | -- | 13.46721 | 3.300909 | 1.556182 | 42.85279 | 2.134837 | 0.06537959 | 0.473316 | 0.3033636 | -- | 5.695216 | 6.114348906 | 4.735461826 | 12.14842 | 1124
2024-02-20 | 2024-02-20 06:03 | Aus_RM361 | 2016155 | -- | 13.20863 | 3.210026 | 1.517942 | 42.99355 | 2.091292 | 0.06260548 | 0.4586577 | 0.294417 | -- | 2.537163 | 5.938211036 | 4.619097506 | 12.30307 | 1124
2024-02-20 | 2024-02-20 06:35 | Man_CLK461 | 2016156 | 2.680971 | 20.48597 | 5.068847 | 2.365709 | 64.66336 | 3.023252 | 2.068063 | 0.8547192 | 0.4194704 | 59.20146 | 5.838308 | 9.429664922 | 7.198852487 | 0.6134594 | 1124
2024-02-20 | 2024-02-20 06:35 | Man_CLK462 | 2016157 | 1.521369 | 20.79982 | 5.080604 | 2.429487 | 65.53309 | 3.271962 | 1.677574 | 0.7008969 | 0.4193157 | 64.90742 | 5.994862 | 9.352908596 | 7.392928941 | 0.6780986 | 1124
2024-02-20 | 2024-02-20 06:41 | Aus_CLK463 | 2016158 | 2.766319 | 20.40311 | 5.043613 | 2.374146 | 66.08765 | 3.109339 | 1.59181 | 0.6885152 | 0.4196425 | 65.43948 | 0.6326637 | 9.348519418 | 7.224526278 | 0.7082784 | 1124
2024-02-20 | 2024-02-20 07:01 | Aus_RM323 | 2016160 | -- | 13.35251 | 3.217639 | 1.535265 | 42.89285 | 2.11658 | 0.1096498 | 0.4823211 | 1.311922 | -- | 4.141132 | 5.92907497 | 4.671811395 | 19.18187 | 1124
2024-02-20 | 2024-02-20 07:03 | Aus_RM361 | 2016162 | -- | 13.93301 | 3.413199 | 1.603071 | 42.71038 | 2.119604 | 0.07184687 | 0.4882168 | 0.2999433 | -- | 10.75834 | 6.332581218 | 4.878145053 | 11.16997 | 1124
2024-02-20 | 2024-02-20 07:05 | Aus_KF461 | 2016163 | -- | 13.41458 | 3.302538 | 1.580463 | 42.887 | 2.128464 | 0.1499012 | 0.4907588 | 0.2751833 | -- | 5.17196 | 6.077582304 | 4.809348909 | 5.155011 | 1124
2024-02-20 | 2024-02-20 07:10 | Aus_KF462 | 2016164 | -- | 13.49909 | 3.318467 | 1.582752 | 43.13996 | 2.132032 | 0.07166169 | 0.4856911 | 0.2741024 | -- | 5.2051 | 6.115921166 | 4.816314336 | 10.70355 | 1124
2024-02-20 | 2024-02-20 07:12 | Aus_KF463 | 2016165 | -- | 13.45644 | 3.291638 | 1.561003 | 43.13316 | 2.129342 | 0.06761608 | 0.4800956 | 0.2850709 | -- | 4.699742 | 6.081623624 | 4.750132129 | 11.48285 | 1124
2024-02-20 | 2024-02-20 07:13 | Aus_HM463 | 2016166 | -- | -- | -- | -- | -- | -- | 1.61 | -- | -- | -- | -- | -- | -- | #VALUE! | 1124
2024-02-20 | 2024-02-20 07:41 | Aus_CLK463 | 2016173 | 3.512154 | 21.00371 | 5.041367 | 2.346245 | 65.40888 | 2.968897 | 1.685506 | 0.7332862 | 0.4241595 | 55.13034169 | 7.841219 | 9.38977601 | 7.139623535 | 0.6949699 | 1124
2024-02-20 | 2024-02-20 07:47 | Man_CLK461 | 2016174 | 2.022321 | 20.61975 | 5.096705 | 2.389691 | 66.0379 | 3.166188 | 1.533173 | 0.6810151 | 0.4066904 | 66.2404 | 2.934497 | 9.462911078 | 7.271829713 | 0.720303 | 1124
2024-02-20 | 2024-02-20 08:01 | Aus_RM323 | 2016176 | -- | 13.6975 | 3.331419 | 1.577256 | 43.09612 | 2.167697 | 0.07323015 | 0.4699129 | 0.3033412 | -- | 7.105866 | 6.159543198 | 4.799590008 | 10.80612 | 1124
2024-02-20 | 2024-02-20 08:03 | Aus_RM361 | 2016177 | -- | 13.86422 | 3.345213 | 1.584245 | 43.03368 | 2.107455 | 0.06998544 | 0.4803267 | 0.302824 | -- | 8.808943 | 6.18427191 | 4.820857535 | 11.42422 | 1124
2024-02-20 | 2024-02-20 08:41 | Man_CLK461 | 2016183 | 1.560879 | 20.70446 | 5.114627 | 2.429862 | 66.51997 | 3.243738 | 1.308401 | 0.6302335 | 0.4092568 | 69.2598 | 2.31669 | 9.442435046 | 7.394070066 | 0.8135443 | 1124
2024-02-20 | 2024-02-20 08:41 | Aus_CLK463 | 2016184 | 2.514103 | 20.41884 | 5.068469 | 2.408077 | 66.13136 | 3.107985 | 1.526472 | 0.670371 | 0.414263 | 66.30914 | 0.7962843 | 9.356976566 | 7.327778311 | 0.7239317 | 1124
2024-02-20 | 2024-02-20 08:41 | Man_CLK462 | 2016185 | 1.803588 | 20.65178 | 5.106188 | 2.41309 | 65.68365 | 3.168535 | 1.665014 | 0.7047529 | 0.4052325 | 65.34811 | 4.371231 | 9.44844992 | 7.34303287 | 0.6742708 | 1124
2024-02-20 | 2024-02-20 08:52 | Aus_HM461 | 2016186 | -- | -- | -- | -- | -- | -- | 1.66 | -- | -- | -- | -- | -- | -- | #VALUE! | 1124
2024-02-20 | 2024-02-20 08:52 | Aus_HM462 | 2016187 | -- | -- | -- | -- | -- | -- | 1.73 | -- | -- | -- | -- | -- | -- | #VALUE! | 1124
2024-02-20 | 2024-02-20 09:01 | Aus_RM323 | 2016193 | -- | 13.54645 | 3.267983 | 1.564734 | 43.05494 | 2.152314 | 0.05269378 | 0.4660092 | 0.3029553 | -- | 5.598234 | 6.012625022 | 4.761485562 | 14.9451 | 1124
2024-02-20 | 2024-02-20 09:03 | Aus_RM361 | 2016196 | -- | 13.35045 | 3.168756 | 1.521998 | 43.28218 | 2.104914 | 0.07197227 | 0.461896 | 0.2881221 | -- | 2.665665 | 5.821982784 | 4.631439914 | 10.62734 | 1124
2024-02-20 | 2024-02-20 09:41 | Aus_CLK463 | 2016202 | 2.221454 | 20.54146 | 5.076888 | 2.411271 | 65.46062 | 3.08714 | 1.674692 | 0.7009271 | 0.4268027 | 63.7769 | 3.956935 | 9.373882668 | 7.337497653 | 0.6850495 | 1124
2024-02-20 | 2024-02-20 10:01 | Aus_RM323 | 2016205 | -- | 12.88008 | 3.106332 | 1.476186 | 43.49014 | 2.12074 | 0.04878529 | 0.4410779 | 0.2915049 | -- | -2.384193 | 5.734073088 | 4.492033998 | 15.40466 | 1124
2024-02-20 | 2024-02-20 10:03 | Aus_RM361 | 2016206 | -- | 13.15297 | 3.167773 | 1.513466 | 43.17879 | 2.102215 | 0.06910407 | 0.4619814 | 0.284824 | -- | 1.270591 | 5.833813978 | 4.605477038 | 11.0079 | 1124
2024-02-20 | 2024-02-20 10:39 | Man_CLK461 | 2016207 | 1.334517 | 20.69437 | 5.159698 | 2.460972 | 65.45092 | 3.216739 | 1.612576 | 0.6895784 | 0.4148006 | 65.55862 | 5.775122 | 9.509235076 | 7.488737796 | 0.6958443 | 1124
2024-02-20 | 2024-02-20 10:39 | Man_CLK462 | 2016208 | 1.589838 | 20.69595 | 5.09892 | 2.418612 | 65.42432 | 3.179626 | 1.671676 | 0.7029058 | 0.4154309 | 64.8678 | 5.516679 | 9.419846496 | 7.359836316 | 0.6785152 | 1124
2024-02-20 | 2024-02-20 10:41 | Aus_CLK463 | 2016209 | 1.90645 | 20.5372 | 5.037983 | 2.402391 | 65.747 | 3.079761 | 1.682728 | 0.698682 | 0.4231863 | 66.53157 | 2.834025 | 9.285809378 | 7.310475813 | 0.6778694 | 1124
2024-02-20 | 2024-02-20 11:01 | Aus_RM323 | 2016214 | -- | 14.26353 | 3.523158 | 1.663809 | 42.27267 | 2.173615 | 0.07383532 | 0.5085525 | 0.3083425 | -- | 15.56804 | 6.521203872 | 5.062970787 | 11.25033 | 1124
2024-02-20 | 2024-02-20 11:03 | Aus_RM361 | 2016215 | -- | 13.0062 | 3.115631 | 1.4943 | 43.2765 | 2.078601 | 0.1049068 | 0.450896 | 0.2874947 | -- | -0.5767132 | 5.72806655 | 4.5471549 | 7.194025 | 1124
2024-02-20 | 2024-02-20 11:05 | Aus_KF461 | 2016216 | -- | 13.40736 | 3.294756 | 1.578921 | 42.71201 | 2.126363 | 0.1505899 | 0.4876018 | 0.2810654 | -- | 5.606184 | 6.059569068 | 4.804656603 | 5.163994 | 1124
2024-02-20 | 2024-02-20 11:10 | Aus_KF462 | 2016217 | -- | 13.44958 | 3.287087 | 1.578362 | 42.98878 | 2.127978 | 0.07762825 | 0.4818731 | 0.2723345 | -- | 5.079819 | 6.040192046 | 4.802955566 | 9.809626 | 1124
2024-02-20 | 2024-02-20 11:12 | Aus_KF463 | 2016218 | -- | 13.53635 | 3.277591 | 1.565753 | 43.24318 | 2.123182 | 0.06817695 | 0.4756319 | 0.2951748 | -- | 4.983047 | 6.036362074 | 4.764586379 | 11.52389 | 1124
2024-02-20 | 2024-02-20 11:41 | Aus_CLK463 | 2016221 | 2.56623 | 20.46566 | 5.000964 | 2.365864 | 65.63956 | 3.089356 | 1.796271 | 0.726698 | 0.4330742 | 64.25285 | 2.321696 | 9.249512712 | 7.199324152 | 0.6553977 | 1124
2024-02-20 | 2024-02-20 12:01 | Aus_RM323 | 2016222 | -- | 13.72777 | 3.34732 | 1.583519 | 42.74212 | 2.091687 | 0.05694389 | 0.4856235 | 0.3039694 | -- | 8.540736 | 6.191083852 | 4.818648317 | 14.14577 | 1124
2024-02-20 | 2024-02-20 12:03 | Aus_RM361 | 2016223 | -- | 12.71 | 3.07 | 1.46 | 43.62 | 2.11 | 0.39 | 0.44 | 0.27 | -- | -4.447371024 | 5.66518 | 4.44278 | 1.853475 | 1124
2024-02-20 | 2024-02-20 12:36 | Man_CLK461 | 2016231 | 1.494587 | 20.78263 | 5.176394 | 2.45221 | 65.44115 | 3.206519 | 1.68492 | 0.6920151 | 0.4274864 | 64.09679 | 6.639366 | 9.56830478 | 7.46207503 | 0.6769131 | 1124
2024-02-20 | 2024-02-20 12:36 | Man_CLK462 | 2016232 | 1.555286 | 20.7514 | 5.105269 | 2.431458 | 65.46488 | 3.18828 | 1.638453 | 0.7071049 | 0.4211515 | 64.69114 | 5.915043 | 9.414935914 | 7.398926694 | 0.6989597 | 1124
2024-02-20 | 2024-02-20 12:41 | Aus_CLK463 | 2016240 | 4.021458 | 21.72613 | 5.2383 | 2.419771 | 64.18924 | 3.088805 | 1.388601 | 0.6762163 | 0.3975177 | 41.17328 | 18.87745 | 9.787242468 | 7.363363153 | 0.7838316 | 1124
2024-02-20 | 2024-02-20 13:01 | Aus_RM323 | 2016241 | -- | 12.48285 | 3.001008 | 1.450737 | 43.77308 | 2.066662 | 0.1303742 | 0.4270764 | 0.280124 | -- | -7.230743 | 5.498024196 | 4.414592691 | 5.5603 | 1124
2024-02-20 | 2024-02-20 13:03 | Aus_RM361 | 2016242 | -- | 13.08737 | 3.204294 | 1.498879 | 43.32975 | 2.10124 | 0.06819483 | 0.4576911 | 0.2883824 | -- | 0.4121342 | 5.955275832 | 4.561088797 | 11.16845 | 1124
2024-02-20 | 2024-02-20 13:49 | Aus_CLK463 | 2016247 | 2.800013 | 20.3178 | 5.110092 | 2.389451 | 65.84127 | 3.118315 | 1.669482 | 0.7066167 | 0.4208961 | 64.47916 | 1.009064 | 9.498792708 | 7.271099393 | 0.6855226 | 1124
2024-02-20 | 2024-02-20 14:01 | Aus_RM323 | 2016248 | -- | 12.98818 | 3.179038 | 1.491931 | 43.5019 | 2.093176 | 0.06381466 | 0.4518293 | 0.2900196 | -- | -1.105138 | 5.900103448 | 4.539946033 | 11.88997 | 1124
2024-02-20 | 2024-02-20 14:03 | Aus_RM361 | 2016249 | -- | 12.71181 | 3.043065 | 1.448801 | 43.78 | 2.072864 | 0.08380872 | 0.4359185 | 0.3052475 | -- | -5.07178 | 5.612750958 | 4.408701443 | 9.126284 | 1124
2024-02-20 | 2024-02-20 14:34 | Man_CLK461 | 2016255 | 1.906972 | 20.49437 | 5.136658 | 2.443949 | 65.24432 | 3.14179 | 1.823754 | 0.7659079 | 0.4291947 | 64.08622 | 4.554404 | 9.476981992 | 7.436936807 | 0.6610739 | 1124
2024-02-20 | 2024-02-20 14:35 | Man_CLK462 | 2016256 | 1.556945 | 20.6811 | 5.088153 | 2.433653 | 65.32601 | 3.153507 | 1.673958 | 0.7168175 | 0.4168322 | 64.76517 | 5.652547 | 9.365864574 | 7.405606079 | 0.6857433 | 1124
2024-02-20 | 2024-02-20 14:41 | Aus_CLK463 | 2016257 | 1.687295 | 20.51388 | 5.075082 | 2.408292 | 66.0496 | 3.134973 | 1.633649 | 0.6559532 | 0.4305758 | 68.5752 | 1.898515 | 9.374137236 | 7.328432556 | 0.6818109 | 1124
2024-02-20 | 2024-02-20 15:01 | Aus_RM323 | 2016259 | -- | 13.74039 | 3.338892 | 1.597509 | 42.73144 | 2.11042 | 0.06113371 | 0.4833588 | 0.3025297 | -- | 8.654453 | 6.145078572 | 4.861219887 | 13.11437 | 1124
2024-02-20 | 2024-02-20 15:03 | Aus_RM361 | 2016260 | -- | 13.60854 | 3.300516 | 1.563037 | 43.08478 | 2.091215 | 0.08014753 | 0.4820648 | 0.3041213 | -- | 6.20364 | 6.101708796 | 4.756321591 | 10.01506 | 1124
2024-02-20 | 2024-02-20 15:05 | Aus_KF461 | 2016263 | -- | 13.38965 | 3.306584 | 1.576366 | 42.96597 | 2.150597 | 0.1840148 | 0.4843762 | 0.2786906 | -- | 4.731107 | 6.095236328 | 4.796881738 | 4.194423 | 1124
2024-02-20 | 2024-02-20 15:10 | Aus_KF462 | 2016264 | -- | 13.48491 | 3.300319 | 1.591525 | 43.07917 | 2.140414 | 0.0796786 | 0.4908771 | 0.285102 | -- | 5.187331 | 6.05298505 | 4.843010575 | 9.860129 | 1124
2024-02-20 | 2024-02-20 15:12 | Aus_KF463 | 2016265 | -- | 13.50461 | 3.266747 | 1.557555 | 43.09828 | 2.118796 | 0.06969861 | 0.4767078 | 0.2941021 | -- | 5.091278 | 6.02149649 | 4.739639865 | 11.26558 | 1124
2024-02-20 | 2024-02-20 15:13 | Aus_HM463 | 2016266 | -- | -- | -- | -- | -- | -- | 1.82 | -- | -- | -- | -- | -- | -- | #VALUE! | 1124
2024-02-20 | 2024-02-20 15:44 | Aus_HM461 | 2016272 | -- | -- | -- | -- | -- | -- | 1.49 | -- | -- | -- | -- | -- | -- | #VALUE! | 1124
2024-02-20 | 2024-02-20 15:44 | Aus_HM462 | 2016273 | -- | -- | -- | -- | -- | -- | 1.64 | -- | -- | -- | -- | -- | -- | #VALUE! | 1124
2024-02-20 | 2024-02-20 16:01 | Aus_RM323 | 2016274 | -- | 13.67386 | 3.304168 | 1.584673 | 42.84359 | 2.081713 | 0.05991798 | 0.4856409 | 0.2920251 | -- | 7.548004 | 6.074778484 | 4.822159939 | 13.18666 | 1124
2024-02-20 | 2024-02-20 16:03 | Aus_RM361 | 2016275 | -- | 13.74932 | 3.330604 | 1.583817 | 42.77449 | 2.091463 | 0.06627961 | 0.4752138 | 0.2964736 | -- | 8.542266 | 6.146282236 | 4.819555131 | 11.87369 | 1124
2024-02-20 | 2024-02-20 16:26 | Man_CLK461 | 2016276 | 1.636944 | 20.69769 | 5.0514 | 2.392818 | 65.97285 | 3.155086 | 1.629618 | 0.6849857 | 0.4168516 | 67.25199 | 3.578359 | 9.337561944 | 7.281345174 | 0.6877928 | 1124
2024-02-20 | 2024-02-20 16:27 | Man_CLK462 | 2016277 | 1.384222 | 20.91236 | 5.090536 | 2.445983 | 65.73728 | 3.19563 | 1.549767 | 0.6750268 | 0.4163338 | 65.35138658 | 6.403787 | 9.351317164 | 7.443126269 | 0.7173309 | 1124
2024-02-20 | 2024-02-20 16:41 | Aus_CLK463 | 2016278 | 1.752493 | 20.60506 | 5.032956 | 2.415873 | 65.76781 | 3.080875 | 1.768565 | 0.7106749 | 0.4409696 | 66.7418 | 3.342808 | 9.249676284 | 7.351501539 | 0.6637148 | 1124
2024-02-20 | 2024-02-20 17:01 | Aus_RM323 | 2016287 | -- | 13.51624 | 3.299813 | 1.568609 | 42.8759 | 2.129086 | 0.06944615 | 0.4732309 | 0.3038873 | -- | 6.053772 | 6.090418022 | 4.773277187 | 11.44574 | 1124
2024-02-20 | 2024-02-20 17:03 | Aus_RM361 | 2016288 | -- | 13.89026 | 3.363108 | 1.59649 | 42.79737 | 2.104436 | 0.06809957 | 0.4866393 | 0.3028152 | -- | 9.862548 | 6.21097512 | 4.85811907 | 11.81932 | 1124
2024-02-20 | 2024-02-20 18:01 | Aus_RM323 | 2016295 | -- | 13.61282 | 3.316698 | 1.583099 | 42.83061 | 2.130782 | 0.05430926 | 0.4763142 | 0.2955191 | -- | 7.124701 | 6.110646192 | 4.817370257 | 14.48535 | 1124
2024-02-20 | 2024-02-20 18:03 | Aus_RM361 | 2016296 | -- | 13.99349 | 3.393534 | 1.617618 | 42.64347 | 2.115475 | 0.07391913 | 0.493709 | 0.3091435 | -- | 11.40002 | 6.255855444 | 4.922411574 | 11.08066 | 1124
2024-02-20 | 2024-02-20 18:33 | Man_CLK461 | 2016297 | 1.66567 | 20.62436 | 5.166171 | 2.436119 | 65.70586 | 3.169312 | 1.674824 | 0.705273 | 0.4335527 | 65.77249 | 4.396037 | 9.568439802 | 7.413110117 | 0.6924042 | 1124
2024-02-20 | 2024-02-20 18:33 | Man_CLK462 | 2016298 | 1.494461 | 20.62511 | 5.264614 | 2.488294 | 65.66788 | 3.293473 | 1.531366 | 0.676691 | 0.4267662 | 65.57322 | 5.074331 | 9.741033652 | 7.571878642 | 0.7356656 | 1124
2024-02-20 | 2024-02-20 18:41 | Aus_CLK463 | 2016299 | 2 | 20.52472 | 5.007787 | 2.385901 | 65.73529 | 3.090157 | 1.675981 | 0.6983094 | 0.4304267 | 66.42434 | 2.591831 | 9.233691058 | 7.260296743 | 0.6859834 | 1124
2024-02-20 | 2024-02-20 19:01 | Aus_RM323 | 2016302 | -- | 13.78419 | 3.383392 | 1.598204 | 42.81987 | 2.119816 | 0.06318779 | 0.4838122 | 0.3174526 | -- | 8.985847 | 6.261827632 | 4.863334772 | 12.99889 | 1124
2024-02-20 | 2024-02-20 19:03 | Aus_RM361 | 2016303 | -- | 13.574 | 3.299982 | 1.566922 | 43.04797 | 2.110235 | 0.07092848 | 0.4736315 | 0.3067075 | -- | 6.021115 | 6.093720276 | 4.768143646 | 11.26264 | 1124
2024-02-20 | 2024-02-20 19:05 | Aus_KF461 | 2016304 | -- | 13.43906 | 3.319535 | 1.583939 | 42.91698 | 2.135471 | 0.1720197 | 0.4906826 | 0.2925709 | -- | 5.380317 | 6.116742962 | 4.819926377 | 4.622221 | 1124
2024-02-20 | 2024-02-20 19:10 | Aus_KF462 | 2016305 | -- | 13.40296 | 3.330773 | 1.590469 | 43.01766 | 2.122879 | 0.08339603 | 0.494877 | 0.290567 | -- | 4.824636 | 6.135474902 | 4.839797167 | 9.545983 | 1124
2024-02-20 | 2024-02-20 19:12 | Aus_KF463 | 2016306 | -- | 13.37256 | 3.248908 | 1.565862 | 43.11338 | 2.101469 | 0.067905 | 0.4804334 | 0.2913352 | -- | 3.827768 | 5.960167696 | 4.764918066 | 11.55726 | 1124
2024-02-20 | 2024-02-20 20:01 | Aus_RM323 | 2016312 | -- | 13.42534 | 3.292312 | 1.567268 | 42.82779 | 2.100576 | 0.0536469 | 0.471019 | 0.2980667 | -- | 5.380284 | 6.072809344 | 4.769196524 | 14.64147 | 1124
2024-02-20 | 2024-02-20 20:03 | Aus_RM361 | 2016313 | -- | 13.53835 | 3.292115 | 1.56084 | 42.99742 | 2.117771 | 0.07509201 | 0.4747567 | 0.2981846 | -- | 5.823325 | 6.08316347 | 4.74963612 | 10.50448 | 1124
2024-02-20 | 2024-02-20 20:25 | Man_CLK461 | 2016318 | 1.722647 | 20.65559 | 5.076672 | 2.404423 | 65.69942 | 3.1378 | 1.693283 | 0.7026375 | 0.4270646 | 65.92355 | 4.196628 | 9.384897084 | 7.316659189 | 0.6785874 | 1124
2024-02-20 | 2024-02-20 20:26 | Man_CLK462 | 2016319 | 1.98 | 20.82457 | 5.152656 | 2.426024 | 65.6593 | 3.195852 | 1.317522 | 0.7146633 | 0.4174247 | 62.88694 | 6.181539 | 9.549705792 | 7.382391032 | 0.8704497 | 1124
2024-02-20 | 2024-02-20 20:41 | Aus_CLK463 | 2016320 | 2.418672 | 20.43209 | 5.051326 | 2.387729 | 65.9364 | 3.115162 | 1.634559 | 0.6955128 | 0.4298528 | 65.94752615 | 1.400161 | 9.345976432 | 7.265859347 | 0.701458 | 1124
2024-02-20 | 2024-02-20 21:01 | Aus_RM323 | 2016322 | -- | 13.63275 | 3.355017 | 1.581644 | 42.93037 | 2.135476 | 0.05815466 | 0.4841842 | 0.3033452 | -- | 7.182362 | 6.214653402 | 4.812942692 | 13.81634 | 1124
2024-02-20 | 2024-02-20 21:03 | Aus_RM361 | 2016323 | -- | 14.13592 | 3.424577 | 1.623254 | 42.71764 | 2.130825 | 0.06920519 | 0.4950295 | 0.3023622 | -- | 12.5606 | 6.328583282 | 4.939561922 | 11.72523 | 1124
2024-02-20 | 2024-02-20 21:41 | Aus_CLK463 | 2016327 | 1.844947 | 20.50918 | 5.06888 | 2.412786 | 65.86553 | 3.10197 | 1.629985 | 0.6743785 | 0.4296737 | 67.25501 | 2.396818 | 9.350098088 | 7.342107798 | 0.6922498 | 1124
2024-02-20 | 2024-02-20 22:01 | Aus_RM323 | 2016328 | -- | 13.44068 | 3.264949 | 1.557492 | 43.08584 | 2.116099 | 0.06172642 | 0.4706393 | 0.2967828 | -- | 4.570477 | 6.016838386 | 4.739448156 | 12.69294 | 1124
2024-02-20 | 2024-02-20 22:03 | Aus_RM361 | 2016329 | -- | 13.38636 | 3.269247 | 1.536755 | 43.08676 | 2.118473 | 0.07303649 | 0.4601181 | 0.2888367 | -- | 4.099887 | 6.06331509 | 4.676345465 | 10.46439 | 1124
2024-02-20 | 2024-02-20 22:20 | Man_CLK461 | 2016334 | 1.777595 | 20.6349 | 4.987429 | 2.376027 | 65.76361 | 3.098493 | 1.599661 | 0.6956325 | 0.4176041 | 66.75856 | 3.338624 | 9.196449166 | 7.230250161 | 0.7069446 | 1124
2024-02-20 | 2024-02-20 22:21 | Man_CLK462 | 2016335 | 1.717852 | 20.72419 | 5.155538 | 2.430056 | 65.95211 | 3.193177 | 1.428701 | 0.6869632 | 0.4188856 | 65.88394 | 4.437916 | 9.550520948 | 7.394660408 | 0.7875315 | 1124
2024-02-20 | 2024-02-20 22:41 | Aus_CLK463 | 2016337 | 1.515369 | 20.55383 | 5.084143 | 2.42011 | 65.8726 | 3.100762 | 1.624434 | 0.6673647 | 0.4272286 | 68.17315 | 2.84437 | 9.37815283 | 7.36439473 | 0.6889985 | 1124
2024-02-20 | 2024-02-20 23:01 | Aus_RM323 | 2016338 | -- | 13.72442 | 3.353641 | 1.597472 | 42.92727 | 2.133771 | 0.07214762 | 0.4821373 | 0.2959993 | -- | 7.990387 | 6.184226026 | 4.861107296 | 10.98115 | 1124
2024-02-20 | 2024-02-20 23:03 | Aus_RM361 | 2016339 | -- | 13.0912 | 3.190557 | 1.492109 | 43.3784 | 2.113526 | 0.07509793 | 0.4588358 | 0.2872214 | -- | 0.2187385 | 5.930327622 | 4.540487687 | 10.13486 | 1124
2024-02-20 | 2024-02-20 23:05 | Aus_KF461 | 2016340 | -- | 13.35014 | 3.286497 | 1.570557 | 42.81331 | 2.103831 | 0.1624388 | 0.4790322 | 0.27784 | -- | 4.752078 | 6.051834606 | 4.779204951 | 4.716793 | 1124
2024-02-20 | 2024-02-20 23:10 | Aus_KF462 | 2016341 | -- | 13.49 | 3.34 | 1.61 | 42.98 | 2.11 | 0.07 | 0.48 | 0.28 | -- | 5.756710896 | 6.12688 | 4.89923 | 10.99716 | 1124
2024-02-20 | 2024-02-20 23:12 | Aus_KF463 | 2016342 | -- | 13.42521 | 3.27717 | 1.559318 | 43.09527 | 2.110103 | 0.06589441 | 0.4732129 | 0.2869207 | -- | 4.472374 | 6.046134444 | 4.745004674 | 11.7302 | 1124
2024-02-20 | 2024-02-20 23:13 | Aus_HM463 | 2016343 | -- | -- | -- | -- | -- | -- | 1.71 | -- | -- | -- | -- | -- | -- | #VALUE! | 1124
2024-02-20 | 2024-02-20 23:16 | Aus_HM461 | 2016345 | -- | -- | -- | -- | -- | -- | 1.43 | -- | -- | -- | -- | -- | -- | #VALUE! | 1124
2024-02-20 | 2024-02-20 23:16 | Aus_HM462 | 2016346 | -- | -- | -- | -- | -- | -- | 2.6 | -- | -- | -- | -- | -- | -- | #VALUE! | 1124
2024-02-21 | 2024-02-21 00:01 | Aus_RM323 | 2016351 | -- | 13.50213 | 3.369514 | 1.572103 | 42.63782 | 2.124282 | 0.07212408 | 0.4722259 | 0.2959531 | -- | 7.02062 | 6.269213824 | 4.783909429 | 10.86696 | 1124
2024-02-21 | 2024-02-21 00:03 | Aus_RM361 | 2016358 | -- | 13.49168 | 3.295964 | 1.556641 | 42.8488 | 2.103942 | 0.07101294 | 0.475417 | 0.2908052 | -- | 5.893356 | 6.100468028 | 4.736858563 | 10.9817 | 1124
2024-02-21 | 2024-02-21 00:33 | Man_CLK461 | 2016359 | 2 | 20.59831 | 5.062516 | 2.388051 | 65.49262 | 3.123459 | 1.634008 | 0.7059373 | 0.4229685 | 64.5064 | 4.249705 | 9.375085108 | 7.266839193 | 0.7016878 | 1124
2024-02-21 | 2024-02-21 00:34 | Man_CLK462 | 2016360 | 1.927429 | 20.78665 | 5.161356 | 2.426529 | 65.55279 | 3.192246 | 1.417598 | 0.6953418 | 0.4200758 | 62.89638 | 6.227157 | 9.571906332 | 7.383927747 | 0.7998132 | 1124
2024-02-21 | 2024-02-21 00:41 | Aus_CLK463 | 2016361 | 2.567636 | 20.69924 | 5.119631 | 2.392459 | 65.30389 | 3.053248 | 1.69297 | 0.7144015 | 0.4374537 | 60.27017 | 5.991586 | 9.518981522 | 7.280252737 | 0.6925449 | 1124
2024-02-21 | 2024-02-21 01:01 | Aus_RM323 | 2016362 | -- | 13.04659 | 3.170666 | 1.507542 | 43.3474 | 2.10937 | 0.07806308 | 0.4483668 | 0.2832778 | -- | -0.1538809 | 5.851503836 | 4.587450306 | 9.570574 | 1124
2024-02-21 | 2024-02-21 01:03 | Aus_RM361 | 2016363 | -- | 13.65411 | 3.332936 | 1.567666 | 42.86651 | 2.105176 | 0.06611419 | 0.4762083 | 0.2912184 | -- | 7.435205 | 6.179789528 | 4.770407638 | 11.81364 | 1124
2024-02-21 | 2024-02-21 01:41 | Aus_CLK463 | 2016374 | 2.472573 | 20.8089 | 5.109178 | 2.391429 | 65.32182 | 3.071478 | 1.603293 | 0.6877781 | 0.4289615 | 59.96844 | 6.825557 | 9.493023832 | 7.277118447 | 0.7103142 | 1124
2024-02-21 | 2024-02-21 02:01 | Aus_RM323 | 2016375 | -- | 13.27411 | 3.244244 | 1.544359 | 42.82593 | 2.123188 | 0.07410895 | 0.4611066 | 0.2905122 | -- | 3.817026 | 5.984191172 | 4.699484437 | 10.35348 | 1124
2024-02-21 | 2024-02-21 02:03 | Aus_RM361 | 2016376 | -- | 13.35266 | 3.273152 | 1.547428 | 42.88639 | 2.091634 | 0.06763981 | 0.4716575 | 0.2791445 | -- | 4.456726 | 6.055604624 | 4.708823404 | 11.2596 | 1124
2024-02-21 | 2024-02-21 02:37 | Man_CLK461 | 2016380 | 1.827696 | 20.6512 | 5.098508 | 2.403581 | 65.8807 | 3.13178 | 1.612634 | 0.6950712 | 0.429362 | 66.12176171 | 3.711889 | 9.444187148 | 7.314096983 | 0.7103691 | 1124
2024-02-21 | 2024-02-21 02:38 | Man_CLK462 | 2016381 | 2 | 20.76915 | 5.118253 | 2.422187 | 65.48453 | 3.1877 | 1.50808 | 0.6737147 | 0.4167808 | 62.75183 | 6.063154 | 9.465030046 | 7.370715041 | 0.7368017 | 1124
2024-02-21 | 2024-02-21 02:51 | Aus_CLK463 | 2016383 | 1.8 | 20.55215 | 5.158303 | 2.453853 | 65.79591 | 3.117195 | 1.619915 | 0.6668392 | 0.4350602 | 66.16852 | 3.477697 | 9.517583674 | 7.467074679 | 0.6968827 | 1124
2024-02-21 | 2024-02-21 03:01 | Aus_RM323 | 2016384 | -- | 13.45203 | 3.257476 | 1.551425 | 42.93331 | 2.107439 | 0.05993863 | 0.4666292 | 0.2936034 | -- | 5.092118 | 6.0073003 | 4.720986275 | 12.94615 | 1124
2024-02-21 | 2024-02-21 03:03 | Aus_RM361 | 2016385 | -- | 12.82529 | 3.084222 | 1.476845 | 43.32113 | 2.085369 | 0.07394027 | 0.4508879 | 0.2921001 | -- | -2.447698 | 5.67436656 | 4.494039335 | 10.28719 | 1124
2024-02-21 | 2024-02-21 03:05 | Aus_KF461 | 2016386 | -- | 13.42782 | 3.30987 | 1.575163 | 42.80743 | 2.114892 | 0.1489981 | 0.4829297 | 0.2846316 | -- | 5.561644 | 6.105979704 | 4.793221009 | 5.223359 | 1124
2024-02-21 | 2024-02-21 03:10 | Aus_KF462 | 2016389 | -- | 13.55 | 3.36 | 1.6 | 42.88 | 2.09 | 0.06 | 0.49 | 0.29 | -- | 6.6704268 | 6.1968 | 4.8688 | 13.18691 | 1124
2024-02-21 | 2024-02-21 03:12 | Aus_KF463 | 2016390 | -- | 13.50843 | 3.308916 | 1.562648 | 42.97289 | 2.137418 | 0.07070687 | 0.4744857 | 0.2908755 | -- | 5.728434 | 6.124626984 | 4.755137864 | 11.01931 | 1124
2024-02-21 | 2024-02-21 04:01 | Aus_RM323 | 2016395 | -- | 13.58939 | 3.333132 | 1.588398 | 42.84209 | 2.152094 | 0.06410523 | 0.4820473 | 0.3001564 | -- | 6.976941 | 6.145230384 | 4.833495114 | 12.44129 | 1124
2024-02-21 | 2024-02-21 04:03 | Aus_RM361 | 2016396 | -- | 13.32388 | 3.256128 | 1.54027 | 42.84623 | 2.107042 | 0.06404477 | 0.4667681 | 0.2811334 | -- | 4.238543 | 6.02260236 | 4.68704161 | 11.86673 | 1124
2024-02-21 | 2024-02-21 04:22 | Man_CLK461 | 2016400 | 1.829715 | 20.69291 | 5.095349 | 2.396921 | 65.66743 | 3.144434 | 1.710206 | 0.7105754 | 0.4386604 | 64.95907 | 4.702406 | 9.447084518 | 7.293830603 | 0.6845716 | 1124
2024-02-21 | 2024-02-21 04:23 | Man_CLK462 | 2016401 | 1.43474 | 20.83351 | 5.183711 | 2.441707 | 65.40791 | 3.182115 | 1.562941 | 0.7208084 | 0.4338001 | 63.78429 | 7.204794 | 9.605465906 | 7.430114401 | 0.7506336 | 1124
2024-02-21 | 2024-02-21 04:41 | Aus_CLK463 | 2016403 | 1.666763 | 20.62311 | 5.013836 | 2.401528 | 65.72774 | 3.076715 | 1.679274 | 0.6785698 | 0.4307982 | 66.93947 | 3.50873 | 9.223280024 | 7.307849704 | 0.6749196 | 1124
2024-02-21 | 2024-02-21 05:01 | Aus_RM323 | 2016408 | -- | 13.70773 | 3.314506 | 1.586311 | 42.94159 | 2.129435 | 0.07627509 | 0.4654875 | 0.300511 | -- | 7.592487 | 6.099402688 | 4.827144373 | 10.27748 | 1124
2024-02-21 | 2024-02-21 05:03 | Aus_RM361 | 2016409 | -- | 13.68892 | 3.302707 | 1.570757 | 42.86967 | 2.124522 | 0.0682544 | 0.4799932 | 0.3020172 | -- | 7.575014 | 6.094452706 | 4.779813551 | 11.69455 | 1124
2024-02-21 | 2024-02-21 05:05 | Aus_RM362 | 2016410 | -- | 13.84294 | 3.401878 | 1.616709 | 42.58986 | 2.152309 | 0.07955836 | 0.4999998 | 0.2671658 | -- | 10.31117 | 6.279505072 | 4.919645487 | 9.681721 | 1124
2024-02-21 | 2024-02-21 06:01 | Aus_RM323 | 2016417 | -- | 13.40879 | 3.268292 | 1.558373 | 42.73647 | 2.132718 | 0.07493906 | 0.4618288 | 0.2936017 | -- | 5.387074 | 6.024206684 | 4.742129039 | 10.30019 | 1124
2024-02-21 | 2024-02-21 06:03 | Aus_RM361 | 2016418 | -- | 14.07918 | 3.438147 | 1.621798 | 42.10778 | 2.120548 | 0.06169326 | 0.4856731 | 0.312526 | -- | 14.01279 | 6.367007334 | 4.935131314 | 13.23642 | 1124
2024-02-21 | 2024-02-21 06:05 | Aus_RM362 | 2016421 | -- | 13.43808 | 3.274051 | 1.547178 | 43.08154 | 2.117844 | 0.07059626 | 0.4860038 | 0.2717056 | -- | 4.596325 | 6.058409974 | 4.708062654 | 10.82505 | 1124
2024-02-21 | 2024-02-21 06:39 | Man_CLK461 | 2016427 | 1.79542 | 20.58719 | 5.115744 | 2.418183 | 65.53556 | 3.139876 | 1.699982 | 0.7216992 | 0.4376931 | 65.1979 | 4.324462 | 9.465155964 | 7.358530869 | 0.6935234 | 1124
2024-02-21 | 2024-02-21 06:45 | Man_CLK462 | 2016429 | 1.913873 | 20.72602 | 5.204318 | 2.445755 | 65.42079 | 3.181203 | 1.602993 | 0.7398711 | 0.4400441 | 62.55887 | 6.349581 | 9.65322524 | 7.442432465 | 0.7470253 | 1124
2024-02-21 | 2024-02-21 06:46 | Aus_CLK463 | 2016430 | 2.320863 | 20.51558 | 5.004918 | 2.365836 | 65.86131 | 3.099164 | 1.71661 | 0.7148115 | 0.4362169 | 65.74857 | 2.090009 | 9.260038188 | 7.199238948 | 0.6822812 | 1124
2024-02-21 | 2024-02-21 07:01 | Aus_RM323 | 2016431 | -- | 13.47414 | 3.269556 | 1.560645 | 42.60865 | 2.109469 | 0.06930025 | 0.4624718 | 0.2875433 | -- | 6.350526 | 6.02371206 | 4.749042735 | 11.03339 | 1124
2024-02-21 | 2024-02-21 07:03 | Aus_RM361 | 2016432 | -- | 13.23333 | 3.223258 | 1.516703 | 42.94624 | 2.098524 | 0.06469252 | 0.4592938 | 0.2911091 | -- | 2.960615 | 5.975372224 | 4.615327229 | 11.84856 | 1124
2024-02-21 | 2024-02-21 07:05 | Aus_RM362 | 2016436 | -- | 12.77118 | 3.032642 | 1.45838 | 42.98018 | 2.097813 | 0.07857511 | 0.4429331 | 0.2574227 | -- | -2.147285 | 5.56892234 | 4.43785034 | 9.024775 | 1124
2024-02-21 | 2024-02-21 07:08 | Aus_KF461 | 2016437 | -- | 13.46837 | 3.340409 | 1.58373 | 42.89193 | 2.132853 | 0.1542003 | 0.4800456 | 0.2872151 | -- | 5.814894 | 6.17241269 | 4.81929039 | 5.052841 | 1124
2024-02-21 | 2024-02-21 07:10 | Aus_KF462 | 2016438 | -- | 13.39 | 3.28 | 1.55 | 43.02 | 2.06 | 0.07 | 0.481 | 0.278 | -- | 4.405009328 | 6.0694 | 4.71665 | 10.97245 | 1124
2024-02-21 | 2024-02-21 07:12 | Aus_KF463 | 2016439 | -- | 13.44248 | 3.250986 | 1.569873 | 43.0433 | 2.105506 | 0.06264146 | 0.4752757 | 0.2912298 | -- | 4.659196 | 5.958887784 | 4.777123539 | 12.45613 | 1124
2024-02-21 | 2024-02-21 07:13 | Aus_HM463 | 2016440 | -- | -- | -- | -- | -- | -- | 1.71 | -- | -- | -- | -- | -- | -- | #VALUE! | 1124
2024-02-21 | 2024-02-21 07:19 | Aus_HM461 | 2016441 | -- | -- | -- | -- | -- | -- | 1.45 | -- | -- | -- | -- | -- | -- | #VALUE! | 1124
2024-02-21 | 2024-02-21 07:19 | Aus_HM462 | 2016442 | -- | -- | -- | -- | -- | -- | 2.67 | -- | -- | -- | -- | -- | -- | #VALUE! | 1124
2024-02-21 | 2024-02-21 07:41 | Aus_CLK463 | 2016447 | 3.685186 | 20.82522 | 5.097756 | 2.35077 | 65.52663 | 2.990098 | 1.683611 | 0.7327499 | 0.4332696 | 55.87652 | 6.235161 | 9.53155056 | 7.15339311 | 0.702463 | 1124
2024-02-21 | 2024-02-21 08:01 | Aus_RM323 | 2016448 | -- | 13.48834 | 3.271776 | 1.536245 | 43.2621 | 2.124555 | 0.08092637 | 0.4658294 | 0.2911822 | -- | 4.45073 | 6.07087986 | 4.674793535 | 9.541631 | 1124
2024-02-21 | 2024-02-21 08:03 | Aus_RM361 | 2016449 | -- | 12.64856 | 3.063994 | 1.443972 | 43.45127 | 2.090702 | 0.07229838 | 0.4373691 | 0.2760344 | -- | -4.505314 | 5.676383476 | 4.394006796 | 10.07495 | 1124
2024-02-21 | 2024-02-21 08:05 | Aus_RM362 | 2016450 | -- | 12.50443 | 3.006093 | 1.4305 | 43.33953 | 2.103052 | 0.09060021 | 0.4387387 | 0.2503929 | -- | -5.709703 | 5.54574045 | 4.3530115 | 7.687424 | 1124
2024-02-21 | 2024-02-21 08:35 | Man_CLK461 | 2016452 | 1.74 | 20.61 | 5.11 | 2.42 | 65.59 | 3.12 | 1.54 | 0.72 | 0.45 | 65.50777 | 4.325985736 | 9.44686 | 7.36406 | 0.7749423 | 1124
2024-02-21 | 2024-02-21 08:41 | Aus_CLK463 | 2016453 | 4.987474 | 20.50643 | 5.113185 | 2.36314 | 65.96338 | 3.049607 | 1.679531 | 0.7218601 | 0.4154371 | 54.65438 | 2.243636 | 9.55150737 | 7.19103502 | 0.6849513 | 1124
2024-02-21 | 2024-02-21 08:46 | Man_CLK462 | 2016454 | 1.797185 | 20.71238 | 5.26152 | 2.485826 | 65.99919 | 3.225847 | 1.257505 | 0.648435 | 0.4125619 | 65.05065 | 4.789042 | 9.737010408 | 7.564368518 | 0.8621815 | 1124
2024-02-21 | 2024-02-21 09:01 | Aus_RM323 | 2016455 | -- | 12.95 | 3.12 | 1.49 | 43.12 | 2.1 | 0.08 | 0.44 | 0.28 | -- | -0.5619175 | 5.74692 | 4.53407 | 9.19698 | 1124
2024-02-21 | 2024-02-21 09:03 | Aus_RM361 | 2016457 | -- | 13.44231 | 3.24298 | 1.529937 | 43.03097 | 2.110454 | 0.06528031 | 0.4555618 | 0.2997603 | -- | 4.611944 | 6.005243596 | 4.655598291 | 11.86422 | 1124
2024-02-21 | 2024-02-21 09:05 | Aus_RM362 | 2016458 | -- | 12.61164 | 3.04461 | 1.427772 | 43.29869 | 2.095051 | 0.1084627 | 0.4393109 | 0.3112645 | -- | -4.46996 | 5.652426276 | 4.344710196 | 7.150045 | 1124
2024-02-21 | 2024-02-21 09:41 | Aus_CLK463 | 2016472 | 2.66 | 20.54 | 5.09 | 2.38 | 65.99 | 3.04 | 1.6 | 0.74 | 0.41 | 64.11441 | 2.350977112 | 9.46154 | 7.24234 | 0.7242622 | 1124
2024-02-21 | 2024-02-21 10:01 | Aus_RM323 | 2016474 | -- | 13.35171 | 3.223876 | 1.539723 | 42.65054 | 2.07076 | 0.08971033 | 0.4590141 | 0.2963079 | -- | 4.914844 | 5.938060084 | 4.685377089 | 8.616433 | 1124
2024-02-21 | 2024-02-21 10:03 | Aus_RM361 | 2016475 | -- | 13.70351 | 3.355495 | 1.5819 | 42.32745 | 2.0945 | 0.06254475 | 0.4822733 | 0.2979061 | -- | 9.645293 | 6.21548695 | 4.8137217 | 12.70835 | 1124
2024-02-21 | 2024-02-21 10:05 | Aus_RM362 | 2016476 | -- | 13.47764 | 3.297763 | 1.544444 | 42.61304 | 2.121574 | 0.07006592 | 0.4790579 | 0.2694578 | -- | 6.492622 | 6.125872702 | 4.699743092 | 10.78122 | 1124
2024-02-21 | 2024-02-21 10:41 | Aus_CLK463 | 2016482 | 2.013499 | 20.26304 | 5.190122 | 2.459486 | 66.37535 | 3.166092 | 1.557586 | 0.6239468 | 0.4307458 | 69.63369 | -0.620993 | 9.592372988 | 7.484215898 | 0.697759 | 1124
2024-02-21 | 2024-02-21 10:41 | Man_CLK461 | 2016483 | 1.751336 | 20.57734 | 5.153957 | 2.404949 | 65.44599 | 3.123381 | 2.026174 | 0.7606086 | 0.4629791 | 64.84979 | 4.69422 | 9.588812342 | 7.318259807 | 0.6143198 | 1124
2024-02-21 | 2024-02-21 10:41 | Man_CLK462 | 2016484 | 1.995991 | 20.63102 | 5.276806 | 2.439733 | 64.43316 | 3.109232 | 2.189703 | 0.7999191 | 0.4716088 | 58.44756 | 8.926588 | 9.855507664 | 7.424107519 | 0.5888057 | 1124
2024-02-21 | 2024-02-21 11:02 | Aus_RM323 | 2016487 | -- | 13.96123 | 3.382493 | 1.617748 | 42.41125 | 2.121108 | 0.09317879 | 0.4826716 | 0.3003661 | -- | 11.77994 | 6.226376834 | 4.922807164 | 8.567975 | 1124
2024-02-21 | 2024-02-21 11:03 | Aus_RM361 | 2016488 | -- | 13.54626 | 3.299673 | 1.550003 | 42.51836 | 2.084717 | 0.06944736 | 0.4776756 | 0.3431585 | -- | 7.389239 | 6.121528374 | 4.716659129 | 12.22966 | 1124
2024-02-21 | 2024-02-21 11:05 | Aus_RM362 | 2016489 | -- | 13.9387 | 3.446013 | 1.616411 | 42.44672 | 2.143021 | 0.06046879 | 0.4941462 | 0.2951949 | -- | 11.79771 | 6.396967038 | 4.918738673 | 13.25389 | 1124
2024-02-21 | 2024-02-21 11:08 | Aus_KF461 | 2016490 | -- | 13.47544 | 3.334846 | 1.582371 | 42.94152 | 2.152175 | 0.1489546 | 0.4837957 | 0.2812546 | -- | 5.69374 | 6.159970168 | 4.815154953 | 5.200579 | 1124
2024-02-21 | 2024-02-21 11:10 | Aus_KF462 | 2016491 | -- | 13.35 | 3.27 | 1.56 | 43.32 | 2.06 | 0.07 | 0.479 | 0.279 | -- | 3.099750336 | 6.02598 | 4.74708 | 10.96657 | 1124
2024-02-21 | 2024-02-21 11:12 | Aus_KF463 | 2016492 | -- | 13.4604 | 3.303016 | 1.55957 | 43.04488 | 2.125277 | 0.06356217 | 0.4747039 | 0.2865374 | -- | 5.06104 | 6.11419996 | 4.74577151 | 12.17279 | 1124
2024-02-21 | 2024-02-21 11:41 | Aus_CLK463 | 2016508 | 1.835765 | 20.35408 | 5.023674 | 2.412783 | 65.74963 | 3.104965 | 1.799848 | 0.6897389 | 0.4333622 | 68.30301 | 1.189728 | 9.230307264 | 7.342098669 | 0.6368254 | 1124
2024-02-21 | 2024-02-21 12:01 | Aus_RM361 | 2016513 | -- | 13.43157 | 3.342684 | 1.581566 | 42.9364 | 2.137726 | 0.145021 | 0.4800404 | 0.2852629 | -- | 5.371018 | 6.182102928 | 4.812705338 | 5.355267 | 1124
2024-02-21 | 2024-02-21 12:01 | Man_CLK462 | 2016514 | 1.957123 | 20.5117 | 5.097659 | 2.4068 | 64.88951 | 3.110142 | 1.936556 | 0.7523515 | 0.4343024 | 62.62103 | 5.555403 | 9.43649075 | 7.3238924 | 0.6200127 | 1124
2024-02-21 | 2024-02-21 12:03 | Aus_RM362 | 2016515 | -- | 13.09119 | 3.176313 | 1.520615 | 42.34211 | 2.074987 | 0.07369438 | 0.4586968 | 0.3007061 | -- | 3.35983 | 5.84434887 | 4.627231445 | 10.56238 | 1124
2024-02-21 | 2024-02-21 12:41 | Aus_CLK463 | 2016521 | 2.001922 | 20.44566 | 5.031791 | 2.400352 | 65.70508 | 3.07865 | 1.727061 | 0.6981016 | 0.4373806 | 66.71246492 | 2.141903 | 9.272850566 | 7.304271136 | 0.6707876 | 1124
2024-02-21 | 2024-02-21 12:44 | Man_CLK461 | 2016523 | 1.666961 | 20.65914 | 5.124783 | 2.413398 | 65.23734 | 3.118605 | 1.810382 | 0.7229557 | 0.4334367 | 63.9061 | 5.899794 | 9.497205534 | 7.343970114 | 0.6487883 | 1124
2024-02-21 | 2024-02-21 12:45 | Man_CLK462 | 2016524 | 2.762735 | 20.6282 | 5.17267 | 2.40165 | 64.48113 | 3.050326 | 2.078913 | 0.8204539 | 0.4510236 | 56.29691 | 8.18616 | 9.6439837 | 7.30822095 | 0.6158144 | 1124
2024-02-21 | 2024-02-21 13:01 | Aus_RM361 | 2016526 | -- | 12.90351 | 3.129256 | 1.46938 | 42.89836 | 2.080692 | 0.3215705 | 0.4532205 | 0.2785292 | -- | -0.2563943 | 5.80633744 | 4.47132334 | 2.317103 | 1124
2024-02-21 | 2024-02-21 13:03 | Aus_RM362 | 2016530 | -- | 13.1429 | 3.200193 | 1.513646 | 42.40985 | 2.077845 | 0.07605015 | 0.4651752 | 0.2740534 | -- | 3.710025 | 5.919422418 | 4.606024778 | 9.855485 | 1124
2024-02-21 | 2024-02-21 13:33 | Man_CLK462 | 2016539 | 2.425944 | 20.49057 | 5.193344 | 2.433203 | 65.40136 | 3.151864 | 1.814804 | 0.7469387 | 0.4420485 | 62.27622 | 4.315122 | 9.645382124 | 7.404236729 | 0.6645774 | 1124
2024-02-21 | 2024-02-21 14:01 | Aus_RM361 | 2016542 | -- | 13.89567 | 3.466999 | 1.587016 | 42.78156 | 2.130925 | 0.1155691 | 0.4929517 | 0.3038407 | -- | 10.47394 | 6.502316278 | 4.829289688 | 7.022516 | 1124
2024-02-21 | 2024-02-21 14:03 | Aus_RM362 | 2016543 | -- | 13.54006 | 3.318299 | 1.547328 | 42.82671 | 2.115487 | 0.06651304 | 0.47551 | 0.2885799 | -- | 6.480435 | 6.175413374 | 4.708519104 | 11.68268 | 1124
2024-02-21 | 2024-02-21 14:30 | Man_CLK461 | 2016549 | 1.98 | 20.56618 | 5.10753 | 2.397183 | 65.44766 | 3.116055 | 1.629301 | 0.6974087 | 0.4242974 | 64.33351763 | 4.349438 | 9.478920864 | 7.294627869 | 0.7003125 | 1124
2024-02-21 | 2024-02-21 14:30 | Man_CLK462 | 2016550 | 2.314526 | 20.66144 | 5.102806 | 2.420894 | 66.21852 | 3.195914 | 1.401073 | 0.651355 | 0.4102995 | 65.38369 | 2.802917 | 9.426283252 | 7.366780442 | 0.7735239 | 1124
2024-02-21 | 2024-02-21 14:41 | Aus_CLK463 | 2016551 | 1.855997 | 20.60105 | 5.102681 | 2.439072 | 65.7126 | 3.10838 | 1.551432 | 0.6477757 | 0.4271858 | 65.62457 | 3.856276 | 9.395194826 | 7.422096096 | 0.7106376 | 1124
2024-02-21 | 2024-02-21 15:01 | Aus_RM361 | 2016554 | -- | 13.59561 | 3.305713 | 1.560068 | 42.92761 | 2.101381 | 0.09323435 | 0.4764003 | 0.2896878 | -- | 6.598267 | 6.120504394 | 4.747286924 | 8.35784 | 1124
2024-02-21 | 2024-02-21 15:03 | Aus_RM362 | 2016555 | -- | 13.43167 | 3.248037 | 1.544619 | 43.06859 | 2.120283 | 0.06806967 | 0.4757198 | 0.2863618 | -- | 4.446367 | 5.993802702 | 4.700275617 | 11.37609 | 1124
2024-02-21 | 2024-02-21 15:08 | Aus_KF461 | 2016559 | -- | 13.51502 | 3.367013 | 1.585763 | 42.98344 | 2.151333 | 0.1669898 | 0.4915596 | 0.2835057 | -- | 6.072086 | 6.239473454 | 4.825476809 | 4.69587 | 1124
2024-02-21 | 2024-02-21 15:10 | Aus_KF462 | 2016560 | -- | 13.49175 | 3.406822 | 1.594822 | 42.99351 | 2.127337 | 0.07972094 | 0.4931589 | 0.2868224 | -- | 6.052554 | 6.329639476 | 4.853043346 | 9.907097 | 1124
2024-02-21 | 2024-02-21 15:12 | Aus_KF463 | 2016561 | -- | 13.20539 | 3.278855 | 1.540186 | 42.74458 | 2.104052 | 0.06314552 | 0.4714371 | 0.2890968 | -- | 3.646751 | 6.082971038 | 4.686785998 | 12.26138 | 1124
2024-02-21 | 2024-02-21 15:13 | Aus_HM463 | 2016562 | -- | -- | -- | -- | -- | -- | 1.87 | -- | -- | -- | -- | -- | -- | #VALUE! | 1124
2024-02-21 | 2024-02-21 15:35 | Man_CLK462 | 2016568 | 1.543789 | 20.63157 | 5.19118 | 2.474277 | 65.28693 | 3.202934 | 1.689081 | 0.694338 | 0.425633 | 64.28583 | 5.91256 | 9.570150316 | 7.529224911 | 0.6750001 | 1124
2024-02-21 | 2024-02-21 16:01 | Aus_RM361 | 2016569 | -- | 12.8127 | 3.102258 | 1.458606 | 43.65183 | 2.093813 | 0.09056541 | 0.4429429 | 0.2795452 | -- | -3.499879 | 5.753022348 | 4.438538058 | 8.145231 | 1124
2024-02-21 | 2024-02-21 16:03 | Aus_RM362 | 2016570 | -- | 12.68225 | 3.037895 | 1.454831 | 43.58659 | 2.103775 | 0.08182938 | 0.4414197 | 0.2692624 | -- | -4.751712 | 5.588847698 | 4.427050733 | 8.836822 | 1124
2024-02-21 | 2024-02-21 16:20 | Aus_HM461 | 2016571 | -- | -- | -- | -- | -- | -- | 1.94 | -- | -- | -- | -- | -- | -- | #VALUE! | 1124
2024-02-21 | 2024-02-21 16:22 | Aus_HM462 | 2016578 | -- | -- | -- | -- | -- | -- | 2.28 | -- | -- | -- | -- | -- | -- | #VALUE! | 1124
2024-02-21 | 2024-02-21 16:34 | Man_CLK461 | 2016581 | 2.377035 | 20.47664 | 5.163805 | 2.407063 | 65.748 | 3.161702 | 1.686481 | 0.7119147 | 0.4422455 | 64.22819 | 2.952825 | 9.611332654 | 7.324692709 | 0.6976208 | 1124
2024-02-21 | 2024-02-21 16:34 | Man_CLK462 | 2016582 | 1.469754 | 20.79765 | 5.164475 | 2.455399 | 65.54192 | 3.193774 | 1.478619 | 0.6651464 | 0.4165745 | 64.56948 | 6.402098 | 9.531323642 | 7.471779157 | 0.7463704 | 1124
2024-02-21 | 2024-02-21 16:41 | Aus_CLK463 | 2016583 | 1.560447 | 20.59546 | 5.095345 | 2.450963 | 65.36523 | 3.079491 | 1.696293 | 0.6998765 | 0.4385644 | 65.48837 | 4.850678 | 9.355634854 | 7.458280409 | 0.6847456 | 1124
2024-02-21 | 2024-02-21 17:01 | Aus_RM361 | 2016585 | -- | 14.02077 | 3.4132 | 1.603735 | 42.75568 | 2.132642 | 0.08263389 | 0.49253 | 0.2985408 | -- | 11.37471 | 6.33146038 | 4.880165605 | 9.734364 | 1124
2024-02-21 | 2024-02-21 17:03 | Aus_RM362 | 2016589 | -- | 12.4361 | 2.991793 | 1.411864 | 43.84849 | 2.131611 | 0.08230305 | 0.4354165 | 0.2670483 | -- | -7.953048 | 5.539377562 | 4.296302152 | 8.689176 | 1124
2024-02-21 | 2024-02-21 17:31 | Man_CLK461 | 2016594 | 1.901631 | 20.55537 | 5.145832 | 2.419379 | 65.72602 | 3.146012 | 1.637876 | 0.6851148 | 0.4210139 | 65.57886 | 3.61964 | 9.542865532 | 7.362170297 | 0.6876712 | 1124
2024-02-21 | 2024-02-21 17:59 | Aus_RM362 | 2016596 | -- | 13.53191 | 3.326334 | 1.554978 | 42.85566 | 2.136172 | 0.06967563 | 0.4800075 | 0.2940686 | -- | 6.370406 | 6.183762324 | 4.731798054 | 11.30898 | 1124
2024-02-21 | 2024-02-21 18:01 | Aus_RM323 | 2016597 | -- | 13.31981 | 3.27658 | 1.560194 | 42.76928 | 2.145012 | 0.09486938 | 0.464349 | 0.2895073 | -- | 4.565011 | 6.043088752 | 4.747670342 | 8.10323 | 1124
2024-02-21 | 2024-02-21 18:03 | Aus_RM361 | 2016598 | -- | 13.70146 | 3.344651 | 1.569571 | 42.91352 | 2.115971 | 0.08348425 | 0.4783223 | 0.2986509 | -- | 7.759488 | 6.207611018 | 4.776204553 | 9.492076 | 1124
2024-02-21 | 2024-02-21 18:41 | Aus_CLK463 | 2016600 | 1.612415 | 20.67154 | 5.092129 | 2.446621 | 65.60865 | 3.098003 | 1.592315 | 0.6795571 | 0.4357583 | 65.71738 | 4.736434 | 9.354459118 | 7.445067703 | 0.7163251 | 1124
2024-02-21 | 2024-02-21 18:45 | Man_CLK461 | 2016601 | 1.75927 | 20.48492 | 5.035074 | 2.412225 | 65.31204 | 3.107141 | 1.528424 | 0.6666996 | 0.4021223 | 65.76283 | 3.716093 | 9.2614614 | 7.340400675 | 0.7107134 | 1124
2024-02-21 | 2024-02-21 18:45 | Man_CLK462 | 2016602 | 1.559696 | 20.34626 | 5.255648 | 2.479017 | 65.43738 | 3.22153 | 2.001669 | 0.6823064 | 0.4382524 | 66.56203799 | 3.328553 | 9.732970436 | 7.543648731 | 0.5726088 | 1124
2024-02-21 | 2024-02-21 19:01 | Aus_RM323 | 2016604 | -- | 13.2824 | 3.249385 | 1.543316 | 43.05829 | 2.164746 | 0.1043009 | 0.4683194 | 0.2982298 | -- | 3.199638 | 5.999579578 | 4.696310588 | 7.510792 | 1124
2024-02-21 | 2024-02-21 19:03 | Aus_RM361 | 2016606 | -- | 12.47727 | 3.021601 | 1.4107 | 43.82925 | 2.101336 | 0.08691932 | 0.4366884 | 0.2768555 | -- | -7.390066 | 5.62033825 | 4.2927601 | 8.385738 | 1124
2024-02-21 | 2024-02-21 19:08 | Aus_KF461 | 2016610 | -- | 13.48822 | 3.353079 | 1.583853 | 43.07532 | 2.147081 | 0.1779524 | 0.4889267 | 0.2967276 | -- | 5.486737 | 6.205780074 | 4.819664679 | 4.489864 | 1124
2024-02-21 | 2024-02-21 19:10 | Aus_KF462 | 2016611 | -- | 13.47075 | 3.356535 | 1.607234 | 42.92519 | 2.125284 | 0.08008116 | 0.4926411 | 0.3020393 | -- | 5.840299 | 6.175377822 | 4.890813062 | 10.10222 | 1124
2024-02-21 | 2024-02-21 19:12 | Aus_KF463 | 2016612 | -- | 13.48707 | 3.338246 | 1.585384 | 43.06786 | 2.135374 | 0.08194756 | 0.4788874 | 0.3023101 | -- | 5.426234 | 6.163882172 | 4.824323512 | 9.733558 | 1124
2024-02-21 | 2024-02-21 20:01 | Aus_RM323 | 2016617 | -- | 13.61506 | 3.277085 | 1.558245 | 42.77931 | 2.143934 | 0.08102823 | 0.4667173 | 0.2984366 | -- | 7.073944 | 6.04772471 | 4.741739535 | 9.654483 | 1124
2024-02-21 | 2024-02-21 20:03 | Aus_RM361 | 2016618 | -- | 12.75295 | 3.097791 | 1.450713 | 43.63774 | 2.097112 | 0.08152046 | 0.441708 | 0.2847634 | -- | -4.001637 | 5.754539754 | 4.414519659 | 9.118672 | 1124
2024-02-21 | 2024-02-21 20:28 | Man_CLK461 | 2016622 | 1.934207 | 20.47525 | 5.114647 | 2.408082 | 65.53539 | 3.127947 | 1.841552 | 0.7094827 | 0.4254494 | 65.50476 | 3.345794 | 9.479339806 | 7.327793526 | 0.625984 | 1124
2024-02-21 | 2024-02-21 20:29 | Man_CLK462 | 2016623 | 1.492909 | 20.64944 | 5.219172 | 2.469205 | 65.00352 | 3.15557 | 1.792143 | 0.7100992 | 0.4347014 | 63.02259 | 7.073042 | 9.65291094 | 7.513790815 | 0.6501963 | 1124
2024-02-21 | 2024-02-21 20:41 | Aus_CLK463 | 2016626 | 1.97 | 20.48028 | 5.05178 | 2.397453 | 65.35403 | 3.055664 | 1.949761 | 0.7530974 | 0.4526161 | 65.0200423 | 3.61596 | 9.330726524 | 7.295449479 | 0.6282589 | 1124
2024-02-21 | 2024-02-21 21:01 | Aus_RM323 | 2016628 | -- | 13.89563 | 3.45961 | 1.616789 | 42.37 | 2.145424 | 0.0825066 | 0.4832686 | 0.2941785 | -- | 11.73223 | 6.432359512 | 4.919888927 | 9.585628 | 1124
2024-02-21 | 2024-02-21 21:03 | Aus_RM361 | 2016629 | -- | 13.01142 | 3.14468 | 1.473359 | 43.52519 | 2.112713 | 0.07350732 | 0.4447068 | 0.2931696 | -- | -1.170955 | 5.840478572 | 4.483431437 | 10.29499 | 1124
2024-02-21 | 2024-02-21 22:01 | Aus_RM323 | 2016634 | -- | 13.48148 | 3.344285 | 1.55402 | 42.72204 | 2.108285 | 0.08039646 | 0.4688987 | 0.2945338 | -- | 6.436998 | 6.23295341 | 4.72888286 | 9.690804 | 1124
2024-02-21 | 2024-02-21 22:03 | Aus_RM361 | 2016635 | -- | 13.47971 | 3.275175 | 1.564829 | 42.68319 | 2.096255 | 0.06304075 | 0.465102 | 0.3004165 | -- | 6.202497 | 6.031523082 | 4.761774647 | 12.42792 | 1124
2024-02-21 | 2024-02-21 22:28 | Man_CLK461 | 2016640 | 1.845771 | 20.4315 | 5.047294 | 2.389546 | 65.57052 | 3.111809 | 1.744016 | 0.7096652 | 0.4401404 | 66.81928 | 2.500289 | 9.332217268 | 7.271388478 | 0.6719511 | 1124
2024-02-21 | 2024-02-21 22:29 | Man_CLK462 | 2016641 | 1.478469 | 20.68295 | 5.179874 | 2.50412 | 65.86338 | 3.204988 | 1.547233 | 0.669095 | 0.4307739 | 66.54127 | 4.558974 | 9.48969506 | 7.62003716 | 0.7272853 | 1124
2024-02-21 | 2024-02-21 22:41 | Aus_CLK463 | 2016643 | 1.548645 | 20.66117 | 5.038248 | 2.421598 | 65.55916 | 3.109967 | 1.595248 | 0.6557598 | 0.4300469 | 66.25208 | 4.499173 | 9.254013384 | 7.368922714 | 0.6976926 | 1124
2024-02-21 | 2024-02-21 23:01 | Aus_RM323 | 2016645 | -- | 12.23087 | 2.933696 | 1.396122 | 43.76772 | 2.086262 | 0.07482543 | 0.4079011 | 0.2835839 | -- | -9.78148 | 5.412055976 | 4.248399246 | 9.529709 | 1224
2024-02-21 | 2024-02-21 23:03 | Aus_RM361 | 2016646 | -- | 13.8671 | 3.363642 | 1.590388 | 42.67439 | 2.121924 | 0.06767303 | 0.4753136 | 0.3102931 | -- | 10.03718 | 6.222714804 | 4.839550684 | 11.89396 | 1224
2024-02-21 | 2024-02-21 23:05 | Aus_RM362 | 2016648 | -- | 14.95349 | 3.649524 | 1.776249 | 41.80183 | 2.314607 | 0.1100389 | 0.5260127 | 0.3116247 | -- | 23.70975 | 6.665825292 | 5.405125707 | 7.722422 | 1224
2024-02-21 | 2024-02-21 23:08 | Aus_KF461 | 2016649 | -- | 13.46046 | 3.370076 | 1.574754 | 42.99879 | 2.138246 | 0.1763618 | 0.4847488 | 0.2799483 | -- | 5.559351 | 6.266217632 | 4.791976422 | 4.387434 | 1224
2024-02-21 | 2024-02-21 23:10 | Aus_KF462 | 2016650 | -- | 13.53354 | 3.369992 | 1.607438 | 42.86686 | 2.136569 | 0.09025736 | 0.4912702 | 0.284591 | -- | 6.627883 | 6.210693704 | 4.891433834 | 8.700858 | 1224
2024-02-21 | 2024-02-21 23:12 | Aus_KF463 | 2016651 | -- | 13.4768 | 3.307988 | 1.568126 | 43.10062 | 2.143595 | 0.0922621 | 0.4789386 | 0.3029308 | -- | 5.065329 | 6.112899008 | 4.771807418 | 8.654537 | 1224
2024-02-21 | 2024-02-21 23:13 | Aus_HM463 | 2016652 | -- | -- | -- | -- | -- | -- | 1.83 | -- | -- | -- | -- | -- | -- | #VALUE! | 1224
2024-02-21 | 2024-02-21 23:15 | Aus_HM461 | 2016654 | -- | -- | -- | -- | -- | -- | 1.56 | -- | -- | -- | -- | -- | -- | #VALUE! | 1224
2024-02-21 | 2024-02-21 23:15 | Aus_HM462 | 2016655 | -- | -- | -- | -- | -- | -- | 1.76 | -- | -- | -- | -- | -- | -- | #VALUE! | 1224
2024-02-21 | 2024-02-21 23:33 | Aus_RM323 | 2016660 | -- | 11.85828 | 2.843599 | 1.337451 | 44.35128 | 1.989445 | 0.09619389 | 0.4236815 | 0.2753664 | -- | -15.29804 | 5.272570258 | 4.069863393 | 7.442172 | 1224
2024-02-22 | 2024-02-22 00:01 | Aus_RM362 | 2016663 | -- | 14.11044 | 3.503549 | 1.638561 | 42.22662 | 2.114629 | 0.05740547 | 0.5002083 | 0.295844 | -- | 14.26621 | 6.511959638 | 4.986141123 | 14.06562 | 1224
2024-02-22 | 2024-02-22 00:03 | Aus_RM361 | 2016664 | -- | 13.57831 | 3.295206 | 1.564522 | 42.81074 | 2.115483 | 0.06623796 | 0.4667244 | 0.2935672 | -- | 6.759961 | 6.085124676 | 4.760840446 | 11.71547 | 1224
2024-02-22 | 2024-02-22 00:05 | Aus_RM323 | 2016666 | -- | 9.954626 | 2.290349 | 1.145292 | 45.63005 | 1.961452 | 0.03616341 | 0.3055608 | 0.2415737 | -- | -38.60881 | 4.131590786 | 3.485123556 | 15.81045 | 1224
2024-02-22 | 2024-02-22 00:22 | Man_CLK461 | 2016668 | 1.695037 | 20.61606 | 5.003981 | 2.37895 | 66.15572 | 3.138991 | 1.660631 | 0.6812165 | 0.4333949 | 68.71874 | 2.059399 | 9.23536625 | 7.23914485 | 0.6858706 | 1224
2024-02-22 | 2024-02-22 00:23 | Man_CLK462 | 2016669 | 2.191325 | 20.39002 | 5.114858 | 2.429782 | 65.44006 | 3.136104 | 1.800909 | 0.7337537 | 0.4432346 | 64.68524 | 2.930032 | 9.443182556 | 7.393826626 | 0.6643239 | 1224
2024-02-22 | 2024-02-22 00:37 | Aus_RM323 | 2016676 | -- | 14.59272 | 3.671185 | 1.764076 | 42.00863 | 2.076066 | 0.06488052 | 0.5372692 | 0.2912131 | -- | 20.0685 | 6.743823658 | 5.368083268 | 12.83913 | 1224
2024-02-22 | 2024-02-22 00:41 | Aus_CLK463 | 2016677 | 1.576462 | 20.19222 | 4.864876 | 2.346526 | 66.54926 | 3.099278 | 1.704669 | 0.680231 | 0.4347485 | 75.00561951 | -3.534408 | 8.921599408 | 7.140478618 | 0.6686845 | 1224
2024-02-22 | 2024-02-22 01:01 | Aus_RM362 | 2016678 | -- | 13.60552 | 3.357715 | 1.575305 | 42.68495 | 2.113874 | 0.06093797 | 0.4762385 | 0.2876075 | -- | 7.708732 | 6.23252869 | 4.793653115 | 12.74108 | 1224
2024-02-22 | 2024-02-22 01:03 | Aus_RM361 | 2016679 | -- | 13.25314 | 3.231658 | 1.529295 | 43.00301 | 2.115638 | 0.05717959 | 0.4489137 | 0.2965557 | -- | 3.012796 | 5.97632656 | 4.653644685 | 13.37377 | 1224
2024-02-22 | 2024-02-22 01:05 | Aus_RM323 | 2016680 | -- | 15.32421 | 3.895681 | 1.844973 | 41.50515 | 2.179689 | 0.05791657 | 0.573677 | 0.2909622 | -- | 29.13094 | 7.201860334 | 5.614252839 | 14.91233 | 1224
2024-02-22 | 2024-02-22 01:31 | Aus_RM323 | 2016688 | -- | 13.95838 | 3.519506 | 1.650859 | 42.39432 | 2.146875 | 0.07045956 | 0.5102794 | 0.2641501 | -- | 12.53753 | 6.533437472 | 5.023563937 | 11.00091 | 1224
2024-02-22 | 2024-02-22 01:40 | Man_CLK462 | 2016689 | 2.402534 | 20.4022 | 5.095704 | 2.423854 | 65.46747 | 3.139161 | 1.693917 | 0.7201449 | 0.4286405 | 63.98158 | 2.847136 | 9.402454632 | 7.375787722 | 0.6883299 | 1224
2024-02-22 | 2024-02-22 02:01 | Aus_RM362 | 2016692 | -- | 13.46183 | 3.284558 | 1.532534 | 42.74208 | 2.123651 | 0.06846997 | 0.4643426 | 0.2959768 | -- | 5.880574 | 6.111031172 | 4.663500962 | 11.34937 | 1224
2024-02-22 | 2024-02-22 02:03 | Aus_RM361 | 2016693 | -- | 13.99553 | 3.365131 | 1.608375 | 43.12166 | 2.1617 | 0.0617431 | 0.4847462 | 0.3084764 | -- | 9.795043 | 6.19622665 | 4.894285125 | 13.12833 | 1224
2024-02-22 | 2024-02-22 02:05 | Aus_RM323 | 2016694 | -- | 13.07126 | 3.188871 | 1.511292 | 42.99964 | 2.118397 | 0.06679863 | 0.4728428 | 0.2357493 | -- | 1.222629 | 5.893402086 | 4.598861556 | 10.57824 | 1224
2024-02-22 | 2024-02-22 02:29 | Man_CLK461 | 2016695 | 1.85384 | 20.4805 | 5.096482 | 2.404586 | 65.75003 | 3.137189 | 1.74209 | 0.7073733 | 0.4418695 | 66.79287 | 2.635919 | 9.437117788 | 7.317155198 | 0.672855 | 1224
2024-02-22 | 2024-02-22 02:30 | Man_CLK462 | 2016696 | 2.662014 | 20.45276 | 5.09739 | 2.403219 | 66.05914 | 3.170031 | 1.60989 | 0.6834812 | 0.4239138 | 64.96785 | 1.451143 | 9.441836952 | 7.312995417 | 0.7010862 | 1224
2024-02-22 | 2024-02-22 02:31 | Aus_RM323 | 2016697 | -- | 13.87338 | 3.431769 | 1.639317 | 42.41882 | 2.149234 | 0.06054805 | 0.5111809 | 0.2586889 | -- | 11.27414 | 6.320463486 | 4.988441631 | 12.69801 | 1224
2024-02-22 | 2024-02-22 02:41 | Aus_CLK463 | 2016698 | 2.226306 | 20.14324 | 4.997711 | 2.38991 | 66.73335 | 3.096378 | 1.640687 | 0.6603357 | 0.4299873 | 72.52736 | -3.80101 | 9.20020643 | 7.27249613 | 0.6806967 | 1224
2024-02-22 | 2024-02-22 03:01 | Aus_RM362 | 2016701 | -- | 13.93258 | 3.400417 | 1.59871 | 42.60928 | 2.143174 | 0.07272899 | 0.482545 | 0.2984934 | -- | 10.99565 | 6.30608773 | 4.86487453 | 10.9424 | 1224
2024-02-22 | 2024-02-22 03:03 | Aus_RM361 | 2016702 | -- | 14.36892 | 3.483266 | 1.653956 | 42.28427 | 2.155229 | 0.06975182 | 0.500741 | 0.3109194 | -- | 16.22601 | 6.432161348 | 5.032988108 | 11.86132 | 1224
2024-02-22 | 2024-02-22 03:05 | Aus_RM323 | 2016703 | -- | 13.44383 | 3.268152 | 1.552672 | 42.86194 | 2.164188 | 0.05488831 | 0.4813724 | 0.2488528 | -- | 5.296235 | 6.033481776 | 4.724780896 | 13.31393 | 1224
2024-02-22 | 2024-02-22 03:08 | Aus_KF461 | 2016704 | -- | 13.50691 | 3.322878 | 1.580924 | 42.90748 | 2.13702 | 0.1505222 | 0.4876543 | 0.2857826 | -- | 6.006723 | 6.130703292 | 4.810751732 | 5.20705 | 1224
2024-02-22 | 2024-02-22 03:10 | Aus_KF462 | 2016705 | -- | 13.41869 | 3.349483 | 1.587876 | 42.82623 | 2.126626 | 0.08682282 | 0.4778982 | 0.2926019 | -- | 5.639859 | 6.189443758 | 4.831906668 | 9.033025 | 1224
2024-02-22 | 2024-02-22 03:12 | Aus_KF463 | 2016706 | -- | 13.41141 | 3.304505 | 1.566162 | 43.00455 | 2.111861 | 0.07407536 | 0.4707798 | 0.2825713 | -- | 4.778222 | 6.106992146 | 4.765830966 | 10.33099 | 1224
2024-02-22 | 2024-02-22 03:39 | Man_CLK462 | 2016712 | 1.471691 | 20.96815 | 5.009984 | 2.409854 | 66.39297 | 3.193996 | 1.265483 | 0.580308 | 0.3924817 | 67.83342 | 4.422657 | 9.198984632 | 7.333185722 | 0.7904548 | 1224
2024-02-22 | 2024-02-22 03:41 | Aus_CLK463 | 2016714 | 1.617256 | 20.62739 | 5.057719 | 2.444755 | 66.20641 | 3.157225 | 1.468146 | 0.6160321 | 0.4165857 | 68.70053 | 2.344502 | 9.26642989 | 7.439389465 | 0.7232336 | 1224
2024-02-22 | 2024-02-22 04:01 | Aus_RM323 | 2016717 | -- | 13.43571 | 3.227444 | 1.534316 | 42.97223 | 2.140891 | 0.09545409 | 0.4761839 | 0.2593875 | -- | 4.661568 | 5.956663928 | 4.668923588 | 7.751962 | 1224
2024-02-22 | 2024-02-22 04:03 | Aus_RM361 | 2016718 | -- | 13.83092 | 3.355074 | 1.605207 | 42.69069 | 2.159888 | 0.07739248 | 0.4755447 | 0.3034386 | -- | 9.648516 | 6.174935856 | 4.884644901 | 10.2885 | 1224
2024-02-22 | 2024-02-22 04:05 | Aus_RM362 | 2016719 | -- | 13.65718 | 3.24621 | 1.559758 | 42.8949 | 2.144497 | 0.07201322 | 0.4674689 | 0.2910917 | -- | 6.926354 | 5.963345964 | 4.746343594 | 10.74036 | 1224
2024-02-22 | 2024-02-22 04:30 | Man_CLK461 | 2016720 | 1.723767 | 20.69265 | 5.040708 | 2.390624 | 65.9543 | 3.134692 | 1.669477 | 0.6893908 | 0.4351124 | 66.93629 | 3.535428 | 9.312940392 | 7.274668832 | 0.6877309 | 1224
2024-02-22 | 2024-02-22 04:31 | Man_CLK462 | 2016721 | 1.338713 | 20.98353 | 5.15673 | 2.485179 | 66.21351 | 3.238985 | 1.254149 | 0.5796435 | 0.4080257 | 66.43375 | 5.93106 | 9.460411632 | 7.562399697 | 0.8131397 | 1224
2024-02-22 | 2024-02-22 04:41 | Aus_CLK463 | 2016722 | 1.379704 | 20.76292 | 4.999413 | 2.468843 | 65.77525 | 3.090066 | 1.63037 | 0.6796737 | 0.4250569 | 67.23957 | 4.564769 | 9.071162094 | 7.512689249 | 0.6911966 | 1224
2024-02-22 | 2024-02-22 05:01 | Aus_RM323 | 2016723 | -- | 12.60708 | 3.009689 | 1.43638 | 43.68441 | 2.134181 | 0.1230897 | 0.4382641 | 0.2454043 | -- | -5.861483 | 5.54532089 | 4.37090434 | 5.602755 | 1224
2024-02-22 | 2024-02-22 05:03 | Aus_RM361 | 2016724 | -- | 12.43732 | 2.98491 | 1.413596 | 43.54517 | 2.137234 | 0.09475052 | 0.4285906 | 0.2634472 | -- | -7.044025 | 5.518207068 | 4.301572628 | 7.437319 | 1224
2024-02-22 | 2024-02-22 05:05 | Aus_RM362 | 2016725 | -- | 12.95015 | 3.141842 | 1.474564 | 43.32692 | 2.103403 | 0.07422781 | 0.4455754 | 0.2711375 | -- | -1.102068 | 5.830919012 | 4.487098252 | 9.822032 | 1224
2024-02-22 | 2024-02-22 06:01 | Aus_RM323 | 2016731 | -- | 13.71334 | 3.266073 | 1.578982 | 42.35765 | 2.130918 | 0.07254262 | 0.4784567 | 0.2557304 | -- | 9.180743 | 5.983455906 | 4.804842226 | 10.16191 | 1224
2024-02-22 | 2024-02-22 06:03 | Aus_RM361 | 2016732 | -- | 13.37436 | 3.192888 | 1.513892 | 43.14487 | 2.140225 | 0.08869928 | 0.4641555 | 0.2932903 | -- | 3.406561 | 5.899647936 | 4.606773356 | 8.720083 | 1224
2024-02-22 | 2024-02-22 06:05 | Aus_RM362 | 2016733 | -- | 13.26444 | 3.256184 | 1.517693 | 43.16941 | 2.131462 | 0.08029529 | 0.4567972 | 0.282871 | -- | 2.710722 | 6.060951044 | 4.618339799 | 9.38733 | 1224
2024-02-22 | 2024-02-22 06:35 | Man_CLK461 | 2016740 | 1.680869 | 20.73264 | 5.008554 | 2.367238 | 65.97548 | 3.128607 | 1.61211 | 0.6774606 | 0.4303839 | 67.14268 | 3.626126 | 9.267301404 | 7.203505234 | 0.702121 | 1224
2024-02-22 | 2024-02-22 06:36 | Man_CLK462 | 2016741 | 1.406455 | 20.60462 | 5.302996 | 2.503649 | 65.08993 | 3.23087 | 1.780861 | 0.7286275 | 0.4502011 | 63.45457 | 6.884174 | 9.816765292 | 7.618603907 | 0.6744003 | 1224
2024-02-22 | 2024-02-22 06:41 | Aus_CLK463 | 2016742 | 1.63759 | 20.60416 | 4.892909 | 2.3604 | 66.02191 | 3.109898 | 1.669286 | 0.6873783 | 0.42005 | 69.27102 | 1.785074 | 8.97241205 | 7.1826972 | 0.6751406 | 1224
2024-02-22 | 2024-02-22 07:01 | Aus_RM323 | 2016744 | -- | 14.06795 | 3.38283 | 1.630511 | 42.95245 | 2.188664 | 0.1077425 | 0.5039062 | 0.2675845 | -- | 11.05114 | 6.205674888 | 4.961644973 | 7.18497 | 1224
2024-02-22 | 2024-02-22 07:03 | Aus_RM361 | 2016745 | -- | 12.81982 | 3.087284 | 1.472732 | 43.14718 | 2.088231 | 0.06980637 | 0.4372059 | 0.2845328 | -- | -1.949432 | 5.689440056 | 4.481523476 | 10.58971 | 1224
2024-02-22 | 2024-02-22 07:05 | Aus_RM362 | 2016746 | -- | 13.67431 | 3.302258 | 1.577134 | 42.09165 | 2.128071 | 0.0679739 | 0.4632135 | 0.2830464 | -- | 9.843391 | 6.082472972 | 4.799218762 | 11.1726 | 1224
2024-02-22 | 2024-02-22 07:08 | Aus_KF461 | 2016747 | -- | 13.32947 | 3.310152 | 1.571375 | 42.92089 | 2.128993 | 0.1570254 | 0.4781604 | 0.2808422 | -- | 4.364679 | 6.1131363 | 4.781694125 | 4.899348 | 1224
2024-02-22 | 2024-02-22 07:10 | Aus_KF462 | 2016749 | -- | 13.40074 | 3.393759 | 1.590394 | 42.8124 | 2.116382 | 0.08789032 | 0.485409 | 0.2848494 | -- | 5.755065 | 6.302514702 | 4.839568942 | 8.882226 | 1224
2024-02-22 | 2024-02-22 07:12 | Aus_KF463 | 2016750 | -- | 13.39034 | 3.278827 | 1.559209 | 42.76325 | 2.115715 | 0.07799815 | 0.4668978 | 0.2760143 | -- | 5.200444 | 6.050709922 | 4.744672987 | 9.660579 | 1224
2024-02-22 | 2024-02-22 07:13 | Aus_HM461 | 2016751 | -- | -- | -- | -- | -- | -- | 1.48 | -- | -- | -- | -- | -- | -- | #VALUE! | 1224
2024-02-22 | 2024-02-22 07:13 | Aus_HM462 | 2016752 | -- | -- | -- | -- | -- | -- | 1.8 | -- | -- | -- | -- | -- | -- | #VALUE! | 1224
2024-02-22 | 2024-02-22 07:13 | Aus_HM463 | 2016753 | -- | -- | -- | -- | -- | -- | 1.69 | -- | -- | -- | -- | -- | -- | #VALUE! | 1224
2024-02-22 | 2024-02-22 08:01 | Aus_RM323 | 2016757 | -- | 13.04556 | 3.123637 | 1.502706 | 42.9845 | 2.07532 | 0.09811288 | 0.4613058 | 0.241936 | -- | 0.7082227 | 5.735059498 | 4.572734358 | 7.18332 | 1224
2024-02-22 | 2024-02-22 08:03 | Aus_RM361 | 2016758 | -- | 13.10635 | 3.21365 | 1.522268 | 42.90515 | 2.123914 | 0.07030759 | 0.4489616 | 0.2893183 | -- | 1.952035 | 5.940495044 | 4.632261524 | 10.74434 | 1224
2024-02-22 | 2024-02-22 08:32 | Man_CLK461 | 2016761 | 1.99 | 20.45324 | 5.100111 | 2.419457 | 65.51665 | 3.128098 | 1.625294 | 0.6881056 | 0.4289711 | 65.45 | 3.152654 | 9.421572906 | 7.362407651 | 0.700878 | 1224
2024-02-22 | 2024-02-22 08:39 | Man_CLK462 | 2016762 | 1.57562 | 20.43892 | 5.285604 | 2.49407 | 65.14431 | 3.200061 | 1.639993 | 0.7087795 | 0.4297354 | 64.37714 | 5.193594 | 9.78688416 | 7.58945501 | 0.7059261 | 1224
2024-02-22 | 2024-02-22 08:41 | Aus_CLK463 | 2016763 | 1.872883 | 20.60145 | 5.031895 | 2.408915 | 66.05447 | 3.122797 | 1.51607 | 0.65335 | 0.4075967 | 67.4632 | 2.418497 | 9.25863757 | 7.330328345 | 0.7136701 | 1224
2024-02-22 | 2024-02-22 09:01 | Aus_RM323 | 2016766 | -- | 12.98906 | 3.10518 | 1.498188 | 43.4017 | 2.14365 | 0.07393417 | 0.4553362 | 0.2500892 | -- | -1.157406 | 5.693792904 | 4.558986084 | 9.606058 | 1224
2024-02-22 | 2024-02-22 09:03 | Aus_RM361 | 2016767 | -- | 13.58433 | 3.342431 | 1.596092 | 42.65226 | 2.115299 | 0.0635838 | 0.4765747 | 0.2859338 | -- | 7.57185 | 6.156854486 | 4.856907956 | 12.18144 | 1224
2024-02-22 | 2024-02-22 10:01 | Aus_RM323 | 2016786 | -- | 13.83589 | 3.379515 | 1.605045 | 42.72722 | 2.142405 | 0.06028739 | 0.4877965 | 0.2567355 | -- | 9.702764464 | 6.23997861 | 4.884151935 | 12.38099 | 1224
2024-02-22 | 2024-02-22 10:03 | Aus_RM361 | 2016787 | -- | 13.40387 | 3.300459 | 1.567543 | 43.04914 | 2.127383 | 0.06079703 | 0.4744544 | 0.2817779 | -- | 4.557416 | 6.093933594 | 4.770033349 | 12.62192 | 1224
2024-02-22 | 2024-02-22 10:32 | Man_CLK461 | 2016791 | 1.566582 | 20.54273 | 5.036785 | 2.40715 | 65.35551 | 3.135504 | 1.736439 | 0.707518 | 0.4246933 | 66.28063 | 4.082978 | 9.27458245 | 7.32495745 | 0.6623523 | 1224
2024-02-22 | 2024-02-22 10:33 | Man_CLK462 | 2016792 | 1.393905 | 20.64702 | 5.240026 | 2.478082 | 65.71597 | 3.227685 | 1.42341 | 0.6497728 | 0.4087092 | 66.19162 | 4.979445 | 9.693154156 | 7.540803526 | 0.7589976 | 1224
2024-02-22 | 2024-02-22 10:41 | Aus_CLK463 | 2016794 | 1.302201 | 20.60923 | 5.022491 | 2.418135 | 66.10583 | 3.131977 | 1.496096 | 0.6491642 | 0.4075172 | 69.9864 | 2.28996 | 9.21811673 | 7.358384805 | 0.7207484 | 1224
2024-02-22 | 2024-02-22 11:01 | Aus_RM361 | 2016796 | -- | 13.91876 | 3.480624 | 1.661106 | 42.15789 | 2.116083 | 0.06963914 | 0.5059175 | 0.2782849 | -- | 12.73689 | 6.413062248 | 5.054745558 | 11.3391 | 1224
2024-02-22 | 2024-02-22 11:03 | Aus_KF461 | 2016797 | -- | 13.35955 | 3.334959 | 1.564276 | 42.8504 | 2.147992 | 0.1572758 | 0.4700807 | 0.3023375 | -- | 4.957931 | 6.190886358 | 4.760091868 | 5.024178 | 1224
2024-02-22 | 2024-02-22 11:05 | Aus_KF462 | 2016798 | -- | 13.46171 | 3.365159 | 1.587175 | 42.80721 | 2.114469 | 0.1009235 | 0.4834895 | 0.3260686 | -- | 6.146954 | 6.23217125 | 4.829773525 | 8.245989 | 1224
2024-02-22 | 2024-02-22 11:12 | Aus_KF463 | 2016800 | -- | 13.3375 | 3.304505 | 1.552326 | 42.97279 | 2.115972 | 0.08955411 | 0.4735218 | 0.2711743 | -- | 4.225178 | 6.130402658 | 4.723728018 | 8.407203 | 1224
2024-02-22 | 2024-02-22 12:01 | Aus_RM361 | 2016815 | -- | 13.38161 | 3.298212 | 1.56505 | 42.77542 | 2.136609 | 0.1596322 | 0.4643124 | 0.3039676 | -- | 5.192532 | 6.0921972 | 4.76244715 | 4.932437 | 1224
2024-02-22 | 2024-02-22 12:33 | Man_CLK461 | 2016818 | 1.478079 | 20.78839 | 5.086459 | 2.406017 | 64.86997 | 3.181098 | 1.949898 | 0.7660605 | 0.4733965 | 62.46519 | 7.937462 | 9.408135586 | 7.321509731 | 0.6476239 | 1224
2024-02-22 | 2024-02-22 12:37 | Man_CLK462 | 2016819 | 1.512358 | 20.55115 | 5.220184 | 2.473561 | 65.2782 | 3.204363 | 1.626202 | 0.6899962 | 0.4211527 | 64.79561444 | 5.393946 | 9.648222388 | 7.527046123 | 0.6952726 | 1224
2024-02-22 | 2024-02-22 12:41 | Aus_CLK463 | 2016820 | 1.475341 | 20.68089 | 4.947925 | 2.395543 | 65.84563 | 3.093355 | 1.609654 | 0.6846911 | 0.4179415 | 68.2109 | 3.303107 | 9.058742494 | 7.289637349 | 0.6970412 | 1224
2024-02-22 | 2024-02-22 13:01 | Aus_RM361 | 2016826 | -- | 13.43142 | 3.304196 | 1.587142 | 42.82207 | 2.145398 | 0.1658609 | 0.4888308 | 0.2658282 | -- | 5.53181 | 6.070675136 | 4.829673106 | 4.576307 | 1224
2024-02-22 | 2024-02-22 14:01 | Aus_RM361 | 2016833 | -- | 13.82189 | 3.4384 | 1.626606 | 42.58644 | 2.155075 | 0.09034752 | 0.5010441 | 0.2684201 | -- | 10.33641 | 6.359542648 | 4.949762058 | 8.553295 | 1224
2024-02-22 | 2024-02-22 14:03 | Aus_RM362 | 2016834 | -- | 13.75706 | 3.407075 | 1.60746 | 42.81266 | 2.147655 | 0.08808751 | 0.4991711 | 0.2814099 | -- | 8.904673 | 6.30892643 | 4.89150078 | 8.944923 | 1224
2024-02-22 | 2024-02-22 14:34 | Man_CLK461 | 2016839 | 1.456442 | 20.81503 | 5.141296 | 2.425318 | 65.20782 | 3.187074 | 1.807078 | 0.7184048 | 0.4581479 | 63.33020057 | 7.427725 | 9.520796344 | 7.380242674 | 0.6654759 | 1224
2024-02-22 | 2024-02-22 14:34 | Man_CLK462 | 2016840 | 1.463321 | 20.78912 | 5.143322 | 2.429303 | 65.66895 | 3.21174 | 1.502636 | 0.678872 | 0.4241531 | 65.35706 | 5.803249 | 9.519422624 | 7.392369029 | 0.7487227 | 1224
2024-02-22 | 2024-02-22 14:41 | Aus_CLK463 | 2016841 | 1.673682 | 20.6434 | 5.022315 | 2.425801 | 65.83893 | 3.114331 | 1.554865 | 0.676717 | 0.4259731 | 67.11808 | 3.410908 | 9.204679458 | 7.381712443 | 0.7239034 | 1224
2024-02-22 | 2024-02-22 15:01 | Aus_RM361 | 2016842 | -- | 13.30785 | 3.261943 | 1.541127 | 43.06046 | 2.133331 | 0.08196869 | 0.4756226 | 0.2587114 | -- | 3.473138 | 6.036562066 | 4.689649461 | 9.010835 | 1224
2024-02-22 | 2024-02-22 15:03 | Aus_RM362 | 2016843 | -- | 13.34176 | 3.287059 | 1.55218 | 42.85928 | 2.114248 | 0.08266892 | 0.4765273 | 0.2651995 | -- | 4.521849 | 6.08441779 | 4.72328374 | 9.045093 | 1224
2024-02-22 | 2024-02-22 15:05 | Aus_KF461 | 2016844 | -- | 13.4336 | 3.341251 | 1.578563 | 43.0163 | 2.137065 | 0.1688218 | 0.4812201 | 0.2847186 | -- | 5.132589 | 6.183386554 | 4.803567209 | 4.602059 | 1224
2024-02-22 | 2024-02-22 15:10 | Aus_KF462 | 2016848 | -- | 13.32629 | 3.360412 | 1.591252 | 42.88072 | 2.109663 | 0.09109079 | 0.4855168 | 0.2860345 | -- | 4.736862 | 6.212693416 | 4.842179836 | 8.587944 | 1224
2024-02-22 | 2024-02-22 15:12 | Aus_KF463 | 2016849 | -- | 13.36389 | 3.302285 | 1.577291 | 42.97021 | 2.141283 | 0.07719976 | 0.4752437 | 0.2949004 | -- | 4.475748 | 6.082278878 | 4.799696513 | 10.16816 | 1224
2024-02-22 | 2024-02-22 15:13 | Aus_HM463 | 2016850 | -- | -- | -- | -- | -- | -- | 1.71 | -- | -- | -- | -- | -- | -- | #VALUE! | 1224
2024-02-22 | 2024-02-22 16:00 | Aus_HM461 | 2016858 | -- | -- | -- | -- | -- | -- | 1.87 | -- | -- | -- | -- | -- | -- | #VALUE! | 1224
2024-02-22 | 2024-02-22 16:01 | Aus_RM323 | 2016859 | -- | 13.2671 | 3.211178 | 1.559461 | 42.93133 | 2.155906 | 0.07090288 | 0.4663251 | 0.2504993 | -- | 3.281748 | 5.871013688 | 4.745439823 | 10.15611 | 1224
2024-02-22 | 2024-02-22 16:02 | Aus_HM462 | 2016860 | -- | -- | -- | -- | -- | -- | 2.14 | -- | -- | -- | -- | -- | -- | #VALUE! | 1224
2024-02-22 | 2024-02-22 16:03 | Aus_RM361 | 2016861 | -- | 12.66049 | 3.021517 | 1.447553 | 43.62766 | 2.132452 | 0.08817548 | 0.4472367 | 0.2462468 | -- | -5.155846 | 5.557760374 | 4.404903779 | 7.92017 | 1224
2024-02-22 | 2024-02-22 16:05 | Aus_RM362 | 2016862 | -- | 13.18213 | 3.225253 | 1.538806 | 42.67532 | 2.1281 | 0.07522452 | 0.4716325 | 0.2744888 | -- | 3.386267 | 5.943260698 | 4.682586658 | 10.04418 | 1224
2024-02-22 | 2024-02-22 16:36 | Man_CLK461 | 2016864 | 1.368628 | 20.70932 | 5.063034 | 2.430129 | 65.30728 | 3.178101 | 1.757982 | 0.7057583 | 0.4354942 | 65.41487341 | 5.821668 | 9.305261832 | 7.394882547 | 0.6613113 | 1224
2024-02-22 | 2024-02-22 16:36 | Man_CLK462 | 2016865 | 1.368407 | 20.52337 | 5.24885 | 2.466931 | 65.39848 | 3.235073 | 1.830589 | 0.7227759 | 0.448368 | 65.89933 | 4.923755 | 9.735405248 | 7.506871033 | 0.6520676 | 1224
2024-02-22 | 2024-02-22 16:41 | Aus_CLK463 | 2016866 | 1.621736 | 20.598 | 5.036692 | 2.423284 | 65.59522 | 3.10537 | 1.589321 | 0.6887479 | 0.415524 | 66.58946 | 3.83907 | 9.247037272 | 7.374053212 | 0.7061685 | 1224
2024-02-22 | 2024-02-22 17:01 | Aus_RM323 | 2016874 | -- | 12.941 | 3.159232 | 1.500267 | 43.3214 | 2.130578 | 0.0533968 | 0.4558278 | 0.2472893 | -- | -1.047948 | 5.833513036 | 4.565312481 | 13.2409 | 1224
2024-02-22 | 2024-02-22 17:03 | Aus_RM361 | 2016875 | -- | 13.2505 | 3.212188 | 1.561994 | 42.94296 | 2.127436 | 0.07795203 | 0.4713792 | 0.2549239 | -- | 3.111114 | 5.869404352 | 4.753147742 | 9.366117 | 1224
2024-02-22 | 2024-02-22 17:05 | Aus_RM362 | 2016876 | -- | 13.11708 | 3.159429 | 1.501717 | 43.40168 | 2.160949 | 0.08623225 | 0.4595585 | 0.2562866 | -- | 0.2224277 | 5.831581686 | 4.569724831 | 8.370488 | 1224
2024-02-22 | 2024-02-22 18:01 | Aus_RM323 | 2016889 | -- | 13.14292 | 3.186933 | 1.538898 | 43.09723 | 2.146195 | 0.0583923 | 0.4717708 | 0.2523835 | -- | 1.559181 | 5.841557034 | 4.682866614 | 12.45307 | 1224
2024-02-22 | 2024-02-22 18:03 | Aus_RM361 | 2016890 | -- | 14.00455 | 3.431685 | 1.644591 | 42.48659 | 2.163991 | 0.075804 | 0.5043581 | 0.2684269 | -- | 12.19939 | 6.311317278 | 5.004490413 | 10.23163 | 1224
2024-02-22 | 2024-02-22 18:04 | Aus_RM362 | 2016891 | -- | 12.93836 | 3.121699 | 1.48275 | 43.26119 | 2.140325 | 0.0904767 | 0.4530164 | 0.2542721 | -- | -1.094855 | 5.76368935 | 4.51200825 | 7.887543 | 1224
2024-02-22 | 2024-02-22 18:38 | Man_CLK461 | 2016893 | 1.227088 | 20.79555 | 4.994186 | 2.417519 | 65.82508 | 3.181826 | 1.60292 | 0.6593785 | 0.4060154 | 67.92425 | 4.610507 | 9.144150752 | 7.356510317 | 0.6769296 | 1224
2024-02-22 | 2024-02-22 18:38 | Man_CLK462 | 2016894 | 3.346611 | 19.96744 | 5.185425 | 2.36647 | 64.29568 | 3.058488 | 2.907976 | 0.9055934 | 0.4658198 | 58.15138 | 3.099572 | 9.73730901 | 7.20116821 | 0.4717287 | 1224
2024-02-22 | 2024-02-22 18:41 | Aus_CLK463 | 2016895 | 2.0433 | 20.44728 | 4.90836 | 2.36149 | 66.26035 | 3.165963 | 1.699214 | 0.7119387 | 0.4231085 | 69.67698937 | -0.216968 | 9.01151292 | 7.18601407 | 0.6778733 | 1224
2024-02-22 | 2024-02-22 19:01 | Aus_RM323 | 2016896 | -- | 13.44983 | 3.206373 | 1.58648 | 42.67574 | 2.139853 | 0.05369755 | 0.4710125 | 0.2560195 | -- | 5.64306 | 5.81256429 | 4.82765864 | 13.61718 | 1224
2024-02-22 | 2024-02-22 19:03 | Aus_RM361 | 2016897 | -- | 13.53457 | 3.31858 | 1.569705 | 42.70743 | 2.13875 | 0.08080071 | 0.4825339 | 0.2653154 | -- | 6.825111 | 6.13829614 | 4.776612315 | 9.319344 | 1224
2024-02-22 | 2024-02-22 19:05 | Aus_KF461 | 2016899 | -- | 13.17003 | 3.278855 | 1.568643 | 42.47484 | 2.139636 | 0.2181471 | 0.4738958 | 0.277676 | -- | 4.201754 | 6.034821794 | 4.773380649 | 3.491255 | 1224
2024-02-22 | 2024-02-22 19:10 | Aus_KF462 | 2016900 | -- | 13.35775 | 3.344651 | 1.586597 | 42.93652 | 2.128522 | 0.09871288 | 0.4819299 | 0.287142 | -- | 4.751161 | 6.178803026 | 4.828014671 | 7.908379 | 1224
2024-02-22 | 2024-02-22 19:12 | Aus_KF463 | 2016903 | -- | 13.19529 | 3.23399 | 1.562982 | 42.90168 | 2.105618 | 0.1218825 | 0.5482834 | 0.378246 | -- | 2.874621 | 5.925507956 | 4.756154226 | 7.832819 | 1224
2024-02-22 | 2024-02-22 19:37 | Man_CLK462 | 2016909 | 2.044769 | 20.14092 | 5.286286 | 2.412003 | 64.09605 | 3.103452 | 2.77937 | 0.8388252 | 0.4440957 | 60.57734 | 5.764962 | 9.927548824 | 7.339725129 | 0.463026 | 1224
2024-02-22 | 2024-02-22 20:01 | Aus_RM323 | 2016910 | -- | 13.81473 | 3.334706 | 1.621223 | 42.71989 | 2.146242 | 0.05976994 | 0.4925412 | 0.2633595 | -- | 9.333649 | 6.093861584 | 4.933381589 | 12.69874 | 1224
2024-02-22 | 2024-02-22 20:03 | Aus_RM361 | 2016911 | -- | 12.0621 | 2.886301 | 1.372967 | 44.14288 | 2.136829 | 0.09259501 | 0.4173684 | 0.2323886 | -- | -12.65033 | 5.325637486 | 4.177938581 | 7.0745 | 1224
2024-02-22 | 2024-02-22 20:19 | Aus_CLK463 | 2016915 | 1.745069 | 20.56918 | 5.004743 | 2.413461 | 66.13766 | 3.124071 | 1.633967 | 0.6885083 | 0.4136859 | 68.74336 | 1.752767 | 9.178992938 | 7.344161823 | 0.6852971 | 1224
2024-02-22 | 2024-02-22 20:42 | Man_CLK461 | 2016916 | 1.355497 | 20.65379 | 5.082288 | 2.454313 | 65.41647 | 3.227572 | 1.59672 | 0.6649449 | 0.4104673 | 66.17094 | 5.132415 | 9.315365604 | 7.468474459 | 0.6861227 | 1224
2024-02-22 | 2024-02-22 20:42 | Man_CLK462 | 2016917 | 1.564 | 20.38914 | 5.229192 | 2.439992 | 64.97529 | 3.200685 | 2.241411 | 0.7501612 | 0.4595699 | 64.571 | 4.940313 | 9.728892336 | 7.424895656 | 0.5493988 | 1224
2024-02-22 | 2024-02-22 20:46 | Aus_CLK463 | 2016924 | 1.534636 | 20.70007 | 4.982403 | 2.409011 | 65.86261 | 3.121871 | 1.573112 | 0.676188 | 0.4098728 | 67.64198107 | 3.605181 | 9.127321338 | 7.330620473 | 0.7020144 | 1224
2024-02-22 | 2024-02-22 21:01 | Aus_RM323 | 2016925 | -- | 13.68969 | 3.281862 | 1.596143 | 42.96552 | 2.134702 | 0.05621188 | 0.490375 | 0.2580964 | -- | 7.209008 | 5.996260344 | 4.857063149 | 13.34892 | 1224
2024-02-22 | 2024-02-22 21:03 | Aus_RM361 | 2016927 | -- | 12.02102 | 2.838289 | 1.362448 | 44.15382 | 2.112272 | 0.08300611 | 0.4178352 | 0.2354032 | -- | -13.29191 | 5.216203834 | 4.145929264 | 7.943397 | 1224
2024-02-22 | 2024-02-22 22:01 | Aus_RM323 | 2016939 | -- | 13.25185 | 3.161676 | 1.544315 | 42.91187 | 2.137987 | 0.05055635 | 0.4683201 | 0.2542435 | -- | 2.943137 | 5.76546042 | 4.699350545 | 14.3726 | 1224
2024-02-22 | 2024-02-22 22:03 | Aus_RM361 | 2016940 | -- | 12.60898 | 2.999463 | 1.440192 | 43.41709 | 2.137164 | 0.08754255 | 0.4349909 | 0.2436064 | -- | -5.071872 | 5.511772086 | 4.382504256 | 7.819464 | 1224
2024-02-22 | 2024-02-22 22:22 | Man_CLK461 | 2016941 | 1.360933 | 20.63798 | 5.014068 | 2.396978 | 65.77502 | 3.259804 | 1.736912 | 0.7009456 | 0.4386672 | 68.26891 | 3.487682 | 9.231593424 | 7.294004054 | 0.6693325 | 1224
2024-02-22 | 2024-02-22 22:23 | Man_CLK462 | 2016942 | 1.516425 | 20.61282 | 5.188696 | 2.444085 | 65.40955 | 3.226245 | 1.715014 | 0.6965178 | 0.429882 | 65.09878 | 5.329556 | 9.61465258 | 7.437350655 | 0.6690718 | 1224
2024-02-22 | 2024-02-22 22:41 | Aus_CLK463 | 2016943 | 1.398627 | 20.84372 | 5.011689 | 2.431265 | 65.7258 | 3.114409 | 1.540384 | 0.6764496 | 0.4119337 | 66.31841 | 5.43323 | 9.16727547 | 7.398339395 | 0.7188007 | 1224
2024-02-22 | 2024-02-22 23:01 | Aus_RM323 | 2016945 | -- | 13.85022 | 3.34142 | 1.611556 | 42.6562 | 2.132584 | 0.04818623 | 0.4907122 | 0.2609335 | -- | 9.858079 | 6.128010248 | 4.903964908 | 15.65418 | 1224
2024-02-22 | 2024-02-22 23:03 | Aus_RM361 | 2016946 | -- | 13.3104 | 3.187158 | 1.529431 | 43.2935 | 2.152631 | 0.08304613 | 0.4629169 | 0.2543056 | -- | 2.387733 | 5.858171448 | 4.654058533 | 8.695265 | 1224
2024-02-22 | 2024-02-22 23:05 | Aus_KF461 | 2016947 | -- | 13.29107 | 3.303128 | 1.572891 | 42.75565 | 2.141308 | 0.177339 | 0.4801241 | 0.2774342 | -- | 4.507938 | 6.091957628 | 4.786307313 | 4.322771 | 1224
2024-02-22 | 2024-02-22 23:10 | Aus_KF462 | 2016948 | -- | 13.37939 | 3.370862 | 1.584845 | 43.08962 | 2.138384 | 0.09606956 | 0.4849276 | 0.2881146 | -- | 4.598029 | 6.25122656 | 4.822683335 | 8.165595 | 1224
2024-02-22 | 2024-02-22 23:12 | Aus_KF463 | 2016949 | -- | 13.50328 | 3.285345 | 1.567686 | 43.04492 | 2.137267 | 0.07202543 | 0.4779231 | 0.2675824 | -- | 5.348902 | 6.053639538 | 4.770468498 | 10.44091 | 1224
2024-02-22 | 2024-02-22 23:13 | Aus_HM463 | 2016950 | -- | -- | -- | -- | -- | -- | 1.64 | -- | -- | -- | -- | -- | -- | #VALUE! | 1224
2024-02-22 | 2024-02-22 23:18 | Aus_HM461 | 2016951 | -- | -- | -- | -- | -- | -- | 1.44 | -- | -- | -- | -- | -- | -- | #VALUE! | 1224
2024-02-22 | 2024-02-22 23:18 | Aus_HM462 | 2016952 | -- | -- | -- | -- | -- | -- | 1.84 | -- | -- | -- | -- | -- | -- | #VALUE! | 1224
2024-02-23 | 2024-02-23 00:01 | Aus_RM323 | 2016956 | -- | 13.78361 | 3.338751 | 1.612527 | 42.73621 | 2.130848 | 0.05160452 | 0.4865261 | 0.2613471 | -- | 9.027001 | 6.119294466 | 4.906919661 | 14.55855 | 1224
2024-02-23 | 2024-02-23 00:03 | Aus_RM361 | 2016957 | -- | 13.34272 | 3.214352 | 1.55354 | 42.85925 | 2.156732 | 0.08605672 | 0.4730411 | 0.2604419 | -- | 4.163181 | 5.88944312 | 4.72742222 | 8.583202 | 1224
2024-02-23 | 2024-02-23 00:05 | Aus_RM362 | 2016959 | -- | 12.09115 | 2.946254 | 1.38919 | 43.95606 | 2.073556 | 0.06890009 | 0.428739 | 0.2487247 | -- | -11.50539 | 5.45706362 | 4.22730517 | 9.953824 | 1224
2024-02-23 | 2024-02-23 00:36 | Man_CLK461 | 2016968 | 1.507194 | 20.41521 | 5.113694 | 2.444133 | 65.74743 | 3.292585 | 1.72469 | 0.7059368 | 0.4342572 | 68.5175 | 2.212276 | 9.415816064 | 7.437496719 | 0.6732393 | 1224
2024-02-23 | 2024-02-23 00:36 | Man_CLK462 | 2016969 | 1.624034 | 20.59268 | 5.094829 | 2.42069 | 65.49822 | 3.178277 | 1.820039 | 0.7179967 | 0.4362506 | 65.8388 | 4.383061 | 9.40548937 | 7.36615967 | 0.6450219 | 1224
2024-02-23 | 2024-02-23 00:41 | Aus_CLK463 | 2016970 | 1.615965 | 20.84993 | 4.980247 | 2.401458 | 65.40488 | 3.084914 | 1.693028 | 0.7216244 | 0.4156531 | 64.33382 | 6.280731 | 9.134387614 | 7.307636694 | 0.6795369 | 1224
2024-02-23 | 2024-02-23 01:01 | Aus_RM323 | 2016971 | -- | 13.08584 | 3.163559 | 1.515396 | 43.16303 | 2.106514 | 0.04234483 | 0.4574802 | 0.2493557 | -- | 0.7223707 | 5.819381318 | 4.611350028 | 16.79294 | 1224
2024-02-23 | 2024-02-23 01:03 | Aus_RM361 | 2016972 | -- | 13.81053 | 3.343949 | 1.606144 | 42.54159 | 2.160789 | 0.06803368 | 0.4891486 | 0.2634363 | -- | 9.875692 | 6.143869202 | 4.887496192 | 11.1153 | 1224
2024-02-23 | 2024-02-23 01:05 | Aus_RM362 | 2016973 | -- | 12.76101 | 3.106079 | 1.470878 | 43.36083 | 2.114977 | 0.06010762 | 0.4479699 | 0.2462549 | -- | -3.018124 | 5.742383774 | 4.475881754 | 11.62913 | 1224
2024-02-23 | 2024-02-23 02:01 | Aus_RM323 | 2016982 | -- | 13.21921 | 3.189321 | 1.528951 | 42.94703 | 2.155901 | 0.04663141 | 0.464741 | 0.2445639 | -- | 2.677969 | 5.864715558 | 4.652597893 | 15.24918 | 1224
2024-02-23 | 2024-02-23 02:03 | Aus_RM361 | 2016983 | -- | 14.4311 | 3.527962 | 1.691423 | 42.13406 | 2.164933 | 0.06337604 | 0.5116358 | 0.2800345 | -- | 17.48905 | 6.487211584 | 5.147000189 | 12.57209 | 1224
2024-02-23 | 2024-02-23 02:05 | Aus_RM362 | 2016984 | -- | 13.18472 | 3.147517 | 1.510503 | 43.00774 | 2.131354 | 0.051902 | 0.4660266 | 0.2528937 | -- | 1.963123 | 5.785148974 | 4.596460629 | 13.9288 | 1224
2024-02-23 | 2024-02-23 02:31 | Man_CLK461 | 2016985 | 1.508661 | 20.35907 | 5.089071 | 2.437007 | 65.50031 | 3.234239 | 1.675036 | 0.693017 | 0.4093361 | 68.10777 | 2.355915 | 9.362622306 | 7.415812301 | 0.6674348 | 1224
2024-02-23 | 2024-02-23 02:31 | Man_CLK462 | 2016986 | 1.296259 | 20.68878 | 5.114054 | 2.440419 | 65.78938 | 3.202313 | 1.605424 | 0.6685557 | 0.4244893 | 67.47075 | 4.434081 | 9.423054152 | 7.426195017 | 0.6955868 | 1224
2024-02-23 | 2024-02-23 02:41 | Aus_CLK463 | 2016987 | 1.742994 | 20.76342 | 4.999806 | 2.419333 | 66.11857 | 3.119255 | 1.515425 | 0.6603255 | 0.4000341 | 67.22263 | 3.463259 | 9.155974464 | 7.362030319 | 0.711452 | 1224
2024-02-23 | 2024-02-23 03:01 | Aus_RM323 | 2016989 | -- | 13.68895 | 3.282873 | 1.586935 | 42.90835 | 2.123344 | 0.04624955 | 0.4818683 | 0.2607806 | -- | 7.373412 | 6.01451943 | 4.829043205 | 16.14268 | 1224
2024-02-23 | 2024-02-23 03:03 | Aus_RM361 | 2016990 | -- | 14.14064 | 3.439917 | 1.668515 | 42.27755 | 2.14528 | 0.06138879 | 0.5009126 | 0.268548 | -- | 14.07935 | 6.29265267 | 5.077291145 | 12.58898 | 1224
2024-02-23 | 2024-02-23 03:05 | Aus_RM362 | 2016991 | -- | 13.30083 | 3.15676 | 1.532993 | 43.124 | 2.129783 | 0.05634263 | 0.4548386 | 0.2571805 | -- | 2.675773 | 5.771589844 | 4.664897699 | 12.76019 | 1224
2024-02-23 | 2024-02-23 03:08 | Aus_KF461 | 2016994 | -- | 13.27009 | 3.301443 | 1.581369 | 42.93217 | 2.149513 | 0.1636621 | 0.4852469 | 0.2801191 | -- | 3.785986 | 6.073147602 | 4.812105867 | 4.731823 | 1224
2024-02-23 | 2024-02-23 03:10 | Aus_KF462 | 2016995 | -- | 13.37462 | 3.328104 | 1.578283 | 42.89071 | 2.126429 | 0.08067223 | 0.4819716 | 0.275914 | -- | 4.944111 | 6.149020764 | 4.802715169 | 9.497775 | 1224
2024-02-23 | 2024-02-23 03:12 | Aus_KF463 | 2016996 | -- | 13.34034 | 3.252166 | 1.553995 | 43.01152 | 2.129446 | 0.06712519 | 0.4695264 | 0.2644106 | -- | 3.8672 | 5.98888036 | 4.728806785 | 11.03568 | 1224
2024-02-23 | 2024-02-23 04:01 | Aus_RM323 | 2016999 | -- | 13.67861 | 3.310545 | 1.59553 | 42.79662 | 2.138917 | 0.04244858 | 0.4870338 | 0.266094 | -- | 7.77714 | 6.07330749 | 4.85519779 | 17.85322 | 1224
2024-02-23 | 2024-02-23 04:03 | Aus_RM361 | 2017000 | -- | 12.78934 | 3.089278 | 1.484167 | 43.28234 | 2.149911 | 0.09338886 | 0.4555324 | 0.2473584 | -- | -2.60423 | 5.675376136 | 4.516320181 | 7.568989 | 1224
2024-02-23 | 2024-02-23 04:05 | Aus_RM362 | 2017001 | -- | 13.8782 | 3.34909 | 1.61265 | 42.59297 | 2.139114 | 0.04371824 | 0.4867961 | 0.264979 | -- | 10.33296 | 6.1464847 | 4.90729395 | 17.2972 | 1224
2024-02-23 | 2024-02-23 04:25 | Man_CLK461 | 2017006 | 1.513327 | 20.55079 | 5.089806 | 2.428652 | 65.62957 | 3.228215 | 1.692851 | 0.6936166 | 0.4088735 | 67.16493 | 3.602524 | 9.378706716 | 7.390388036 | 0.6603598 | 1224
2024-02-23 | 2024-02-23 04:25 | Man_CLK462 | 2017007 | 1.524946 | 20.74249 | 5.112722 | 2.439826 | 65.57709 | 3.192126 | 1.652399 | 0.6891607 | 0.4295898 | 65.27714 | 5.540597 | 9.420527708 | 7.424390518 | 0.6904078 | 1224
2024-02-23 | 2024-02-23 04:41 | Aus_CLK463 | 2017008 | 1.671339 | 20.81183 | 4.987479 | 2.408267 | 65.63011 | 3.102431 | 1.629898 | 0.6985698 | 0.4019568 | 65.25654 | 5.305334 | 9.142031586 | 7.328356481 | 0.6829761 | 1224
2024-02-23 | 2024-02-23 05:01 | Aus_RM323 | 2017009 | -- | 13.36778 | 3.187213 | 1.533768 | 42.98745 | 2.153338 | 0.04510108 | 0.4716514 | 0.2532126 | -- | 3.826113 | 5.850978994 | 4.667256024 | 16.14443 | 1224
2024-02-23 | 2024-02-23 05:03 | Aus_RM361 | 2017010 | -- | 12.73521 | 3.092173 | 1.478471 | 43.35303 | 2.157969 | 0.08224 | 0.4526227 | 0.2400676 | -- | -3.278345 | 5.692685518 | 4.498987253 | 8.450577 | 1224
2024-02-23 | 2024-02-23 05:05 | Aus_RM362 | 2017011 | -- | 13.79905 | 3.325378 | 1.59703 | 42.60994 | 2.123505 | 0.03831494 | 0.4834138 | 0.2743887 | -- | 9.463094 | 6.11007694 | 4.85976229 | 19.97826 | 1224
2024-02-23 | 2024-02-23 06:01 | Aus_RM323 | 2017015 | -- | 13.27161 | 3.216516 | 1.543737 | 42.77005 | 2.190484 | 0.06542502 | 0.4758598 | 0.2536846 | -- | 3.825943 | 5.911764396 | 4.697591691 | 11.1933 | 1224
2024-02-23 | 2024-02-23 06:03 | Aus_RM361 | 2017016 | -- | 13.85651 | 3.360383 | 1.624902 | 41.9124 | 2.127968 | 0.06197023 | 0.4821549 | 0.2621709 | -- | 12.30701 | 6.155680766 | 4.944576786 | 12.08047 | 1224
2024-02-23 | 2024-02-23 06:05 | Aus_RM362 | 2017020 | -- | 13.97511 | 3.369205 | 1.622795 | 42.13824 | 2.121308 | 0.04613284 | 0.4918428 | 0.2579789 | -- | 12.67587 | 6.18262411 | 4.938165185 | 16.28917 | 1224
2024-02-23 | 2024-02-23 06:41 | Aus_CLK463 | 2017025 | 1.709417 | 20.78799 | 4.922914 | 2.401002 | 65.79035 | 3.099406 | 1.6369 | 0.6946743 | 0.3995867 | 66.37919 | 4.27312 | 8.983226716 | 7.306249086 | 0.676161 | 1224
2024-02-23 | 2024-02-23 06:41 | Man_CLK461 | 2017026 | 1.489442 | 20.60775 | 5.050127 | 2.415902 | 65.79247 | 3.20378 | 1.655264 | 0.6992492 | 0.4130245 | 67.77723 | 3.377263 | 9.295130366 | 7.351589786 | 0.6814868 | 1224
2024-02-23 | 2024-02-23 06:41 | Man_CLK462 | 2017027 | 1.86846 | 20.58358 | 5.196336 | 2.441465 | 65.29108 | 3.16772 | 1.748529 | 0.7438032 | 0.4367521 | 63.358 | 5.477813 | 9.63933162 | 7.429377995 | 0.6843324 | 1224
2024-02-23 | 2024-02-23 07:01 | Aus_RM323 | 2017028 | -- | 13.93132 | 3.348387 | 1.605606 | 42.31938 | 2.100113 | 0.08325905 | 0.4889845 | 0.257164 | -- | 11.61889 | 6.156540198 | 4.885859058 | 8.983787 | 1224
2024-02-23 | 2024-02-23 07:03 | Aus_RM361 | 2017029 | -- | 14.31781 | 3.482731 | 1.672724 | 42.46401 | 2.167052 | 0.05600079 | 0.5044277 | 0.2661509 | -- | 15.25197 | 6.398988142 | 5.090099132 | 13.79839 | 1224
2024-02-23 | 2024-02-23 07:05 | Aus_RM362 | 2017030 | -- | 12.67626 | 2.996457 | 1.446172 | 43.2302 | 2.102543 | 0.08144991 | 0.4367219 | 0.239648 | -- | -3.928049 | 5.493688026 | 4.400701396 | 8.359757 | 1224
2024-02-23 | 2024-02-23 07:08 | Aus_KF461 | 2017031 | -- | 13.29377 | 3.248542 | 1.569069 | 42.81399 | 2.1398 | 0.1539905 | 0.475533 | 0.2758353 | -- | 4.07122 | 5.953771552 | 4.774676967 | 4.939431 | 1224
2024-02-23 | 2024-02-23 07:10 | Aus_KF462 | 2017033 | -- | 13.31802 | 3.300347 | 1.58687 | 42.75534 | 2.124453 | 0.0903976 | 0.4790258 | 0.2814395 | -- | 4.741658 | 6.06093551 | 4.82884541 | 8.527099 | 1224
2024-02-23 | 2024-02-23 07:12 | Aus_KF463 | 2017034 | -- | 13.45457 | 3.27804 | 1.565139 | 42.90783 | 2.124654 | 0.06339958 | 0.4726885 | 0.2681018 | -- | 5.31123 | 6.038590812 | 4.762717977 | 11.80175 | 1224
2024-02-23 | 2024-02-23 07:13 | Aus_HM463 | 2017035 | -- | -- | -- | -- | -- | -- | 1.58 | -- | -- | -- | -- | -- | -- | #VALUE! | 1224
2024-02-23 | 2024-02-23 07:16 | Aus_HM461 | 2017038 | -- | -- | -- | -- | -- | -- | 1.65 | -- | -- | -- | -- | -- | -- | #VALUE! | 1224
2024-02-23 | 2024-02-23 07:16 | Aus_HM462 | 2017039 | -- | -- | -- | -- | -- | -- | 1.79 | -- | -- | -- | -- | -- | -- | #VALUE! | 1224
2024-02-23 | 2024-02-23 08:01 | Aus_RM323 | 2017042 | -- | 13.60651 | 3.259752 | 1.560835 | 42.77674 | 2.12624 | 0.09228633 | 0.478287 | 0.2900268 | -- | 6.923252 | 5.99740998 | 4.749620905 | 8.465836 | 1224
2024-02-23 | 2024-02-23 08:03 | Aus_RM361 | 2017043 | -- | 13.88164 | 3.377773 | 1.618314 | 42.11305 | 2.14115 | 0.05570765 | 0.4927024 | 0.2577463 | -- | 11.98794 | 6.212911162 | 4.924529502 | 13.4972 | 1224
2024-02-23 | 2024-02-23 08:05 | Aus_RM362 | 2017044 | -- | 12.5334 | 3.00202 | 1.4368 | 43.53796 | 2.140419 | 0.07959247 | 0.4432589 | 0.2391587 | -- | -6.083805 | 5.5242874 | 4.3721824 | 8.616814 | 1224
2024-02-23 | 2024-02-23 08:34 | Man_CLK461 | 2017047 | 1.679549 | 20.47483 | 5.115638 | 2.43138 | 65.15795 | 3.143341 | 1.651409 | 0.7235788 | 0.4029697 | 64.96813 | 4.531517 | 9.44254574 | 7.39868934 | 0.6877598 | 1224
2024-02-23 | 2024-02-23 08:39 | Man_CLK462 | 2017048 | 1.737238 | 20.64247 | 5.190022 | 2.463136 | 65.76258 | 3.217272 | 1.473255 | 0.6585358 | 0.4121774 | 65.37554 | 4.527619 | 9.585932188 | 7.495322848 | 0.741418 | 1224
2024-02-23 | 2024-02-23 08:41 | Aus_CLK463 | 2017050 | 1.513559 | 20.88579 | 4.917445 | 2.390916 | 65.54815 | 3.083259 | 1.593125 | 0.6932231 | 0.3993798 | 65.49841 | 5.819481 | 8.985799378 | 7.275557388 | 0.6937973 | 1224
2024-02-23 | 2024-02-23 09:01 | Aus_RM323 | 2017055 | -- | 13.16198 | 3.125211 | 1.49758 | 43.28184 | 2.130028 | 0.1249283 | 0.4616738 | 0.2441301 | -- | 0.7987537 | 5.74790379 | 4.55713594 | 5.666614 | 1224
2024-02-23 | 2024-02-23 09:03 | Aus_RM361 | 2017056 | -- | 12.26282 | 2.929173 | 1.402411 | 43.87666 | 2.154718 | 0.08758258 | 0.4288616 | 0.2343024 | -- | -9.857406 | 5.389429038 | 4.267536673 | 7.619258 | 1224
2024-02-23 | 2024-02-23 09:05 | Aus_RM362 | 2017057 | -- | 12.08467 | 2.879756 | 1.374076 | 44.13015 | 2.115174 | 0.08233842 | 0.4257017 | 0.2318815 | -- | -12.4491 | 5.306416808 | 4.181313268 | 8.033932 | 1224
2024-02-23 | 2024-02-23 10:01 | Aus_RM323 | 2017069 | -- | 13.52019 | 3.275934 | 1.55951 | 43.02281 | 2.129248 | 0.08508965 | 0.4759829 | 0.2541423 | -- | 5.505723 | 6.04253418 | 4.74558893 | 8.614648 | 1224
2024-02-23 | 2024-02-23 10:03 | Aus_RM361 | 2017070 | -- | 12.88353 | 3.061017 | 1.484473 | 42.97647 | 2.119458 | 0.07500758 | 0.4512903 | 0.2412564 | -- | -0.9976766 | 5.599966734 | 4.517251339 | 9.270735 | 1224
2024-02-23 | 2024-02-23 10:05 | Aus_RM362 | 2017071 | -- | 12.16061 | 2.952209 | 1.40197 | 43.57816 | 2.114615 | 0.07548286 | 0.4288337 | 0.2283229 | -- | -9.703443 | 5.45122061 | 4.26619471 | 8.738077 | 1224
2024-02-23 | 2024-02-23 10:39 | Man_CLK461 | 2017075 | 1.496494 | 20.50003 | 5.105474 | 2.434052 | 65.14341 | 3.18366 | 2.023799 | 0.7742538 | 0.4332928 | 65.5271 | 4.744274 | 9.411090116 | 7.406820236 | 0.6018517 | 1224
2024-02-23 | 2024-02-23 10:41 | Aus_CLK463 | 2017076 | 1.597873 | 20.68463 | 4.930228 | 2.395003 | 65.50007 | 3.103731 | 1.711711 | 0.7192727 | 0.4104973 | 66.39653 | 4.306272 | 9.012759124 | 7.287994129 | 0.6670641 | 1224
2024-02-23 | 2024-02-23 10:41 | Man_CLK462 | 2017077 | 1.460717 | 20.64823 | 5.220652 | 2.473912 | 65.64709 | 3.249976 | 1.669014 | 0.7004682 | 0.4302602 | 65.76614 | 5.098706 | 9.648868696 | 7.528114216 | 0.689819 | 1224
2024-02-23 | 2024-02-23 11:01 | Aus_RM323 | 2017082 | -- | 13.32893 | 3.22101 | 1.548437 | 42.81594 | 2.108997 | 0.07044948 | 0.4652862 | 0.2527556 | -- | 4.205831 | 5.915721096 | 4.711893791 | 10.25025 | 1224
2024-02-23 | 2024-02-23 11:03 | Aus_RM361 | 2017083 | -- | 14.11192 | 3.477281 | 1.650555 | 42.16035 | 2.142583 | 0.05783704 | 0.5006568 | 0.2698059 | -- | 14.36227 | 6.42205559 | 5.022638865 | 13.38636 | 1224
2024-02-23 | 2024-02-23 11:05 | Aus_RM362 | 2017084 | -- | 13.2179 | 3.127149 | 1.50063 | 43.04124 | 2.14578 | 0.05679351 | 0.4431632 | 0.2507028 | -- | 2.031724 | 5.74787889 | 4.56641709 | 12.33676 | 1224
2024-02-23 | 2024-02-23 11:08 | Aus_KF461 | 2017085 | -- | 13.4543 | 3.332008 | 1.587798 | 43.04361 | 2.163012 | 0.1535407 | 0.4882252 | 0.2745517 | -- | 5.189863 | 6.143266984 | 4.831669314 | 5.013466 | 1224
2024-02-23 | 2024-02-23 11:10 | Aus_KF462 | 2017086 | -- | 13.32408 | 3.292958 | 1.579154 | 42.78133 | 2.140301 | 0.09376513 | 0.482734 | 0.2678523 | -- | 4.668186 | 6.054410132 | 4.805365622 | 8.067533 | 1224
2024-02-23 | 2024-02-23 11:12 | Aus_KF463 | 2017087 | -- | 13.4218 | 3.274445 | 1.560899 | 42.8728 | 2.126001 | 0.06656922 | 0.4696865 | 0.2650761 | -- | 5.114183 | 6.036238142 | 4.749815657 | 11.14279 | 1224
2024-02-23 | 2024-02-23 12:01 | Aus_RM323 | 2017094 | -- | 13.28915 | 3.1796 | 1.526603 | 42.95483 | 2.135866 | 0.06666593 | 0.4615711 | 0.2515508 | -- | 3.203729 | 5.842927724 | 4.645452929 | 10.76124 | 1224
2024-02-23 | 2024-02-23 12:03 | Aus_RM361 | 2017095 | -- | 13.46684 | 3.345887 | 1.585518 | 42.97918 | 2.160971 | 0.145584 | 0.4868095 | 0.2651838 | -- | 5.563468 | 6.183904094 | 4.824731274 | 5.196166 | 1224
2024-02-23 | 2024-02-23 12:05 | Aus_RM362 | 2017096 | -- | 13.18001 | 3.21115 | 1.539938 | 42.52888 | 2.151651 | 0.06264573 | 0.4681223 | 0.249681 | -- | 3.747522 | 5.903972404 | 4.686031334 | 11.50232 | 1224
2024-02-23 | 2024-02-23 12:30 | Man_CLK461 | 2017101 | 1.377445 | 20.58994 | 5.023631 | 2.434635 | 65.30319 | 3.230351 | 1.774638 | 0.7078618 | 0.4014083 | 66.52788 | 4.612673 | 9.19321973 | 7.408594305 | 0.6313298 | 1224
2024-02-23 | 2024-02-23 12:31 | Man_CLK462 | 2017102 | 1.820596 | 20.50335 | 5.162035 | 2.430061 | 65.05717 | 3.173312 | 1.984315 | 0.7859616 | 0.4543468 | 63.45709 | 5.320034 | 9.567729538 | 7.394675623 | 0.6325394 | 1224
2024-02-23 | 2024-02-23 12:41 | Aus_CLK463 | 2017103 | 1.513327 | 20.83262 | 4.974872 | 2.41559 | 65.68277 | 3.10665 | 1.587165 | 0.6710883 | 0.398142 | 66.03041 | 5.266417 | 9.09623252 | 7.35064037 | 0.6835273 | 1224
2024-02-23 | 2024-02-23 13:01 | Aus_RM323 | 2017105 | -- | 13.24393 | 3.170104 | 1.538911 | 42.53734 | 2.129168 | 0.05788197 | 0.4620867 | 0.2564427 | -- | 4.062148 | 5.796938188 | 4.682906173 | 12.51096 | 1224
2024-02-23 | 2024-02-23 13:03 | Aus_RM361 | 2017108 | -- | 12.65922 | 3.104955 | 1.465906 | 43.66767 | 2.155301 | 0.1470784 | 0.4563997 | 0.2419266 | -- | -4.846978 | 5.747817798 | 4.460751958 | 4.763369 | 1224
2024-02-23 | 2024-02-23 13:05 | Aus_RM362 | 2017110 | -- | 13.3163 | 3.213116 | 1.533633 | 43.37505 | 2.141072 | 0.05752999 | 0.469169 | 0.2605665 | -- | 2.324112 | 5.919850364 | 4.666845219 | 12.78477 | 1224
2024-02-23 | 2024-02-23 14:01 | Aus_RM323 | 2017118 | -- | 13.84583 | 3.419099 | 1.607555 | 42.59446 | 2.135196 | 0.05629821 | 0.4954967 | 0.2580597 | -- | 10.3993 | 6.34062929 | 4.891789865 | 13.40504 | 1224
2024-02-23 | 2024-02-23 14:03 | Aus_RM361 | 2017119 | -- | 13.90162 | 3.453346 | 1.608027 | 42.65804 | 2.177248 | 0.08938094 | 0.4965516 | 0.2613264 | -- | 10.85793 | 6.430585216 | 4.893226161 | 8.500609 | 1224
2024-02-23 | 2024-02-23 14:05 | Aus_RM362 | 2017120 | -- | 13.55655 | 3.313523 | 1.558449 | 42.952 | 2.14135 | 0.05572431 | 0.4809458 | 0.2562151 | -- | 6.225263 | 6.143940242 | 4.742360307 | 13.27815 | 1224
2024-02-23 | 2024-02-23 14:31 | Man_CLK461 | 2017124 | 1.424245 | 20.55106 | 5.061629 | 2.428595 | 65.4874 | 3.216879 | 1.64054 | 0.6868815 | 0.406776 | 67.13613 | 3.898609 | 9.30413411 | 7.390214585 | 0.6762726 | 1224
2024-02-23 | 2024-02-23 14:34 | Man_CLK462 | 2017125 | 1.515586 | 20.62461 | 5.140326 | 2.44905 | 65.45306 | 3.195534 | 1.534148 | 0.6668733 | 0.4052664 | 65.50757 | 5.057543 | 9.4780713 | 7.45245915 | 0.7108024 | 1224
2024-02-23 | 2024-02-23 14:41 | Aus_CLK463 | 2017126 | 1.513004 | 20.83484 | 4.976876 | 2.429624 | 65.70232 | 3.112687 | 1.58429 | 0.6699404 | 0.398803 | 66.06091 | 5.250765 | 9.077797592 | 7.393345832 | 0.6846894 | 1224
2024-02-23 | 2024-02-23 15:01 | Aus_RM323 | 2017129 | -- | 13.7466 | 3.251492 | 1.590069 | 42.97493 | 2.135182 | 0.05268197 | 0.4820958 | 0.2490874 | -- | 7.509089 | 5.926057052 | 4.838579967 | 13.88895 | 1224
2024-02-23 | 2024-02-23 15:03 | Aus_RM361 | 2017130 | -- | 14.24291 | 3.472196 | 1.660406 | 42.44471 | 2.179593 | 0.08399509 | 0.5026387 | 0.2696488 | -- | 14.60039 | 6.391912448 | 5.052615458 | 9.235201 | 1224
2024-02-23 | 2024-02-23 15:05 | Aus_RM362 | 2017131 | -- | 13.67385 | 3.290318 | 1.564829 | 42.88523 | 2.127469 | 0.05736665 | 0.4873691 | 0.2525118 | -- | 7.328434 | 6.071652032 | 4.761774647 | 12.91001 | 1224
2024-02-23 | 2024-02-23 15:08 | Aus_KF461 | 2017132 | -- | 13.2868 | 3.280541 | 1.566712 | 42.84522 | 2.159708 | 0.1705157 | 0.481955 | 0.2666815 | -- | 4.074992 | 6.042556946 | 4.767504616 | 4.42352 | 1224
2024-02-23 | 2024-02-23 15:10 | Aus_KF462 | 2017133 | -- | 13.45583 | 3.369458 | 1.598738 | 42.9965 | 2.159675 | 0.0921294 | 0.491044 | 0.2713026 | -- | 5.549305 | 6.223999004 | 4.864959734 | 8.335859 | 1224
2024-02-23 | 2024-02-23 15:12 | Aus_KF463 | 2017134 | -- | 13.45536 | 3.287649 | 1.55861 | 43.01811 | 2.130366 | 0.07634611 | 0.4763611 | 0.2669913 | -- | 5.020993 | 6.07510173 | 4.74285023 | 9.822617 | 1224
2024-02-23 | 2024-02-23 15:13 | Aus_HM463 | 2017135 | -- | -- | -- | -- | -- | -- | 1.63 | -- | -- | -- | -- | -- | -- | #VALUE! | 1224
2024-02-23 | 2024-02-23 15:44 | Aus_RM323 | 2017142 | -- | 13.60708 | 3.238147 | 1.552109 | 43.0362 | 2.128733 | 0.07863458 | 0.4715475 | 0.2545545 | -- | 6.012402 | 5.954921122 | 4.723067687 | 9.280579 | 1224
2024-02-23 | 2024-02-23 16:01 | Aus_RM362 | 2017143 | -- | 13.6053 | 3.267449 | 1.582336 | 42.57797 | 2.123844 | 0.06263611 | 0.4820473 | 0.2639533 | -- | 7.585505 | 5.981427338 | 4.815048448 | 11.9873 | 1224
2024-02-23 | 2024-02-23 16:14 | Aus_HM461 | 2017144 | -- | -- | -- | -- | -- | -- | 1.57 | -- | -- | -- | -- | -- | -- | #VALUE! | 1224
2024-02-23 | 2024-02-23 16:15 | Aus_HM462 | 2017145 | -- | -- | -- | -- | -- | -- | -- | -- | -- | -- | -- | -- | -- | #VALUE! | 1224
2024-02-23 | 2024-02-23 16:37 | Man_CLK461 | 2017154 | 1.54528 | 20.66109 | 5.073362 | 2.437654 | 65.61011 | 3.22737 | 1.697826 | 0.7096918 | 0.4127786 | 66.21495 | 4.53729 | 9.319898732 | 7.417781122 | 0.6694506 | 1224
2024-02-23 | 2024-02-23 16:38 | Man_CLK462 | 2017155 | 1.796952 | 20.31063 | 5.122819 | 2.433739 | 65.33652 | 3.182473 | 1.992797 | 0.7311034 | 0.4194343 | 66.41345 | 2.609846 | 9.457583962 | 7.405867777 | 0.5838132 | 1224
2024-02-23 | 2024-02-23 16:41 | Aus_CLK463 | 2017156 | 1.644707 | 20.82609 | 4.967159 | 2.419556 | 65.36691 | 3.082162 | 1.678818 | 0.7143156 | 0.404176 | 64.30547 | 6.145502 | 9.069082598 | 7.362708908 | 0.6727624 | 1224
2024-02-23 | 2024-02-23 17:01 | Aus_RM362 | 2017157 | -- | 13.57315 | 3.248402 | 1.565054 | 42.91782 | 2.131234 | 0.05682151 | 0.4776549 | 0.2627054 | -- | 6.150091 | 5.960193932 | 4.762459322 | 13.11985 | 1224
2024-02-23 | 2024-02-23 18:01 | Aus_RM323 | 2017165 | -- | 13.3692 | 3.332178 | 1.602884 | 42.77808 | 2.139845 | 0.0645685 | 0.4883311 | 0.2503142 | -- | 5.290588 | 6.118191972 | 4.877576012 | 11.43881 | 1224
2024-02-23 | 2024-02-23 18:03 | Aus_RM362 | 2017166 | -- | 13.63176 | 3.244806 | 1.558637 | 42.60618 | 2.135396 | 0.06435935 | 0.4804154 | 0.2588215 | -- | 7.586112 | 5.961522096 | 4.742932391 | 11.54187 | 1224
2024-02-23 | 2024-02-23 18:32 | Man_CLK461 | 2017167 | 1.398301 | 20.75438 | 4.992123 | 2.400393 | 65.65137 | 3.216758 | 1.626439 | 0.6945708 | 0.4009212 | 66.87131 | 4.760988 | 9.167660994 | 7.304395899 | 0.6815145 | 1224
2024-02-23 | 2024-02-23 18:33 | Man_CLK462 | 2017168 | 1.528806 | 20.56381 | 5.167591 | 2.439788 | 64.80241 | 3.161147 | 2.030968 | 0.7651996 | 0.4326393 | 63.09711 | 6.661077 | 9.565994854 | 7.424274884 | 0.595518 | 1224
2024-02-23 | 2024-02-23 18:41 | Aus_CLK463 | 2017169 | 1.669221 | 20.7249 | 4.88158 | 2.373441 | 65.71194 | 3.086884 | 1.627754 | 0.6962023 | 0.4073971 | 67.02019 | 3.732112 | 8.920324828 | 7.222380963 | 0.6869504 | 1224
2024-02-23 | 2024-02-23 19:01 | Aus_RM323 | 2017172 | -- | 13.39475 | 3.250453 | 1.576693 | 42.74753 | 2.103879 | 0.04977161 | 0.4784148 | 0.2568781 | -- | 5.161711 | 5.945935894 | 4.797876799 | 14.84013 | 1224
2024-02-23 | 2024-02-23 19:03 | Aus_KF461 | 2017173 | -- | 13.28043 | 3.270146 | 1.573425 | 42.73918 | 2.154573 | 0.1610026 | 0.485226 | 0.2675132 | -- | 4.300433 | 6.0036518 | 4.787932275 | 4.708847 | 1224
2024-02-23 | 2024-02-23 19:05 | Aus_KF462 | 2017174 | -- | 13.36127 | 3.364429 | 1.574642 | 42.98753 | 2.15891 | 0.08948986 | 0.4939156 | 0.2723484 | -- | 4.712114 | 6.251442586 | 4.791635606 | 8.624117 | 1224
2024-02-23 | 2024-02-23 19:08 | Aus_KF463 | 2017175 | -- | 13.54388 | 3.269922 | 1.568913 | 42.95552 | 2.143762 | 0.06286998 | 0.4748057 | 0.2723311 | -- | 5.895801 | 6.010692504 | 4.774202259 | 12.01662 | 1224
2024-02-23 | 2024-02-23 20:01 | Aus_RM323 | 2017180 | -- | 13.37102 | 3.207694 | 1.560179 | 43.1181 | 2.122996 | 0.06670311 | 0.4738981 | 0.2551824 | -- | 3.585022 | 5.860566232 | 4.747624697 | 10.98277 | 1224
2024-02-23 | 2024-02-23 20:35 | Man_CLK461 | 2017186 | 1.565614 | 20.62955 | 5.054442 | 2.423226 | 65.58691 | 3.221866 | 1.753668 | 0.723704 | 0.4130401 | 66.42516148 | 4.22583 | 9.294172908 | 7.373876718 | 0.6551259 | 1224
2024-02-23 | 2024-02-23 20:36 | Man_CLK462 | 2017187 | 1.465881 | 20.64747 | 5.085196 | 2.422399 | 65.22776 | 3.166019 | 1.795527 | 0.6804551 | 0.4118204 | 65.02746 | 5.637929 | 9.377070292 | 7.371360157 | 0.6184769 | 1224
2024-02-23 | 2024-02-23 20:41 | Aus_CLK463 | 2017188 | 1.50784 | 20.75442 | 4.920872 | 2.400956 | 65.69668 | 3.088186 | 1.642108 | 0.7012335 | 0.4065435 | 67.08739 | 4.26168 | 8.977893248 | 7.306109108 | 0.6828824 | 1224
2024-02-23 | 2024-02-23 21:01 | Aus_RM323 | 2017189 | -- | 13.2029 | 3.212385 | 1.544892 | 42.9444 | 2.085969 | 0.04243562 | 0.4747431 | 0.2489576 | -- | 2.67986 | 5.898862986 | 4.701106356 | 17.09112 | 1224
2024-02-23 | 2024-02-23 22:01 | Aus_RM323 | 2017196 | -- | 13.49338 | 3.255369 | 1.589288 | 42.65815 | 2.140829 | 0.04796997 | 0.4822312 | 0.2484409 | -- | 6.322975 | 5.937652554 | 4.836203384 | 15.23825 | 1224
2024-02-23 | 2024-02-23 22:33 | Man_CLK461 | 2017197 | 1.611769 | 20.58456 | 5.106263 | 2.435595 | 65.86313 | 3.26692 | 1.640669 | 0.6862062 | 0.4127313 | 67.33786 | 3.266555 | 9.41057021 | 7.411515585 | 0.6805527 | 1224
2024-02-23 | 2024-02-23 22:34 | Man_CLK462 | 2017198 | 1.302241 | 20.58385 | 5.171551 | 2.445857 | 65.61199 | 3.229677 | 1.738835 | 0.7137331 | 0.4308818 | 67.12767 | 4.373695 | 9.566220106 | 7.442742851 | 0.6690738 | 1224
2024-02-23 | 2024-02-23 22:41 | Aus_CLK463 | 2017199 | 1.543989 | 20.71614 | 4.951941 | 2.411213 | 65.68755 | 3.092403 | 1.654001 | 0.7003374 | 0.4043348 | 66.9706 | 4.12902 | 9.042871254 | 7.337321159 | 0.6757881 | 1224
2024-02-23 | 2024-02-23 23:01 | Aus_RM323 | 2017200 | -- | 13.84812 | 3.363137 | 1.622014 | 42.53126 | 2.136392 | 0.04305915 | 0.4939597 | 0.2618914 | -- | 10.34507 | 6.167865362 | 4.935788602 | 17.61102 | 1224
2024-02-23 | 2024-02-23 23:03 | Aus_RM362 | 2017201 | -- | 14.50345 | 3.676635 | 1.738171 | 41.78151 | 2.178147 | 0.08134894 | 0.5393306 | 0.2798439 | -- | 19.99794 | 6.802097418 | 5.289254353 | 10.08118 | 1224
2024-02-23 | 2024-02-23 23:05 | Aus_KF461 | 2017202 | -- | 13.36706 | 3.307511 | 1.583377 | 42.97157 | 2.176565 | 0.1817719 | 0.4932079 | 0.2614568 | -- | 4.531886 | 6.085830266 | 4.818216211 | 4.165193 | 1224
2024-02-23 | 2024-02-23 23:10 | Aus_KF462 | 2017203 | -- | 13.4394 | 3.355636 | 1.599104 | 42.88001 | 2.140752 | 0.08794022 | 0.4899527 | 0.2700313 | -- | 5.696104 | 6.186751432 | 4.866073472 | 8.703737 | 1224
2024-02-23 | 2024-02-23 23:12 | Aus_KF463 | 2017204 | -- | 13.42664 | 3.275203 | 1.559361 | 43.0005 | 2.128059 | 0.06362237 | 0.4772799 | 0.2699547 | -- | 4.765804 | 6.040849138 | 4.745135523 | 11.85942 | 1224
2024-02-23 | 2024-02-23 23:13 | Aus_HM463 | 2017205 | -- | -- | -- | -- | -- | -- | 1.6 | -- | -- | -- | -- | -- | -- | #VALUE! | 1224
2024-02-23 | 2024-02-23 23:21 | Aus_HM461 | 2017206 | -- | -- | -- | -- | -- | -- | 1.58 | -- | -- | -- | -- | -- | -- | #VALUE! | 1224
2024-02-23 | 2024-02-23 23:21 | Aus_HM462 | 2017207 | -- | -- | -- | -- | -- | -- | 1.49 | -- | -- | -- | -- | -- | -- | #VALUE! | 1224
2024-02-24 | 2024-02-24 00:01 | Aus_RM323 | 2017212 | -- | 13.13441 | 3.162182 | 1.534113 | 42.99793 | 2.126816 | 0.05204831 | 0.4582998 | 0.2515065 | -- | 1.660356 | 5.784063104 | 4.668305859 | 13.72892 | 1224
2024-02-24 | 2024-02-24 00:03 | Aus_RM362 | 2017213 | -- | 13.71019 | 3.332178 | 1.578794 | 42.83643 | 2.145351 | 0.05307093 | 0.4842414 | 0.262466 | -- | 8.018061 | 6.158952252 | 4.804270142 | 14.14684 | 1224
2024-02-24 | 2024-02-24 00:05 | Aus_RM361 | 2017216 | -- | 13.45 | 3.33 | 1.59 | 43.04 | 2.16 | 0.15 | 0.49 | 0.28 | -- | 5.15616712 | 6.13422 | 4.83837 | 5.188744 | 1224
2024-02-24 | 2024-02-24 00:23 | Man_CLK461 | 2017220 | 1.54173 | 20.56851 | 4.972643 | 2.386184 | 65.85675 | 3.209796 | 1.682634 | 0.7006125 | 0.400618 | 68.68731 | 2.417614 | 9.140080622 | 7.261157912 | 0.6615773 | 1224
2024-02-24 | 2024-02-24 00:24 | Man_CLK462 | 2017221 | 1.78606 | 20.54135 | 5.090187 | 2.428849 | 65.71045 | 3.194326 | 1.615935 | 0.6914086 | 0.4177572 | 66.4528 | 3.275084 | 9.379383042 | 7.390987507 | 0.6977226 | 1224
2024-02-24 | 2024-02-24 00:41 | Aus_CLK463 | 2017222 | 1.520122 | 20.83394 | 4.96874 | 2.418736 | 65.51606 | 3.07598 | 1.738141 | 0.7200138 | 0.405474 | 65.35073 | 5.762079 | 9.074659688 | 7.360213648 | 0.6535546 | 1224
2024-02-24 | 2024-02-24 01:01 | Aus_RM323 | 2017228 | -- | 13.42204 | 3.227837 | 1.570561 | 42.94372 | 2.126377 | 0.04777045 | 0.475629 | 0.248739 | -- | 4.672652 | 5.896378838 | 4.779217123 | 15.19232 | 1224
2024-02-24 | 2024-02-24 01:03 | Aus_RM361 | 2017229 | -- | 13.76073 | 3.343415 | 1.602922 | 42.73988 | 2.138056 | 0.07358572 | 0.4924853 | 0.2604251 | -- | 8.832227 | 6.147905726 | 4.877691646 | 10.26244 | 1224
2024-02-24 | 2024-02-24 01:05 | Aus_RM362 | 2017230 | -- | 13.03409 | 3.142994 | 1.504938 | 43.18987 | 2.132359 | 0.06149984 | 0.4614849 | 0.240379 | -- | 0.07936133 | 5.782579004 | 4.579526334 | 11.42962 | 1224
2024-02-24 | 2024-02-24 02:01 | Aus_RM323 | 2017237 | -- | 13.72821 | 3.306978 | 1.591571 | 42.52578 | 2.148393 | 0.04426457 | 0.480349 | 0.2578138 | -- | 9.013167 | 6.070553568 | 4.843150553 | 16.75088 | 1224
2024-02-24 | 2024-02-24 02:03 | Aus_RM361 | 2017238 | -- | 14.04171 | 3.403254 | 1.646656 | 42.3958 | 2.128919 | 0.06568098 | 0.5003213 | 0.2648852 | -- | 12.65595 | 6.232481148 | 5.010774208 | 11.68668 | 1224
2024-02-24 | 2024-02-24 02:05 | Aus_RM362 | 2017239 | -- | 13.69508 | 3.274922 | 1.578147 | 42.83971 | 2.158919 | 0.05768855 | 0.4798242 | 0.2588123 | -- | 7.587161 | 6.008318576 | 4.802301321 | 12.86759 | 1224
2024-02-24 | 2024-02-24 02:22 | Man_CLK461 | 2017240 | 1.517523 | 20.70025 | 4.997933 | 2.396761 | 65.80785 | 3.219196 | 1.688781 | 0.7007709 | 0.4049695 | 67.40054 | 3.840398 | 9.189202838 | 7.293343723 | 0.6625738 | 1224
2024-02-24 | 2024-02-24 02:23 | Man_CLK462 | 2017241 | 1.589522 | 20.63036 | 5.059504 | 2.438169 | 65.77853 | 3.246358 | 1.709271 | 0.7028795 | 0.4304889 | 67.04639 | 3.686075 | 9.282303652 | 7.419348267 | 0.6749456 | 1224
2024-02-24 | 2024-02-24 02:41 | Aus_CLK463 | 2017242 | 1.611446 | 20.87435 | 4.972825 | 2.414486 | 65.59245 | 3.097726 | 1.639513 | 0.705829 | 0.4007714 | 64.96145 | 5.891135 | 9.092675938 | 7.347280898 | 0.6818061 | 1224
2024-02-24 | 2024-02-24 03:01 | Aus_RM323 | 2017244 | -- | 13.46458 | 3.25107 | 1.568614 | 42.90611 | 2.149353 | 0.04718033 | 0.4769828 | 0.2580847 | -- | 5.269667 | 5.961240612 | 4.773292402 | 15.66236 | 1224
2024-02-24 | 2024-02-24 03:03 | Aus_RM361 | 2017246 | -- | 14.03013 | 3.373166 | 1.627604 | 42.50533 | 2.150256 | 0.06448589 | 0.499242 | 0.2726232 | -- | 12.04693 | 6.184983932 | 4.952798972 | 12.04385 | 1224
2024-02-24 | 2024-02-24 03:05 | Aus_RM362 | 2017247 | -- | 13.92576 | 3.298268 | 1.594408 | 42.72842 | 2.134618 | 0.04582435 | 0.4819759 | 0.2500457 | -- | 10.04876 | 6.042671864 | 4.851783544 | 15.99219 | 1224
2024-02-24 | 2024-02-24 03:08 | Aus_KF461 | 2017248 | -- | 13.43581 | 3.403901 | 1.604785 | 42.85617 | 2.175476 | 0.1650468 | 0.5004784 | 0.262733 | -- | 5.989183 | 6.30504143 | 4.883360755 | 4.634742 | 1224
2024-02-24 | 2024-02-24 03:10 | Aus_KF462 | 2017249 | -- | 13.48484 | 3.339622 | 1.583935 | 42.94475 | 2.135754 | 0.08853154 | 0.4839746 | 0.2752285 | -- | 5.790557 | 6.16998028 | 4.819914205 | 8.663882 | 1224
2024-02-24 | 2024-02-24 03:12 | Aus_KF463 | 2017250 | -- | 13.49138 | 3.269978 | 1.569292 | 42.89473 | 2.120074 | 0.05712265 | 0.4738012 | 0.2599261 | -- | 5.631666 | 6.010199636 | 4.775355556 | 12.93049 | 1224
2024-02-24 | 2024-02-24 04:01 | Aus_RM323 | 2017255 | -- | 13.41317 | 3.253178 | 1.573413 | 42.8734 | 2.163454 | 0.06789652 | 0.4710444 | 0.262571 | -- | 4.943836 | 5.958706904 | 4.787895759 | 10.89437 | 1224
2024-02-24 | 2024-02-24 04:03 | Aus_RM361 | 2017256 | -- | 12.45298 | 2.951423 | 1.421009 | 43.55169 | 2.123078 | 0.07791156 | 0.4370638 | 0.2338923 | -- | -7.091083 | 5.416923722 | 4.324130387 | 8.647827 | 1224
2024-02-24 | 2024-02-24 04:05 | Aus_RM362 | 2017257 | -- | 13.98728 | 3.307314 | 1.606272 | 42.54576 | 2.134405 | 0.04456155 | 0.4781532 | 0.268678 | -- | 11.19748 | 6.046569876 | 4.887885696 | 16.91189 | 1224
2024-02-24 | 2024-02-24 04:23 | Man_CLK461 | 2017262 | 1.297723 | 20.81507 | 5.027473 | 2.44187 | 65.5546 | 3.227354 | 1.569069 | 0.6858218 | 0.3877539 | 66.12878 | 5.804046 | 9.19115941 | 7.43061041 | 0.6908592 | 1224
2024-02-24 | 2024-02-24 04:24 | Man_CLK462 | 2017263 | 1.471306 | 20.77208 | 5.068239 | 2.432893 | 65.92287 | 3.223038 | 1.65024 | 0.6888995 | 0.4228726 | 66.98704 | 4.500216 | 9.314378394 | 7.403293399 | 0.6859242 | 1224
2024-02-24 | 2024-02-24 04:41 | Aus_CLK463 | 2017264 | 1.27563 | 20.87221 | 4.926524 | 2.408362 | 65.93893 | 3.10242 | 1.65023 | 0.7086692 | 0.4004876 | 68.07515 | 4.567371 | 8.980340096 | 7.328645566 | 0.6786211 | 1224
2024-02-24 | 2024-02-24 05:01 | Aus_RM323 | 2017265 | -- | 13.53379 | 3.259948 | 1.586649 | 42.53522 | 2.169153 | 0.06991133 | 0.4769168 | 0.2585412 | -- | 7.068417 | 5.954252092 | 4.828172907 | 10.57752 | 1224
2024-02-24 | 2024-02-24 05:03 | Aus_RM361 | 2017266 | -- | 12.67564 | 3.067787 | 1.451113 | 43.34991 | 2.126508 | 0.06969343 | 0.4451492 | 0.2415843 | -- | -3.934195 | 5.674352354 | 4.415736859 | 9.908711 | 1224
2024-02-24 | 2024-02-24 05:05 | Aus_RM362 | 2017267 | -- | 13.97077 | 3.354933 | 1.620391 | 42.61991 | 2.149895 | 0.03869001 | 0.4852441 | 0.2678082 | -- | 11.08433 | 6.148870878 | 4.930849813 | 19.60539 | 1224
2024-02-24 | 2024-02-24 06:01 | Aus_RM323 | 2017270 | -- | 13.28831 | 3.205727 | 1.54884 | 42.6543 | 2.178357 | 0.07887815 | 0.4720239 | 0.2531039 | -- | 4.275883 | 5.87453927 | 4.71312012 | 9.233332 | 1224
2024-02-24 | 2024-02-24 06:03 | Aus_RM361 | 2017273 | -- | 13.74634 | 3.297987 | 1.583118 | 43.10073 | 2.158699 | 0.0641365 | 0.4926189 | 0.2578824 | -- | 7.348642 | 6.061029894 | 4.817428074 | 11.72502 | 1224
2024-02-24 | 2024-02-24 06:05 | Aus_RM362 | 2017274 | -- | 13.9594 | 3.283547 | 1.598321 | 42.54758 | 2.142266 | 0.04732008 | 0.4812521 | 0.2604551 | -- | 10.82308 | 5.997040418 | 4.863690803 | 15.75753 | 1224
2024-02-24 | 2024-02-24 06:35 | Man_CLK461 | 2017278 | 1.508162 | 20.5697 | 5.109797 | 2.480033 | 65.18031 | 3.220809 | 1.657676 | 0.7102214 | 0.3925178 | 65.00553 | 5.301654 | 9.344746214 | 7.546740419 | 0.6701661 | 1224
2024-02-24 | 2024-02-24 06:36 | Man_CLK462 | 2017279 | 1.517671 | 20.73133 | 5.026103 | 2.430858 | 65.45486 | 3.201371 | 1.603441 | 0.687382 | 0.4010901 | 65.4887 | 5.37134 | 9.206161214 | 7.397100894 | 0.6876097 | 1224
2024-02-24 | 2024-02-24 06:41 | Aus_CLK463 | 2017280 | 1.500739 | 20.81787 | 4.917287 | 2.408997 | 65.64204 | 3.106097 | 1.676659 | 0.7155468 | 0.40373 | 66.42422 | 4.965692 | 8.954787626 | 7.330577871 | 0.6739104 | 1224
2024-02-24 | 2024-02-24 07:01 | Aus_RM323 | 2017281 | -- | 13.14212 | 3.124789 | 1.497712 | 43.76365 | 2.180007 | 0.07821768 | 0.4569235 | 0.2528187 | -- | -0.8537641 | 5.746562146 | 4.557537616 | 9.14229 | 1224
2024-02-24 | 2024-02-24 07:03 | Aus_RM361 | 2017283 | -- | 13.5057 | 3.219971 | 1.559697 | 42.53841 | 2.112219 | 0.06215113 | 0.4689011 | 0.2574552 | -- | 6.585352 | 5.893915826 | 4.746157971 | 11.76592 | 1224
2024-02-24 | 2024-02-24 07:03 | Aus_HM461 | 2017285 | -- | -- | -- | -- | -- | -- | 1.51 | -- | -- | -- | -- | -- | -- | #VALUE! | 1224
2024-02-24 | 2024-02-24 07:04 | Aus_HM462 | 2017286 | -- | -- | -- | -- | -- | -- | 1.49 | -- | -- | -- | -- | -- | -- | #VALUE! | 1224
2024-02-24 | 2024-02-24 07:05 | Aus_RM362 | 2017287 | -- | 12.97978 | 3.080064 | 1.475996 | 43.12857 | 2.114156 | 0.07696683 | 0.4461398 | 0.2365956 | -- | -0.5496217 | 5.664784368 | 4.491455828 | 8.899653 | 1224
2024-02-24 | 2024-02-24 07:08 | Aus_KF461 | 2017289 | -- | 13.3639 | 3.344511 | 1.600746 | 42.77688 | 2.164228 | 0.1541028 | 0.494722 | 0.257562 | -- | 5.308889 | 6.154491918 | 4.871070078 | 4.888802 | 1224
2024-02-24 | 2024-02-24 07:10 | Aus_KF462 | 2017290 | -- | 13.39764 | 3.312596 | 1.587492 | 42.99532 | 2.1579 | 0.08574356 | 0.4891955 | 0.2714816 | -- | 4.752158 | 6.092342936 | 4.830738156 | 8.941026 | 1224
2024-02-24 | 2024-02-24 07:12 | Aus_KF463 | 2017291 | -- | 13.42048 | 3.2048 | 1.561859 | 42.84451 | 2.136607 | 0.05309773 | 0.4726259 | 0.2545261 | -- | 4.837784 | 5.850054572 | 4.752736937 | 13.76058 | 1224
2024-02-24 | 2024-02-24 07:13 | Aus_HM463 | 2017292 | -- | -- | -- | -- | -- | -- | 1.65 | -- | -- | -- | -- | -- | -- | #VALUE! | 1224
2024-02-24 | 2024-02-24 08:01 | Aus_RM323 | 2017295 | -- | 13.69946 | 3.309056 | 1.596382 | 42.62546 | 2.177458 | 0.06682286 | 0.4838433 | 0.253259 | -- | 8.475492 | 6.067920056 | 4.857790426 | 11.05261 | 1224
2024-02-24 | 2024-02-24 08:03 | Aus_RM361 | 2017296 | -- | 13.22201 | 3.13156 | 1.515468 | 43.00208 | 2.135268 | 0.05605019 | 0.4503409 | 0.2500686 | -- | 2.225701 | 5.734462144 | 4.611569124 | 12.59475 | 1224
2024-02-24 | 2024-02-24 08:05 | Aus_RM362 | 2017299 | -- | 13.17875 | 3.157827 | 1.506179 | 43.22418 | 2.128244 | 0.06881698 | 0.4556248 | 0.2509249 | -- | 1.294643 | 5.819786682 | 4.583302697 | 10.3396 | 1224
2024-02-24 | 2024-02-24 08:35 | Man_CLK461 | 2017306 | 1.561379 | 20.80725 | 5.039028 | 2.409819 | 65.5147 | 3.221385 | 1.789224 | 0.743403 | 0.4210842 | 64.92064 | 5.883315 | 9.276010452 | 7.333079217 | 0.6572782 | 1224
2024-02-24 | 2024-02-24 08:40 | Man_CLK462 | 2017307 | 1.653082 | 20.5964 | 5.114703 | 2.445442 | 65.4813 | 3.193285 | 1.669176 | 0.7069177 | 0.4039551 | 65.45448 | 4.594444 | 9.416275086 | 7.441480006 | 0.6727059 | 1224
2024-02-24 | 2024-02-24 08:41 | Aus_CLK463 | 2017308 | 1.775959 | 20.67506 | 4.907242 | 2.391973 | 65.93983 | 3.116165 | 1.68415 | 0.7013213 | 0.3983016 | 67.69329 | 2.753628 | 8.956972984 | 7.278773839 | 0.6595652 | 1224
2024-02-24 | 2024-02-24 09:01 | Aus_RM323 | 2017309 | -- | 13.48363 | 3.247952 | 1.544693 | 43.38477 | 2.167594 | 0.1195662 | 0.472081 | 0.2701837 | -- | 3.921854 | 5.993452244 | 4.700500799 | 6.275981 | 1224
2024-02-24 | 2024-02-24 09:03 | Aus_RM361 | 2017310 | -- | 12.72948 | 2.982354 | 1.442209 | 43.55469 | 2.111552 | 0.05711232 | 0.4318463 | 0.2413479 | -- | -4.542645 | 5.463020472 | 4.388641987 | 11.8879 | 1224
2024-02-24 | 2024-02-24 09:05 | Aus_RM362 | 2017311 | -- | 13.69428 | 3.143471 | 1.538586 | 43.15662 | 2.17613 | 0.05911418 | 0.4516579 | 0.2584623 | -- | 5.898119 | 5.726910638 | 4.681917198 | 12.14412 | 1224
2024-02-24 | 2024-02-24 10:01 | Aus_RM323 | 2017315 | -- | 12.69794 | 3.052701 | 1.462393 | 43.09642 | 2.125647 | 0.08848894 | 0.4497848 | 0.2412437 | -- | -3.028184 | 5.615288694 | 4.450061899 | 7.843667 | 1224
2024-02-24 | 2024-02-24 10:03 | Aus_RM361 | 2017316 | -- | 12.64495 | 2.986175 | 1.442861 | 43.39877 | 2.131301 | 0.04722646 | 0.434661 | 0.2383888 | -- | -4.770716 | 5.472042938 | 4.390626023 | 14.34625 | 1224
2024-02-24 | 2024-02-24 10:05 | Aus_RM362 | 2017317 | -- | 13.18329 | 3.188056 | 1.520906 | 43.43145 | 2.133992 | 0.0583801 | 0.4694235 | 0.2464121 | -- | 0.8662186 | 5.874975448 | 4.628116958 | 12.28947 | 1224
2024-02-24 | 2024-02-24 10:32 | Man_CLK461 | 2017322 | 2.208421 | 20.38022 | 5.152259 | 2.414161 | 64.32623 | 3.113869 | 2.536149 | 0.9497797 | 0.4592538 | 59.9268 | 6.439199 | 9.568725938 | 7.346291923 | 0.5523763 | 1224
2024-02-24 | 2024-02-24 10:41 | Aus_CLK463 | 2017323 | 1.543989 | 20.81607 | 4.888394 | 2.394188 | 65.74375 | 3.116619 | 1.624648 | 0.6884187 | 0.3950653 | 66.89118 | 4.475436 | 8.903278004 | 7.285514084 | 0.6743922 | 1224
2024-02-24 | 2024-02-24 10:41 | Man_CLK462 | 2017324 | 1.65784 | 20.54348 | 5.118151 | 2.455072 | 65.96149 | 3.246879 | 1.471401 | 0.6458118 | 0.3867944 | 67.75522 | 2.692431 | 9.409118326 | 7.470784096 | 0.7127334 | 1224
2024-02-24 | 2024-02-24 11:01 | Aus_RM323 | 2017326 | -- | 13.4052 | 3.230478 | 1.549669 | 42.90339 | 2.164979 | 0.06107533 | 0.4715512 | 0.262779 | -- | 4.642527 | 5.938726752 | 4.715642767 | 12.12257 | 1224
2024-02-24 | 2024-02-24 11:03 | Aus_RM361 | 2017327 | -- | 13.39971 | 3.241406 | 1.550347 | 42.79933 | 2.176539 | 0.3926277 | 0.4610135 | 0.2525228 | -- | 4.971011 | 5.966538776 | 4.717705921 | 1.829183 | 1224
2024-02-24 | 2024-02-24 11:05 | Aus_RM362 | 2017328 | -- | 13.36919 | 3.224606 | 1.551562 | 42.81311 | 2.134163 | 0.0593843 | 0.4704265 | 0.2498341 | -- | 4.582372 | 5.919962996 | 4.721403166 | 12.17038 | 1224
2024-02-24 | 2024-02-24 11:08 | Aus_KF461 | 2017330 | -- | 13.35549 | 3.351984 | 1.595801 | 42.93445 | 2.162772 | 0.1499918 | 0.4933431 | 0.2644707 | -- | 4.785175 | 6.182662308 | 4.856022443 | 5.074404 | 1224
2024-02-24 | 2024-02-24 11:10 | Aus_KF462 | 2017331 | -- | 13.31486 | 3.307427 | 1.571288 | 42.79626 | 2.140391 | 0.08772069 | 0.4827562 | 0.2630483 | -- | 4.607881 | 6.106062254 | 4.781429384 | 8.552982 | 1224
2024-02-24 | 2024-02-24 11:12 | Aus_KF463 | 2017332 | -- | 13.54095 | 3.262673 | 1.567958 | 43.12064 | 2.147207 | 0.06469277 | 0.4768564 | 0.2640226 | -- | 5.325723 | 5.993098514 | 4.771296194 | 11.5393 | 1224
2024-02-24 | 2024-02-24 12:01 | Aus_RM323 | 2017340 | -- | 13.2563 | 3.164907 | 1.523032 | 42.8365 | 2.147687 | 0.06231888 | 0.456322 | 0.2582424 | -- | 3.206298 | 5.810033406 | 4.634586376 | 11.57876 | 1224
2024-02-24 | 2024-02-24 12:03 | Aus_RM361 | 2017341 | -- | 13.38574 | 3.182887 | 1.502238 | 42.05851 | 2.150001 | 1.275673 | 0.4630767 | 0.24837 | -- | 6.777564 | 5.892863854 | 4.571310234 | 0.5601633 | 1224
2024-02-24 | 2024-02-24 12:05 | Aus_RM362 | 2017342 | -- | 14.1353 | 3.308635 | 1.623683 | 42.65941 | 2.150195 | 0.04953729 | 0.482016 | 0.2702584 | -- | 12.14696 | 6.020611114 | 4.940867369 | 15.32072 | 1224
2024-02-24 | 2024-02-24 12:05 | Man_CLK461 | 2017343 | 1.425213 | 20.72155 | 5.110752 | 2.440286 | 65.79177 | 3.286811 | 1.739247 | 0.7050272 | 0.4118702 | 66.72883 | 4.691699 | 9.414528888 | 7.425790298 | 0.6505508 | 1224
2024-02-24 | 2024-02-24 12:34 | Man_CLK462 | 2017344 | 2.190768 | 20.48409 | 5.031235 | 2.400965 | 65.14914 | 3.149974 | 1.800787 | 0.7661003 | 0.4112075 | 63.39123 | 4.177644 | 9.27033997 | 7.306136495 | 0.6567076 | 1224
2024-02-24 | 2024-02-24 12:40 | Man_CLK461 | 2017345 | 2.343366 | 20.45575 | 5.035803 | 2.403017 | 65.42 | 3.184522 | 1.862369 | 0.7747971 | 0.432428 | 64.05443815 | 3.127417 | 9.278973186 | 7.312380731 | 0.6536693 | 1224
2024-02-24 | 2024-02-24 12:41 | Aus_CLK463 | 2017346 | 1.246693 | 20.81283 | 4.952003 | 2.423502 | 65.93864 | 3.139172 | 1.536852 | 0.6524444 | 0.3884024 | 68.45024 | 4.20303 | 9.022242566 | 7.374716586 | 0.6874027 | 1224
2024-02-24 | 2024-02-24 13:01 | Aus_RM323 | 2017349 | -- | 13.34538 | 3.161199 | 1.516164 | 43.0837 | 2.159886 | 0.06769159 | 0.4653556 | 0.2523124 | -- | 3.187032 | 5.811827862 | 4.613687052 | 10.66029 | 1224
2024-02-24 | 2024-02-24 13:03 | Aus_RM361 | 2017350 | -- | 13.64662 | 3.288464 | 1.606033 | 42.02674 | 2.112381 | 0.09383995 | 0.4778889 | 0.2567612 | -- | 9.765861 | 5.997021764 | 4.887158419 | 7.864654 | 1224
2024-02-24 | 2024-02-24 13:05 | Aus_RM362 | 2017351 | -- | 13.62667 | 3.191821 | 1.531673 | 43.71291 | 2.178734 | 0.05841067 | 0.4558862 | 0.2637957 | -- | 3.845769 | 5.866734934 | 4.660880939 | 12.46981 | 1224
2024-02-24 | 2024-02-24 13:32 | Man_CLK461 | 2017356 | 1.441351 | 20.72918 | 5.079093 | 2.429646 | 65.77798 | 3.215203 | 1.707673 | 0.6997177 | 0.3963153 | 66.77691 | 4.627744 | 9.348635418 | 7.393412778 | 0.6481797 | 1224
2024-02-24 | 2024-02-24 13:38 | Man_CLK462 | 2017358 | 1.873205 | 20.46587 | 5.00415 | 2.41502 | 65.54132 | 3.190067 | 1.682939 | 0.6843448 | 0.3875806 | 66.58093 | 2.694389 | 9.17478366 | 7.34890586 | 0.6432349 | 1224
2024-02-24 | 2024-02-24 14:01 | Aus_RM323 | 2017362 | -- | 13.98473 | 3.416824 | 1.635221 | 42.60144 | 2.141376 | 0.0524535 | 0.4970407 | 0.2665413 | -- | 11.59078 | 6.287789668 | 4.975977503 | 14.62129 | 1224
2024-02-24 | 2024-02-24 14:30 | Man_CLK461 | 2017364 | 1.554055 | 20.7294 | 5.039261 | 2.419322 | 65.86343 | 3.221877 | 1.613174 | 0.6922327 | 0.39779 | 66.94664 | 4.154197 | 9.260548826 | 7.361996846 | 0.6833805 | 1224
2024-02-24 | 2024-02-24 14:30 | Man_CLK462 | 2017365 | 1.540116 | 20.79346 | 4.916867 | 2.379332 | 65.98047 | 3.154077 | 1.517276 | 0.6583085 | 0.389955 | 67.87243 | 3.682251 | 9.003867806 | 7.240307276 | 0.7008812 | 1224
2024-02-24 | 2024-02-24 14:41 | Aus_CLK463 | 2017366 | 1.740228 | 20.74231 | 4.968603 | 2.414779 | 65.4252 | 3.113938 | 1.740431 | 0.7209229 | 0.3995407 | 64.78776 | 5.248104 | 9.080991882 | 7.348172497 | 0.6487403 | 1224
2024-02-24 | 2024-02-24 15:01 | Aus_RM323 | 2017370 | -- | 13.54132 | 3.248317 | 1.553577 | 42.93494 | 2.147934 | 0.04786338 | 0.477553 | 0.2453387 | -- | 5.810949 | 5.979387766 | 4.727534811 | 15.10537 | 1224
2024-02-24 | 2024-02-24 15:03 | Aus_KF461 | 2017371 | -- | 13.30344 | 3.309731 | 1.592369 | 42.70561 | 2.137132 | 0.1721385 | 0.4865303 | 0.2580702 | -- | 4.822484 | 6.076498802 | 4.845578867 | 4.33989 | 1224
2024-02-24 | 2024-02-24 15:05 | Aus_KF462 | 2017372 | -- | 13.2912 | 3.307005 | 1.579759 | 42.98258 | 2.143763 | 0.08904684 | 0.488703 | 0.2737691 | -- | 3.839175 | 6.090611022 | 4.807206637 | 8.63779 | 1224
2024-02-24 | 2024-02-24 15:08 | Aus_KF463 | 2017373 | -- | 13.47618 | 3.266129 | 1.566267 | 42.93863 | 2.147868 | 0.06650241 | 0.4717758 | 0.2594864 | -- | 5.343345 | 6.005118086 | 4.766150481 | 11.07227 | 1224
2024-02-24 | 2024-02-24 15:13 | Aus_HM463 | 2017374 | -- | -- | -- | -- | -- | -- | 1.82 | -- | -- | -- | -- | -- | -- | #VALUE! | 1224
2024-02-24 | 2024-02-24 15:20 | Aus_HM461 | 2017376 | -- | -- | -- | -- | -- | -- | 1.67 | -- | -- | -- | -- | -- | -- | #VALUE! | 1224
2024-02-24 | 2024-02-24 15:20 | Aus_HM462 | 2017377 | -- | -- | -- | -- | -- | -- | 1.58 | -- | -- | -- | -- | -- | -- | #VALUE! | 1224
2024-02-24 | 2024-02-24 16:01 | Aus_RM323 | 2017380 | -- | 13.0814 | 3.193535 | 1.5135 | 43.20193 | 2.144235 | 0.04629587 | 0.4699674 | 0.242115 | -- | 0.7145913 | 5.90202575 | 4.6055805 | 15.38752 | 1224
2024-02-24 | 2024-02-24 16:27 | Man_CLK461 | 2017386 | 1.410043 | 20.72377 | 4.987347 | 2.415968 | 65.42823 | 3.174631 | 1.658116 | 0.716794 | 0.3947929 | 66.15756 | 5.175624 | 9.128651694 | 7.351790624 | 0.6751323 | 1224
2024-02-24 | 2024-02-24 16:28 | Man_CLK462 | 2017387 | 1.605436 | 20.55854 | 5.082303 | 2.438717 | 65.47308 | 3.194534 | 1.701963 | 0.7001246 | 0.4007476 | 66.12999786 | 4.122616 | 9.341793786 | 7.421015831 | 0.6539181 | 1224
2024-02-24 | 2024-02-24 16:41 | Aus_CLK463 | 2017390 | 1.683528 | 20.74936 | 4.976028 | 2.431806 | 65.84564 | 3.134563 | 1.529757 | 0.6684626 | 0.386083 | 66.60238 | 4.073496 | 9.071858448 | 7.399985658 | 0.6975461 | 1224
2024-02-24 | 2024-02-24 17:01 | Aus_RM323 | 2017393 | -- | 13.4406 | 3.253487 | 1.549358 | 42.81182 | 2.165404 | 0.04502035 | 0.4816628 | 0.253675 | -- | 5.344484 | 6.000226814 | 4.714696394 | 16.37589 | 1224
2024-02-24 | 2024-02-24 17:03 | Aus_RM361 | 2017394 | -- | 14.15194 | 3.398226 | 1.643955 | 42.41755 | 2.177524 | 0.09603356 | 0.5010315 | 0.2814816 | -- | 13.50878 | 6.22372704 | 5.002555065 | 8.222249 | 1224
2024-02-24 | 2024-02-24 18:01 | Aus_RM323 | 2017399 | -- | 13.73662 | 3.328216 | 1.594238 | 42.80041 | 2.153414 | 0.04246412 | 0.4963177 | 0.2435917 | -- | 8.352576 | 6.122321704 | 4.851266234 | 17.349 | 1224
2024-02-24 | 2024-02-24 18:03 | Aus_RM361 | 2017400 | -- | 14.4668 | 3.565271 | 1.694986 | 42.1748 | 2.170787 | 0.06688803 | 0.5220858 | 0.276083 | -- | 17.86389 | 6.580051838 | 5.157842398 | 11.96873 | 1224
2024-02-24 | 2024-02-24 18:33 | Man_CLK461 | 2017401 | 1.503923 | 20.6939 | 4.982618 | 2.410054 | 65.68914 | 3.211829 | 1.566466 | 0.6787288 | 0.3740181 | 67.10477 | 4.087086 | 9.126126332 | 7.333794322 | 0.6768392 | 1224
2024-02-24 | 2024-02-24 18:33 | Man_CLK462 | 2017402 | 1.749265 | 20.42828 | 5.142402 | 2.434984 | 64.99323 | 3.257792 | 2.113789 | 0.7432606 | 0.4201647 | 64.18257 | 4.776578 | 9.507372372 | 7.409656312 | 0.5557367 | 1224
2024-02-24 | 2024-02-24 18:41 | Aus_CLK463 | 2017404 | 1.689877 | 20.78751 | 4.975571 | 2.407053 | 65.47831 | 3.123281 | 1.644255 | 0.7013133 | 0.393691 | 64.82966 | 5.500714 | 9.112529474 | 7.324662279 | 0.6719461 | 1224
2024-02-24 | 2024-02-24 19:01 | Aus_RM323 | 2017405 | -- | 13.50391 | 3.249947 | 1.576829 | 42.91791 | 2.169129 | 0.04854222 | 0.483811 | 0.2543785 | -- | 5.574853 | 5.944364882 | 4.798290647 | 15.24414 | 1224
2024-02-24 | 2024-02-24 19:03 | Aus_RM361 | 2017407 | -- | 13.35254 | 3.222808 | 1.550144 | 42.84459 | 2.136637 | 0.07403741 | 0.4732347 | 0.2517267 | -- | 4.331852 | 5.917597552 | 4.717088192 | 9.826945 | 1224
2024-02-24 | 2024-02-24 19:05 | Aus_KF461 | 2017408 | -- | 13.31501 | 3.343021 | 1.592524 | 42.66541 | 2.160791 | 0.1947524 | 0.492146 | 0.2564766 | -- | 5.214335 | 6.164455042 | 4.846050532 | 3.849941 | 1224
2024-02-24 | 2024-02-24 19:10 | Aus_KF462 | 2017411 | -- | 13.39223 | 3.350691 | 1.589017 | 43.08119 | 2.140286 | 0.08586167 | 0.4841987 | 0.2723186 | -- | 4.636621 | 6.190714386 | 4.835378731 | 8.891777 | 1224
2024-02-24 | 2024-02-24 19:12 | Aus_KF463 | 2017412 | -- | 13.4479 | 3.244272 | 1.559149 | 42.9723 | 2.149946 | 0.05699983 | 0.4785208 | 0.2632388 | -- | 4.878267 | 5.959240692 | 4.744490407 | 13.10381 | 1224
2024-02-24 | 2024-02-24 20:01 | Aus_RM323 | 2017416 | -- | 13.07978 | 3.135296 | 1.508653 | 43.36198 | 2.138111 | 0.04220628 | 0.4577596 | 0.245916 | -- | -0.09126854 | 5.755893524 | 4.590831079 | 16.74854 | 1224
2024-02-24 | 2024-02-24 20:03 | Aus_RM361 | 2017417 | -- | 12.55488 | 3.016713 | 1.431323 | 43.78547 | 2.155286 | 0.07651746 | 0.4445301 | 0.2303484 | -- | -6.590655 | 5.572490934 | 4.355515889 | 8.828668 | 1224
2024-02-24 | 2024-02-24 20:31 | Man_CLK461 | 2017420 | 1.500094 | 20.75253 | 4.990948 | 2.409072 | 65.53778 | 3.190387 | 1.664928 | 0.7105412 | 0.3876933 | 66.00403 | 5.097338 | 9.149862376 | 7.330806096 | 0.6636715 | 1224
2024-02-24 | 2024-02-24 20:32 | Man_CLK462 | 2017421 | 1.377445 | 20.71552 | 5.042171 | 2.445145 | 65.37934 | 3.211566 | 1.646962 | 0.6888273 | 0.4072308 | 65.7439 | 5.564147 | 9.22456781 | 7.440576235 | 0.6749974 | 1224
2024-02-24 | 2024-02-24 20:41 | Aus_CLK463 | 2017422 | 1.646394 | 20.7795 | 4.955036 | 2.420292 | 65.55289 | 3.127972 | 1.590897 | 0.6862787 | 0.3900824 | 65.4902 | 5.112987 | 9.035711336 | 7.364948556 | 0.6835132 | 1224
2024-02-24 | 2024-02-24 21:01 | Aus_RM323 | 2017426 | -- | 13.45598 | 3.226489 | 1.565558 | 42.75206 | 2.145607 | 0.0414479 | 0.474752 | 0.2553579 | -- | 5.540941 | 5.901271714 | 4.763992994 | 17.69784 | 1224
2024-02-24 | 2024-02-24 21:03 | Aus_RM361 | 2017427 | -- | 13.12682 | 3.158333 | 1.50181 | 43.07566 | 2.152651 | 0.06318666 | 0.4649411 | 0.2495543 | -- | 1.302002 | 5.82851993 | 4.57000783 | 11.35841 | 1224
2024-02-24 | 2024-02-24 22:01 | Aus_RM323 | 2017432 | -- | 13.07353 | 3.158699 | 1.518782 | 43.37132 | 2.184313 | 0.05219232 | 0.4669555 | 0.2584463 | -- | -0.04417107 | 5.800773206 | 4.621653626 | 14.00375 | 1224
2024-02-24 | 2024-02-24 22:03 | Aus_RM361 | 2017433 | -- | 13.90351 | 3.37693 | 1.61673 | 42.67063 | 2.182145 | 0.0668024 | 0.5002886 | 0.3124619 | -- | 10.45763 | 6.21335734 | 4.91970939 | 12.40905 | 1224
2024-02-24 | 2024-02-24 22:23 | Man_CLK461 | 2017438 | 1.759594 | 20.3599 | 5.150147 | 2.463194 | 65.48335 | 3.209043 | 1.804899 | 0.7444684 | 0.4156364 | 66.56311571 | 2.752927 | 9.480165302 | 7.495499342 | 0.6481776 | 1224
2024-02-24 | 2024-02-24 22:36 | Man_CLK462 | 2017440 | 1.492024 | 20.71581 | 5.195024 | 2.50097 | 65.55175 | 3.28058 | 1.591724 | 0.6772276 | 0.4197356 | 64.87043 | 5.872034 | 9.53517236 | 7.61045171 | 0.7023568 | 1224
2024-02-24 | 2024-02-24 22:41 | Aus_CLK463 | 2017441 | 1.645336 | 20.7581 | 4.955999 | 2.420523 | 65.5709 | 3.127548 | 1.623352 | 0.6953391 | 0.3937545 | 65.72366 | 4.878755 | 9.037872434 | 7.365651489 | 0.6775168 | 1224
2024-02-24 | 2024-02-24 23:01 | Aus_RM323 | 2017445 | -- | 13.52619 | 3.220364 | 1.559148 | 42.87427 | 2.162307 | 0.0533055 | 0.4747717 | 0.2636762 | -- | 5.731494 | 5.895886184 | 4.744487364 | 13.96269 | 1224
2024-02-24 | 2024-02-24 23:03 | Aus_RM361 | 2017446 | -- | 14.77381 | 3.616626 | 1.725581 | 42.06018 | 2.18603 | 0.05319375 | 0.5316802 | 0.272978 | -- | 21.1496 | 6.664375848 | 5.250942983 | 15.12816 | 1224
2024-02-24 | 2024-02-24 23:05 | Aus_KF461 | 2017447 | -- | 13.37109 | 3.391539 | 1.609748 | 43.06564 | 2.158303 | 0.1687099 | 0.5017468 | 0.4355447 | -- | 4.731949 | 6.263884734 | 4.898463164 | 5.862203 | 1224
2024-02-24 | 2024-02-24 23:10 | Aus_KF462 | 2017448 | -- | 13.42063 | 3.290739 | 1.581037 | 42.96712 | 2.133501 | 0.08022355 | 0.4850613 | 0.2716976 | -- | 4.918752 | 6.045343746 | 4.811095591 | 9.515855 | 1224
2024-02-24 | 2024-02-24 23:12 | Aus_KF463 | 2017449 | -- | 13.46905 | 3.249329 | 1.555394 | 42.9738 | 2.139624 | 0.05386926 | 0.4784411 | 0.2534693 | -- | 5.077138 | 5.978995202 | 4.733063942 | 13.63006 | 1224
2024-02-24 | 2024-02-24 23:13 | Aus_HM463 | 2017450 | -- | -- | -- | -- | -- | -- | 1.67 | -- | -- | -- | -- | -- | -- | #VALUE! | 1224
2024-02-24 | 2024-02-24 23:44 | Aus_HM461 | 2017454 | -- | -- | -- | -- | -- | -- | 1.42 | -- | -- | -- | -- | -- | -- | #VALUE! | 1224
2024-02-24 | 2024-02-24 23:45 | Aus_HM462 | 2017455 | -- | -- | -- | -- | -- | -- | 2.19 | -- | -- | -- | -- | -- | -- | #VALUE! | 1224
2024-02-25 | 2024-02-25 00:03 | Aus_RM361 | 2017456 | -- | 13.5044 | 3.254976 | 1.557281 | 42.89281 | 2.166451 | 0.06781679 | 0.481 | 0.2594478 | -- | 5.660552 | 5.990766948 | 4.738806083 | 10.9727 | 1224
2024-02-25 | 2024-02-25 00:29 | Man_CLK461 | 2017458 | 1.467663 | 20.61231 | 5.089632 | 2.427348 | 65.75464 | 3.216604 | 1.56852 | 0.6828465 | 0.3966997 | 67.39547 | 3.745224 | 9.380451984 | 7.386419964 | 0.6968458 | 1224
2024-02-25 | 2024-02-25 00:32 | Man_CLK462 | 2017459 | 1.368064 | 20.85957 | 5.100333 | 2.450345 | 65.96908 | 3.242504 | 1.51352 | 0.6352721 | 0.4011147 | 66.68997 | 5.292231 | 9.36989871 | 7.456399835 | 0.699181 | 1224
2024-02-25 | 2024-02-25 00:41 | Aus_CLK463 | 2017463 | 2.691214 | 20.05963 | 4.791114 | 2.365476 | 65.96213 | 3.169923 | 2.221164 | 0.7679719 | 0.4116843 | 69.55338 | -3.224956 | 8.694066708 | 7.198143468 | 0.5334134 | 1224
2024-02-25 | 2024-02-25 01:03 | Aus_RM361 | 2017471 | -- | 12.01996 | 2.880655 | 1.350043 | 44.02831 | 2.156322 | 0.08211108 | 0.4286748 | 0.2250646 | -- | -12.71424 | 5.349462994 | 4.108180849 | 7.979868 | 1224
2024-02-25 | 2024-02-25 01:41 | Aus_CLK463 | 2017479 | 2.076984 | 20.46981 | 4.905887 | 2.380971 | 65.77184 | 3.134672 | 1.790395 | 0.7114351 | 0.4017202 | 67.36866538 | 1.485576 | 8.971997618 | 7.245294753 | 0.6276969 | 1224
2024-02-25 | 2024-02-25 02:03 | Aus_RM361 | 2017480 | -- | 12.94429 | 3.087003 | 1.47198 | 43.37396 | 2.14044 | 0.06812549 | 0.4585978 | 0.2469231 | -- | -1.577649 | 5.68996779 | 4.47923514 | 10.40589 | 1224
2024-02-25 | 2024-02-25 02:05 | Aus_RM362 | 2017481 | -- | 12.78276 | 2.965863 | 1.446762 | 43.39556 | 2.147494 | 0.05640083 | 0.4321718 | 0.2411814 | -- | -3.674365 | 5.411615646 | 4.402496766 | 12.03896 | 1224
2024-02-25 | 2024-02-25 02:31 | Man_CLK461 | 2017482 | 1.52301 | 20.68346 | 5.064868 | 2.419773 | 65.76554 | 3.209149 | 1.526057 | 0.6751317 | 0.3977835 | 66.85099 | 4.189993 | 9.327644284 | 7.363369239 | 0.7128497 | 1224
2024-02-25 | 2024-02-25 02:33 | Man_CLK462 | 2017483 | 1.352914 | 20.78236 | 5.061817 | 2.457464 | 65.36678 | 3.24643 | 1.816679 | 0.7267907 | 0.4272584 | 65.13505236 | 6.290431 | 9.255785962 | 7.478062952 | 0.6439478 | 1224
2024-02-25 | 2024-02-25 02:41 | Aus_CLK463 | 2017484 | 1.950991 | 20.5808 | 4.933293 | 2.391469 | 65.79121 | 3.124585 | 1.692015 | 0.7071844 | 0.398397 | 66.91779 | 2.530871 | 9.026860902 | 7.277240167 | 0.6595212 | 1224
2024-02-25 | 2024-02-25 03:03 | Aus_RM361 | 2017485 | -- | 13.52084 | 3.21733 | 1.546323 | 43.0435 | 2.142196 | 0.0574667 | 0.4707336 | 0.2547853 | -- | 5.136537 | 5.909545984 | 4.705460889 | 12.69221 | 1224
2024-02-25 | 2024-02-25 03:05 | Aus_RM362 | 2017488 | -- | 12.59246 | 2.945945 | 1.41737 | 43.71746 | 2.142529 | 0.05836172 | 0.4307565 | 0.2417695 | -- | -6.432289 | 5.40856421 | 4.31305691 | 11.62683 | 1224
2024-02-25 | 2024-02-25 03:07 | Aus_KF461 | 2017491 | -- | 13.3659 | 3.335071 | 1.59097 | 42.90794 | 2.140473 | 0.1598819 | 0.4924745 | 0.2714118 | -- | 4.865194 | 6.14601691 | 4.84132171 | 4.811902 | 1224
2024-02-25 | 2024-02-25 03:10 | Aus_KF462 | 2017492 | -- | 13.38478 | 3.293127 | 1.588659 | 42.98532 | 2.150893 | 0.07624194 | 0.4892802 | 0.2696678 | -- | 4.574856 | 6.038775522 | 4.834289337 | 10.02555 | 1224
2024-02-25 | 2024-02-25 03:12 | Aus_KF463 | 2017493 | -- | 13.4255 | 3.271466 | 1.566606 | 43.00102 | 2.152013 | 0.05784547 | 0.4752208 | 0.2574294 | -- | 4.743279 | 6.018687548 | 4.767182058 | 12.7341 | 1224
2024-02-25 | 2024-02-25 04:01 | Aus_RM323 | 2017497 | -- | 12.63372 | 3.031293 | 1.460236 | 43.44752 | 2.163048 | 0.04909743 | 0.439696 | 0.250692 | -- | -4.769613 | 5.562207138 | 4.443498148 | 14.21017 | 1224
2024-02-25 | 2024-02-25 04:03 | Aus_RM361 | 2017498 | -- | 13.48758 | 3.234608 | 1.552212 | 43.03881 | 2.155301 | 0.0536542 | 0.4744233 | 0.2650174 | -- | 4.958809 | 5.945368496 | 4.723381116 | 13.89868 | 1224
2024-02-25 | 2024-02-25 04:05 | Aus_RM362 | 2017499 | -- | 13.06386 | 3.12507 | 1.509566 | 43.31036 | 2.13371 | 0.05677602 | 0.4653805 | 0.2399469 | -- | -0.1204952 | 5.727249828 | 4.593609338 | 12.42915 | 1224
2024-02-25 | 2024-02-25 04:30 | Man_CLK461 | 2017500 | 1.790109 | 20.61554 | 5.135421 | 2.433393 | 65.8159 | 3.213247 | 1.559434 | 0.6937531 | 0.4071337 | 65.99138 | 3.823447 | 9.491564694 | 7.404814899 | 0.7154916 | 1224
2024-02-25 | 2024-02-25 04:31 | Man_CLK462 | 2017501 | 1.329874 | 20.75007 | 5.130421 | 2.477229 | 65.53285 | 3.256926 | 1.676054 | 0.6901211 | 0.4158274 | 65.66118 | 5.871706 | 9.404144182 | 7.538207847 | 0.6705563 | 1224
2024-02-25 | 2024-02-25 04:41 | Aus_CLK463 | 2017502 | 1.768002 | 20.61773 | 4.989884 | 2.42552 | 65.60198 | 3.140874 | 1.611696 | 0.6923042 | 0.3901676 | 66.18284 | 3.753182 | 9.11921276 | 7.38085736 | 0.6779424 | 1224
2024-02-25 | 2024-02-25 05:01 | Aus_RM323 | 2017510 | -- | 12.72263 | 3.014269 | 1.461874 | 43.52262 | 2.14307 | 0.05882998 | 0.442052 | 0.2542852 | -- | -4.320104 | 5.514322042 | 4.448482582 | 11.9722 | 1324
2024-02-25 | 2024-02-25 05:03 | Aus_RM361 | 2017511 | -- | 12.93211 | 3.071467 | 1.481977 | 43.0015 | 2.118418 | 0.0475262 | 0.4552337 | 0.2467819 | -- | -0.6064699 | 5.631882466 | 4.509656011 | 14.85204 | 1324
2024-02-25 | 2024-02-25 05:05 | Aus_RM362 | 2017512 | -- | 13.47539 | 3.196821 | 1.543148 | 43.10091 | 2.145944 | 0.05144623 | 0.4716756 | 0.251721 | -- | 4.461965 | 5.860569234 | 4.695799364 | 14.11624 | 1324
2024-02-25 | 2024-02-25 05:30 | Aus_RM323 | 2017518 | -- | 10.38489 | 2.278269 | 1.105526 | 45.35795 | 2.150462 | 0.05938103 | 0.334141 | 0.2076485 | -- | -34.17681 | 4.166862858 | 3.364115618 | 9.301099 | 1324
2024-02-25 | 2024-02-25 06:01 | Aus_RM323 | 2017520 | -- | 11.62457 | 2.648432 | 1.241992 | 44.26992 | 1.945769 | 0.08750305 | 0.4060327 | 0.2249148 | -- | -18.15027 | 4.916894336 | 3.779381656 | 7.265717 | 1324
2024-02-25 | 2024-02-25 06:03 | Aus_RM361 | 2017523 | -- | 13.72106 | 3.250396 | 1.578187 | 43.05088 | 2.165722 | 0.07079649 | 0.4739368 | 0.2623742 | -- | 7.037807 | 5.943256996 | 4.802423041 | 10.4793 | 1324
2024-02-25 | 2024-02-25 06:05 | Aus_RM362 | 2017524 | -- | 13.88459 | 3.361283 | 1.608101 | 42.86631 | 2.157529 | 0.05207397 | 0.4736601 | 0.26529 | -- | 9.605334 | 6.186493058 | 4.893451343 | 14.31473 | 1324
2024-02-25 | 2024-02-25 06:26 | Aus_RM323 | 2017527 | -- | 13.68103 | 3.336082 | 1.57768 | 42.66827 | 2.133636 | 0.09378489 | 0.4874208 | 0.2641709 | -- | 8.302303 | 6.17118274 | 4.80088024 | 8.057715 | 1324
2024-02-25 | 2024-02-25 06:33 | Man_CLK461 | 2017528 | 1.863523 | 20.48402 | 5.12867 | 2.43681 | 65.58594 | 3.178918 | 1.643423 | 0.7187882 | 0.410813 | 65.79636 | 3.368033 | 9.46789298 | 7.41521283 | 0.6947791 | 1324
2024-02-25 | 2024-02-25 06:33 | Man_CLK462 | 2017529 | 1.556577 | 20.61926 | 5.117946 | 2.451918 | 65.33689 | 3.21859 | 1.757494 | 0.7281026 | 0.4181223 | 65.05467 | 5.257979 | 9.413911644 | 7.461186474 | 0.659561 | 1324
2024-02-25 | 2024-02-25 06:41 | Aus_CLK463 | 2017531 | 2.165946 | 20.10846 | 4.861918 | 2.377482 | 66.65011 | 3.182013 | 1.650399 | 0.6959096 | 0.3943853 | 73.62857126 | -4.546104 | 8.861383156 | 7.234677726 | 0.6672009 | 1324
2024-02-25 | 2024-02-25 07:01 | Aus_RM323 | 2017534 | -- | 15.3217 | 3.821739 | 1.784907 | 41.7787 | 2.216746 | 0.08638163 | 0.55467 | 0.2828463 | -- | 27.82969 | 7.107545706 | 5.431472001 | 9.689821 | 1324
2024-02-25 | 2024-02-25 07:03 | Aus_RM361 | 2017535 | -- | 13.54636 | 3.185191 | 1.547283 | 43.01147 | 2.14687 | 0.05525777 | 0.4568087 | 0.2506111 | -- | 5.292542 | 5.822753314 | 4.708382169 | 12.88764 | 1324
2024-02-25 | 2024-02-25 07:05 | Aus_RM362 | 2017536 | -- | 13.55811 | 3.234495 | 1.575212 | 42.74982 | 2.149695 | 0.05837117 | 0.4637363 | 0.258927 | -- | 6.477172 | 5.906153046 | 4.793370116 | 12.48508 | 1324
2024-02-25 | 2024-02-25 07:07 | Aus_KF461 | 2017537 | -- | 13.47915 | 3.391062 | 1.597169 | 43.07374 | 2.164915 | 0.1565979 | 0.4780844 | 0.2710002 | -- | 5.620449 | 6.283904352 | 4.860185267 | 4.831214 | 1324
2024-02-25 | 2024-02-25 07:10 | Aus_KF462 | 2017538 | -- | 13.23756 | 3.282704 | 1.55534 | 42.67249 | 2.146504 | 0.1041397 | 0.477408 | 0.2645577 | -- | 4.180683 | 6.06753032 | 4.73289962 | 7.179485 | 1324
2024-02-25 | 2024-02-25 07:12 | Aus_KF463 | 2017539 | -- | 13.12742 | 3.161395 | 1.548974 | 42.47637 | 2.127642 | 0.05760594 | 0.4602297 | 0.2575428 | -- | 3.214078 | 5.756832742 | 4.713527882 | 12.56812 | 1324
2024-02-25 | 2024-02-25 07:13 | Aus_HM463 | 2017540 | -- | -- | -- | -- | -- | -- | 1.77 | -- | -- | -- | -- | -- | -- | #VALUE! | 1324
2024-02-25 | 2024-02-25 07:14 | Aus_HM461 | 2017541 | -- | -- | -- | -- | -- | -- | 1.35 | -- | -- | -- | -- | -- | -- | #VALUE! | 1324
2024-02-25 | 2024-02-25 07:14 | Aus_HM462 | 2017542 | -- | -- | -- | -- | -- | -- | 1.43 | -- | -- | -- | -- | -- | -- | #VALUE! | 1324
2024-02-25 | 2024-02-25 07:29 | Aus_RM323 | 2017545 | -- | 15.03676 | 3.730968 | 1.753362 | 41.52242 | 2.150322 | 0.09049362 | 0.5436417 | 0.279328 | -- | 25.6721 | 6.920376696 | 5.335480566 | 9.095636 | 1324
2024-02-25 | 2024-02-25 07:41 | Aus_CLK463 | 2017546 | 2.433433 | 19.98606 | 4.794949 | 2.347124 | 67.29821 | 3.177446 | 1.647086 | 0.6734222 | 0.3777747 | 76.6016 | -7.961371 | 8.735281042 | 7.142298332 | 0.6439108 | 1324
2024-02-25 | 2024-02-25 08:01 | Aus_RM323 | 2017548 | -- | 13.85916 | 3.422189 | 1.59347 | 42.81282 | 2.129099 | 0.08603508 | 0.5048485 | 0.2715626 | -- | 9.843793 | 6.37264961 | 4.84892921 | 9.066786 | 1324
2024-02-25 | 2024-02-25 08:03 | Aus_RM361 | 2017549 | -- | 13.90203 | 3.311388 | 1.610189 | 42.47688 | 2.157995 | 0.05038056 | 0.4858434 | 0.2630792 | -- | 10.70071 | 6.050738412 | 4.899805127 | 14.94507 | 1324
2024-02-25 | 2024-02-25 08:05 | Aus_RM362 | 2017550 | -- | 13.32585 | 3.152995 | 1.520005 | 43.26217 | 2.15882 | 0.06265423 | 0.4576272 | 0.2509826 | -- | 2.43352 | 5.78358829 | 4.625375215 | 11.385 | 1324
2024-02-25 | 2024-02-25 08:31 | Aus_RM323 | 2017551 | -- | 12.87237 | 3.213931 | 1.493568 | 43.19576 | 2.074918 | 0.07247719 | 0.4647619 | 0.2420713 | -- | -0.9823439 | 5.989800094 | 4.544927424 | 9.767102 | 1324
2024-02-25 | 2024-02-25 08:32 | Man_CLK461 | 2017552 | 1.738029 | 20.64899 | 5.143524 | 2.429214 | 65.8272 | 3.182812 | 1.636546 | 0.7166089 | 0.4036871 | 65.94672 | 4.112986 | 9.520108512 | 7.392098202 | 0.690947 | 1324
2024-02-25 | 2024-02-25 08:38 | Man_CLK462 | 2017553 | 2.166595 | 20.56882 | 5.085932 | 2.407194 | 65.41924 | 3.201881 | 1.881603 | 0.7784968 | 0.4293019 | 63.56891 | 4.360765 | 9.404747552 | 7.325091342 | 0.646517 | 1324
2024-02-25 | 2024-02-25 08:41 | Aus_CLK463 | 2017554 | 2.143034 | 20.28193 | 4.865708 | 2.371871 | 66.61109 | 3.150076 | 1.583463 | 0.6672068 | 0.3804853 | 72.22719 | -2.921194 | 8.880920468 | 7.217603453 | 0.6686511 | 1324
2024-02-25 | 2024-02-25 09:01 | Aus_RM323 | 2017562 | -- | 13.03506 | 3.206177 | 1.510522 | 43.09196 | 2.079515 | 0.07688636 | 0.4804883 | 0.2399945 | -- | 0.7146404 | 5.940565826 | 4.596518446 | 9.346216 | 1324
2024-02-25 | 2024-02-25 09:03 | Aus_RM361 | 2017563 | -- | 13.26264 | 3.124677 | 1.523394 | 42.90175 | 2.146103 | 0.04659235 | 0.4581383 | 0.253305 | -- | 2.856934 | 5.702811402 | 4.635687942 | 15.38343 | 1324
2024-02-25 | 2024-02-25 09:05 | Aus_RM362 | 2017564 | -- | 13.23546 | 3.099392 | 1.510344 | 43.29433 | 2.146281 | 0.06036527 | 0.4494992 | 0.2507931 | -- | 1.275273 | 5.657886752 | 4.595976792 | 11.69806 | 1324
2024-02-25 | 2024-02-25 09:39 | Man_CLK462 | 2017574 | 1.717957 | 20.72496 | 5.035988 | 2.420625 | 65.89695 | 3.223686 | 1.441206 | 0.6351251 | 0.3761926 | 66.46972 | 3.997883 | 9.2496707 | 7.365961875 | 0.7118634 | 1324
2024-02-25 | 2024-02-25 09:41 | Aus_CLK463 | 2017575 | 1.934649 | 20.52702 | 4.923282 | 2.375577 | 65.90284 | 3.117155 | 1.689922 | 0.7133434 | 0.3917775 | 67.93747 | 1.657625 | 9.027221016 | 7.228880811 | 0.6583855 | 1324
2024-02-25 | 2024-02-25 10:01 | Aus_RM323 | 2017578 | -- | 13.3941 | 3.325322 | 1.561139 | 42.68274 | 2.08545 | 0.1207646 | 0.4878996 | 0.2598595 | -- | 5.717763 | 6.170656112 | 4.750545977 | 6.21487 | 1324
2024-02-25 | 2024-02-25 10:03 | Aus_RM361 | 2017579 | -- | 13.16577 | 3.160693 | 1.514047 | 43.19075 | 2.168769 | 0.05227632 | 0.4501032 | 0.2512978 | -- | 1.308691 | 5.814068926 | 4.607245021 | 13.53044 | 1324
2024-02-25 | 2024-02-25 10:05 | Aus_RM362 | 2017580 | -- | 13.35727 | 3.208537 | 1.553358 | 42.92992 | 2.145394 | 0.05358788 | 0.4618679 | 0.2459591 | -- | 4.041611 | 5.874341314 | 4.726868394 | 13.25758 | 1324
2024-02-25 | 2024-02-25 10:36 | Man_CLK461 | 2017581 | 1.838993 | 20.55011 | 5.106021 | 2.398795 | 65.87656 | 3.170683 | 1.685876 | 0.6973905 | 0.3949968 | 66.78357 | 2.888099 | 9.47219451 | 7.299533185 | 0.6543762 | 1324
2024-02-25 | 2024-02-25 10:38 | Man_CLK462 | 2017582 | 1.701953 | 20.79984 | 5.082334 | 2.435786 | 65.92545 | 3.244166 | 1.568683 | 0.6637881 | 0.3977879 | 65.74878 | 4.805596 | 9.346835188 | 7.412096798 | 0.6873286 | 1324
2024-02-25 | 2024-02-25 10:41 | Aus_CLK463 | 2017583 | 1.856099 | 20.54299 | 4.939276 | 2.389202 | 65.68569 | 3.104016 | 1.705165 | 0.7072034 | 0.3945022 | 67.12493 | 2.557634 | 9.046551616 | 7.270341686 | 0.6514973 | 1324
2024-02-25 | 2024-02-25 11:01 | Aus_RM323 | 2017584 | -- | 13.06443 | 3.21424 | 1.488584 | 43.0365 | 2.058501 | 0.1750496 | 0.4730347 | 0.2596307 | -- | 1.154759 | 5.999051872 | 4.529761112 | 4.213606 | 1324
2024-02-25 | 2024-02-25 11:03 | Aus_RM361 | 2017587 | -- | 13.44921 | 3.337009 | 1.562511 | 42.76556 | 2.075518 | 0.1227363 | 0.4933218 | 0.2447339 | -- | 5.99809 | 6.199305238 | 4.754720973 | 5.993614 | 1324
2024-02-25 | 2024-02-25 11:05 | Aus_RM362 | 2017588 | -- | 13.22553 | 3.143584 | 1.522016 | 42.93119 | 2.152434 | 0.05006715 | 0.4567979 | 0.2409446 | -- | 2.541692 | 5.755246528 | 4.631494688 | 13.97444 | 1324
2024-02-25 | 2024-02-25 11:07 | Aus_KF461 | 2017589 | -- | 13.27496 | 3.324732 | 1.585238 | 42.71607 | 2.137898 | 0.1528821 | 0.4851925 | 0.2613305 | -- | 4.613752 | 6.128317104 | 4.823879234 | 4.906594 | 1324
2024-02-25 | 2024-02-25 11:10 | Aus_KF462 | 2017590 | -- | 13.38642 | 3.304084 | 1.58054 | 42.89901 | 2.144597 | 0.07341438 | 0.4797884 | 0.2545032 | -- | 4.900805 | 6.08154892 | 4.80958322 | 10.03512 | 1324
2024-02-25 | 2024-02-25 11:12 | Aus_KF463 | 2017591 | -- | 13.34096 | 3.271664 | 1.555765 | 43.23674 | 2.127433 | 0.07017981 | 0.4742742 | 0.2545802 | -- | 3.281572 | 6.03755522 | 4.734192895 | 10.43218 | 1324
2024-02-25 | 2024-02-25 12:01 | Aus_RM323 | 2017595 | -- | 13.3538 | 3.237557 | 1.54464 | 42.91152 | 2.09357 | 0.1055851 | 0.4829644 | 0.2556897 | -- | 4.205947 | 5.96599517 | 4.70033952 | 7.017616 | 1324
2024-02-25 | 2024-02-25 12:03 | Aus_RM361 | 2017597 | -- | 11.55795 | 2.58258 | 1.277978 | 44.75024 | 2.097913 | 0.09153481 | 0.3709222 | 0.2198397 | -- | -20.4933 | 4.681498224 | 3.888887054 | 6.547701 | 1324
2024-02-25 | 2024-02-25 12:05 | Aus_RM362 | 2017598 | -- | 13.0833 | 3.003424 | 1.476855 | 43.0914 | 2.139101 | 0.04737469 | 0.4413835 | 0.2476681 | -- | 0.0673616 | 5.46023494 | 4.494069765 | 14.67487 | 1324
2024-02-25 | 2024-02-25 12:39 | Man_CLK461 | 2017601 | 1.529142 | 20.65822 | 5.052523 | 2.400575 | 65.53681 | 3.150367 | 1.761522 | 0.7111155 | 0.4115103 | 66.19707 | 4.592109 | 9.32741305 | 7.304949725 | 0.6450023 | 1324
2024-02-25 | 2024-02-25 12:41 | Aus_CLK463 | 2017602 | 2.050137 | 20.43605 | 4.931626 | 2.376712 | 65.84444 | 3.09521 | 1.729572 | 0.7159461 | 0.3949924 | 67.86327 | 1.098111 | 9.047412196 | 7.232334616 | 0.6469713 | 1324
2024-02-25 | 2024-02-25 12:42 | Man_CLK462 | 2017603 | 1.566905 | 20.74939 | 4.98931 | 2.406625 | 65.65913 | 3.21775 | 1.721761 | 0.7013763 | 0.4082681 | 66.26443 | 4.686706 | 9.149662 | 7.323359875 | 0.6526536 | 1324
2024-02-25 | 2024-02-25 13:01 | Aus_RM323 | 2017606 | -- | 13.37519 | 3.282142 | 1.538069 | 43.1041 | 2.1436 | 0.1066018 | 0.4838532 | 0.2560136 | -- | 4.017337 | 6.095263552 | 4.680343967 | 6.961703 | 1324
2024-02-25 | 2024-02-25 13:03 | Aus_RM361 | 2017607 | -- | 12.16887 | 2.76915 | 1.360583 | 43.59327 | 2.098474 | 0.05818831 | 0.4012377 | 0.241079 | -- | -10.65121 | 5.036141064 | 4.140254069 | 11.21443 | 1324
2024-02-25 | 2024-02-25 13:05 | Aus_RM362 | 2017609 | -- | 12.19071 | 2.808454 | 1.357137 | 44.05093 | 2.111474 | 0.04163232 | 0.4027991 | 0.2304653 | -- | -11.67345 | 5.146127296 | 4.129767891 | 15.37705 | 1324
2024-02-25 | 2024-02-25 14:01 | Aus_RM323 | 2017615 | -- | 13.51766 | 3.310405 | 1.561822 | 43.05128 | 2.14555 | 0.07637532 | 0.4882236 | 0.2579408 | -- | 5.573723 | 6.129970426 | 4.752624346 | 9.798143 | 1324
2024-02-25 | 2024-02-25 14:03 | Aus_RM361 | 2017616 | -- | 12.33001 | 2.889195 | 1.390637 | 43.56363 | 2.111121 | 0.05230552 | 0.4153348 | 0.2313168 | -- | -8.533489 | 5.303408946 | 4.231708391 | 12.46426 | 1324
2024-02-25 | 2024-02-25 14:05 | Aus_RM362 | 2017617 | -- | 12.484 | 2.944455 | 1.393346 | 43.59275 | 2.11369 | 0.04307639 | 0.4179431 | 0.2420674 | -- | -7.015557 | 5.445264318 | 4.239951878 | 15.50829 | 1324
2024-02-25 | 2024-02-25 14:33 | Man_CLK461 | 2017622 | 1.543179 | 20.65497 | 4.930899 | 2.378755 | 66.02543 | 3.161411 | 1.600096 | 0.6877877 | 0.4036404 | 69.00207 | 2.423589 | 9.04202889 | 7.238551465 | 0.6913195 | 1324
2024-02-25 | 2024-02-25 14:34 | Man_CLK462 | 2017623 | 1.263187 | 20.77372 | 5.068519 | 2.435151 | 65.51812 | 3.218757 | 1.652737 | 0.7036961 | 0.4021514 | 66.16898 | 5.761229 | 9.311299858 | 7.410164493 | 0.6763298 | 1324
2024-02-25 | 2024-02-25 14:41 | Aus_CLK463 | 2017624 | 1.813172 | 20.51649 | 4.997727 | 2.41628 | 65.88572 | 3.104051 | 1.683216 | 0.6986933 | 0.3965733 | 67.88401 | 2.040842 | 9.15563079 | 7.35274004 | 0.6572775 | 1324
2024-02-25 | 2024-02-25 15:01 | Aus_RM323 | 2017627 | -- | 13.24716 | 3.296189 | 1.540293 | 42.73179 | 2.115083 | 0.06976121 | 0.478348 | 0.2591824 | -- | 4.133237 | 6.128725094 | 4.687111599 | 10.6296 | 1324
2024-02-25 | 2024-02-25 15:03 | Aus_RM361 | 2017630 | -- | 13.89158 | 3.380527 | 1.644755 | 42.55416 | 2.196344 | 0.07379649 | 0.4823677 | 0.2643131 | -- | 10.76119 | 6.17547109 | 5.004989465 | 10.18443 | 1324
2024-02-25 | 2024-02-25 15:05 | Aus_RM362 | 2017631 | -- | 13.20924 | 3.095263 | 1.487843 | 42.97197 | 2.132929 | 0.04234319 | 0.4457688 | 0.2590226 | -- | 1.994589 | 5.685016594 | 4.527506249 | 16.85278 | 1324
2024-02-25 | 2024-02-25 15:08 | Aus_KF461 | 2017632 | -- | 13.36052 | 3.325322 | 1.589575 | 42.75259 | 2.145152 | 0.1716546 | 0.4862995 | 0.2615863 | -- | 5.245116 | 6.1225424 | 4.837076725 | 4.37741 | 1324
2024-02-25 | 2024-02-25 15:10 | Aus_KF462 | 2017633 | -- | 13.36069 | 3.270849 | 1.580954 | 43.02111 | 2.157215 | 0.07452189 | 0.4889182 | 0.2625169 | -- | 4.136537 | 5.992775682 | 4.810843022 | 10.129 | 1324
2024-02-25 | 2024-02-25 15:12 | Aus_KF463 | 2017634 | -- | 13.34223 | 3.250312 | 1.554003 | 43.13216 | 2.129145 | 0.09378773 | 0.4796409 | 0.2747969 | -- | 3.503563 | 5.983953724 | 4.728831129 | 8.133065 | 1324
2024-02-25 | 2024-02-25 15:13 | Aus_HM463 | 2017635 | -- | -- | -- | -- | -- | -- | 1.84 | -- | -- | -- | -- | -- | -- | #VALUE! | 1324
2024-02-25 | 2024-02-25 15:15 | Aus_HM461 | 2017636 | -- | -- | -- | -- | -- | -- | 1.49 | -- | -- | -- | -- | -- | -- | #VALUE! | 1324
2024-02-25 | 2024-02-25 15:15 | Aus_HM462 | 2017637 | -- | -- | -- | -- | -- | -- | 1.6 | -- | -- | -- | -- | -- | -- | #VALUE! | 1324
2024-02-25 | 2024-02-25 16:01 | Aus_RM323 | 2017644 | -- | 13.37153 | 3.350298 | 1.567608 | 42.65805 | 2.13378 | 0.06674477 | 0.4774859 | 0.2536726 | -- | 5.733036 | 6.225896964 | 4.770231144 | 10.99248 | 1324
2024-02-25 | 2024-02-25 16:03 | Aus_RM361 | 2017645 | -- | 15.25021 | 3.803084 | 1.889234 | 41.7817 | 2.289732 | 0.08622069 | 0.5054578 | 0.3329388 | -- | 27.22364 | 6.881588672 | 5.748939062 | 9.971798 | 1324
2024-02-25 | 2024-02-25 16:05 | Aus_RM362 | 2017646 | -- | 13.7698 | 3.324311 | 1.600433 | 42.52773 | 2.166774 | 0.05443018 | 0.4508752 | 0.2781882 | -- | 9.462275 | 6.101491514 | 4.870117619 | 13.64456 | 1324
2024-02-25 | 2024-02-25 16:39 | Man_CLK461 | 2017648 | 1.756043 | 20.65585 | 5.086778 | 2.399796 | 65.9645 | 3.207241 | 1.662739 | 0.7015148 | 0.4112948 | 66.80349 | 3.430986 | 9.419506868 | 7.302579228 | 0.6782404 | 1324
2024-02-25 | 2024-02-25 16:40 | Man_CLK462 | 2017649 | 1.637267 | 20.72303 | 5.014349 | 2.408983 | 65.41145 | 3.204902 | 1.69122 | 0.7087953 | 0.3989677 | 64.99843 | 5.350107 | 9.212025614 | 7.330535269 | 0.6610773 | 1324
2024-02-25 | 2024-02-25 16:41 | Aus_CLK463 | 2017650 | 1.881097 | 20.53757 | 4.981497 | 2.405414 | 65.81924 | 3.10989 | 1.690855 | 0.7062491 | 0.3948463 | 67.30121 | 2.332334 | 9.131006562 | 7.319674802 | 0.6567933 | 1324
2024-02-25 | 2024-02-25 17:01 | Aus_RM323 | 2017655 | -- | 13.53778 | 3.303718 | 1.557853 | 42.87464 | 2.160042 | 0.07508403 | 0.4849092 | 0.2615816 | -- | 6.251082 | 6.118965424 | 4.740546679 | 9.99165 | 1324
2024-02-25 | 2024-02-25 17:03 | Aus_RM361 | 2017656 | -- | 14.64582 | 3.659778 | 1.766426 | 41.87576 | 2.217195 | 0.06979977 | 0.5111666 | 0.2841716 | -- | 20.87798 | 6.709618908 | 5.375234318 | 11.48583 | 1324
2024-02-25 | 2024-02-25 17:05 | Aus_RM362 | 2017657 | -- | 14.09708 | 3.45888 | 1.662835 | 42.29161 | 2.193827 | 0.06079885 | 0.4741846 | 0.2907413 | -- | 13.75151 | 6.35251518 | 5.060006905 | 12.808 | 1324
2024-02-25 | 2024-02-25 18:01 | Aus_RM323 | 2017661 | -- | 13.35522 | 3.297763 | 1.544237 | 42.91819 | 2.180997 | 0.06777792 | 0.483989 | 0.2628597 | -- | 4.502368 | 6.126222946 | 4.699113191 | 11.08148 | 1324
2024-02-25 | 2024-02-25 18:03 | Aus_RM361 | 2017662 | -- | 14.05619 | 3.453795 | 1.648619 | 42.54682 | 2.153939 | 0.0699285 | 0.5135478 | 0.2689477 | -- | 12.57494 | 6.363093402 | 5.016747617 | 11.21276 | 1324
2024-02-25 | 2024-02-25 18:05 | Aus_RM362 | 2017663 | -- | 13.96403 | 3.334621 | 1.600055 | 42.43665 | 2.169328 | 0.06421508 | 0.4758165 | 0.2755186 | -- | 11.4643 | 6.12945259 | 4.868967365 | 11.84236 | 1324
2024-02-25 | 2024-02-25 18:34 | Man_CLK461 | 2017667 | 1.559159 | 20.60253 | 5.129914 | 2.442972 | 65.67031 | 3.222275 | 1.634118 | 0.7075217 | 0.4133794 | 66.46106 | 4.14111 | 9.460763476 | 7.433963796 | 0.6948941 | 1324
2024-02-25 | 2024-02-25 18:35 | Man_CLK462 | 2017668 | 1.633717 | 20.40884 | 5.048427 | 2.417696 | 65.17731 | 3.178533 | 2.073591 | 0.7369301 | 0.408837 | 66.20615 | 3.549125 | 9.287589918 | 7.357048928 | 0.556863 | 1324
2024-02-25 | 2024-02-25 18:41 | Aus_CLK463 | 2017669 | 1.92589 | 20.48386 | 4.969662 | 2.399792 | 65.87247 | 3.139884 | 1.715828 | 0.7199944 | 0.4024898 | 67.8313 | 1.640881 | 9.109156236 | 7.302567056 | 0.6597997 | 1324
2024-02-25 | 2024-02-25 19:01 | Aus_RM323 | 2017671 | -- | 13.46899 | 3.305348 | 1.569839 | 42.56798 | 2.151464 | 0.07737511 | 0.4888702 | 0.2696306 | -- | 6.622452 | 6.103004612 | 4.777020077 | 9.873591 | 1324
2024-02-25 | 2024-02-25 19:03 | Aus_RM361 | 2017674 | -- | 13.84778 | 3.353922 | 1.605332 | 42.47621 | 2.144524 | 0.07201625 | 0.5004017 | 0.248107 | -- | 10.44652 | 6.171671556 | 4.885025276 | 10.35894 | 1324
2024-02-25 | 2024-02-25 19:05 | Aus_KF461 | 2017675 | -- | 13.32149 | 3.308747 | 1.582625 | 42.85628 | 2.152393 | 0.1419906 | 0.4882218 | 0.2659782 | -- | 4.499491 | 6.09037805 | 4.815927875 | 5.343351 | 1324
2024-02-25 | 2024-02-25 19:10 | Aus_KF462 | 2017676 | -- | 13.35454 | 3.289475 | 1.582925 | 42.99459 | 2.148457 | 0.07610357 | 0.4940712 | 0.2599237 | -- | 4.261615 | 6.03879965 | 4.816840775 | 9.932143 | 1324
2024-02-25 | 2024-02-25 19:12 | Aus_KF463 | 2017677 | -- | 13.36137 | 3.257897 | 1.558056 | 43.16354 | 2.13783 | 0.07399016 | 0.4781837 | 0.2613985 | -- | 3.614616 | 5.997196298 | 4.741164408 | 10.05881 | 1324
2024-02-25 | 2024-02-25 20:01 | Aus_RM323 | 2017681 | -- | 13.45822 | 3.273236 | 1.569997 | 42.63459 | 2.153502 | 0.06254268 | 0.4839653 | 0.260825 | -- | 6.16268 | 6.017640476 | 4.777500871 | 11.96677 | 1324
2024-02-25 | 2024-02-25 20:03 | Aus_RM361 | 2017682 | -- | 13.22086 | 3.229129 | 1.517948 | 43.11384 | 2.171052 | 0.08618211 | 0.4806551 | 0.2490804 | -- | 2.369738 | 5.988823834 | 4.619115764 | 8.475799 | 1324
2024-02-25 | 2024-02-25 20:27 | Man_CLK461 | 2017683 | 1.388565 | 20.70489 | 5.085738 | 2.427254 | 65.84648 | 3.224115 | 1.622473 | 0.6977988 | 0.4157481 | 67.41405 | 4.239561 | 9.370291932 | 7.386133922 | 0.6966652 | 1324
2024-02-25 | 2024-02-25 20:28 | Man_CLK462 | 2017684 | 1.767663 | 20.60637 | 5.10422 | 2.446854 | 65.53934 | 3.230366 | 1.641906 | 0.691976 | 0.3999536 | 65.21693 | 4.450335 | 9.386106032 | 7.445776722 | 0.6729891 | 1324
2024-02-25 | 2024-02-25 20:41 | Aus_CLK463 | 2017690 | 2.217254 | 20.56448 | 4.980845 | 2.39133 | 65.59337 | 3.128329 | 1.717058 | 0.726567 | 0.4011586 | 64.8332 | 3.238957 | 9.15310889 | 7.27681719 | 0.6615845 | 1324
2024-02-25 | 2024-02-25 20:59 | Aus_RM323 | 2017691 | -- | 13.73553 | 3.388027 | 1.601549 | 42.38016 | 2.155915 | 0.06191656 | 0.4995638 | 0.318432 | -- | 9.94487 | 6.268450642 | 4.873513607 | 13.5027 | 1324
2024-02-25 | 2024-02-25 21:03 | Aus_RM361 | 2017692 | -- | 13.29013 | 3.24267 | 1.521608 | 42.995 | 2.171553 | 0.08841696 | 0.4873807 | 0.2545966 | -- | 3.403043 | 6.018514764 | 4.630253144 | 8.406801 | 1324
2024-02-25 | 2024-02-25 22:01 | Aus_RM323 | 2017697 | -- | 13.63766 | 3.675089 | 1.736596 | 42.58519 | 2.177528 | 0.09657997 | 0.5575061 | 0.2738155 | -- | 10.074 | 6.800665418 | 5.284461628 | 8.570966 | 1324
2024-02-25 | 2024-02-25 22:03 | Aus_RM361 | 2017698 | -- | 13.24918 | 3.209296 | 1.53649 | 43.08647 | 2.17135 | 0.08835504 | 0.4834894 | 0.243538 | -- | 2.616849 | 5.90489332 | 4.67553907 | 8.213713 | 1324
2024-02-25 | 2024-02-25 22:21 | Man_CLK461 | 2017703 | 1.575943 | 20.48508 | 5.107092 | 2.46253 | 65.53341 | 3.212145 | 1.539219 | 0.6844011 | 0.3963349 | 66.85338 | 3.456866 | 9.36719304 | 7.49347879 | 0.7106649 | 1324
2024-02-25 | 2024-02-25 22:35 | Man_CLK462 | 2017704 | 1.774763 | 20.64847 | 5.069075 | 2.444784 | 66.42772 | 3.287814 | 1.511156 | 0.649379 | 0.3906703 | 68.72373 | 1.903704 | 9.296474222 | 7.439477712 | 0.6993015 | 1324
2024-02-25 | 2024-02-25 22:41 | Aus_CLK463 | 2017705 | 1.742825 | 20.67768 | 4.966305 | 2.406292 | 65.78873 | 3.142662 | 1.615273 | 0.6862776 | 0.3982867 | 66.77588 | 3.554996 | 9.089262186 | 7.322346556 | 0.6797516 | 1324
2024-02-25 | 2024-02-25 23:01 | Aus_RM323 | 2017712 | -- | 13.76518 | 3.386764 | 1.590943 | 42.63881 | 2.148174 | 0.06630263 | 0.5122523 | 0.264154 | -- | 9.387674 | 6.283049044 | 4.841239549 | 11.71603 | 1324
2024-02-25 | 2024-02-25 23:03 | Aus_RM361 | 2017713 | -- | 12.25883 | 2.926082 | 1.374083 | 43.92374 | 2.130186 | 0.07223792 | 0.42737 | 0.2364507 | -- | -10.08254 | 5.429168864 | 4.181334569 | 9.258528 | 1324
2024-02-25 | 2024-02-25 23:05 | Aus_KF461 | 2017714 | -- | 13.40026 | 3.327542 | 1.59348 | 42.89149 | 2.162311 | 0.1533196 | 0.4951852 | 0.2710258 | -- | 5.175776 | 6.12181814 | 4.84895964 | 5.029656 | 1324
2024-02-25 | 2024-02-25 23:10 | Aus_KF462 | 2017715 | -- | 13.36809 | 3.294953 | 1.582389 | 43.01567 | 2.145009 | 0.07516947 | 0.4859696 | 0.263819 | -- | 4.340596 | 6.054223262 | 4.815209727 | 10.0307 | 1324
2024-02-25 | 2024-02-25 23:12 | Aus_KF463 | 2017716 | -- | 13.38377 | 3.258684 | 1.557222 | 43.02744 | 2.149882 | 0.06514522 | 0.4832454 | 0.2567909 | -- | 4.228339 | 6.000692976 | 4.738626546 | 11.39939 | 1324
2024-02-25 | 2024-02-25 23:13 | Aus_HM463 | 2017717 | -- | -- | -- | -- | -- | -- | 1.77 | -- | -- | -- | -- | -- | -- | #VALUE! | 1324
2024-02-25 | 2024-02-26 | Aus_HM461 | 2017721 | -- | -- | -- | -- | -- | -- | 1.51 | -- | -- | -- | -- | -- | -- | #VALUE! | 1324
2024-02-26 | 2024-02-26 00:01 | Aus_RM323 | 2017723 | -- | 13.21249 | 3.177661 | 1.520799 | 43.02151 | 2.125444 | 0.06619252 | 0.4736596 | 0.253446 | -- | 2.323546 | 5.847609742 | 4.627791357 | 11.03058 | 1324
2024-02-26 | 2024-02-26 00:03 | Aus_RM361 | 2017725 | -- | 12.33516 | 2.947967 | 1.386006 | 43.87806 | 2.118226 | 0.07452001 | 0.432627 | 0.2314896 | -- | -9.161999 | 5.466990398 | 4.217616258 | 8.949133 | 1324
2024-02-26 | 2024-02-26 00:31 | Man_CLK461 | 2017737 | 1.647112 | 20.58878 | 5.087075 | 2.442863 | 65.42962 | 3.20093 | 1.662574 | 0.7176857 | 0.3930146 | 65.5156 | 4.544824 | 9.347424554 | 7.433632109 | 0.6723983 | 1324
2024-02-26 | 2024-02-26 00:32 | Man_CLK462 | 2017738 | 1.716784 | 20.54685 | 5.034775 | 2.440677 | 65.66885 | 3.244605 | 1.594572 | 0.6711299 | 0.3828289 | 66.87901 | 3.182075 | 9.212528266 | 7.426980111 | 0.6679831 | 1324
2024-02-26 | 2024-02-26 00:41 | Aus_CLK463 | 2017739 | 1.994564 | 20.46877 | 4.908749 | 2.371908 | 65.73774 | 3.106088 | 1.729257 | 0.7320607 | 0.4056575 | 67.56701 | 1.586086 | 8.994916514 | 7.217716044 | 0.662978 | 1324
2024-02-26 | 2024-02-26 01:01 | Aus_RM323 | 2017740 | -- | 13.13904 | 3.170161 | 1.520158 | 43.08799 | 2.105362 | 0.06983111 | 0.479074 | 0.2526873 | -- | 1.448971 | 5.828819314 | 4.625840794 | 10.50779 | 1324
2024-02-26 | 2024-02-26 01:03 | Aus_RM361 | 2017741 | -- | 13.63634 | 3.296779 | 1.559486 | 42.85324 | 2.173459 | 0.0681497 | 0.4835775 | 0.2600156 | -- | 7.131059 | 6.097814038 | 4.745515898 | 10.96203 | 1324
2024-02-26 | 2024-02-26 02:01 | Aus_RM323 | 2017745 | -- | 13.59035 | 3.382156 | 1.580205 | 42.48219 | 2.133594 | 0.0587349 | 0.496184 | 0.2733891 | -- | 8.330127 | 6.28900654 | 4.808563815 | 13.19564 | 1324
2024-02-26 | 2024-02-26 02:03 | Aus_RM361 | 2017746 | -- | 14.06181 | 3.448654 | 1.619684 | 42.36206 | 2.173304 | 0.0652135 | 0.5093067 | 0.2747232 | -- | 13.13343 | 6.398427772 | 4.928698412 | 12.08238 | 1324
2024-02-26 | 2024-02-26 02:28 | Man_CLK461 | 2017747 | 1.769922 | 20.53212 | 5.115664 | 2.438815 | 65.47455 | 3.227668 | 1.702037 | 0.7189135 | 0.4102398 | 65.44289 | 4.060059 | 9.43003462 | 7.421314045 | 0.6704807 | 1324
2024-02-26 | 2024-02-26 02:29 | Man_CLK462 | 2017748 | 1.422308 | 20.64028 | 4.989209 | 2.418401 | 65.54595 | 3.224922 | 1.64903 | 0.6831358 | 0.390129 | 67.20539909 | 4.108098 | 9.129469358 | 7.359194243 | 0.6578318 | 1324
2024-02-26 | 2024-02-26 02:41 | Aus_CLK463 | 2017749 | 1.866914 | 20.51484 | 4.9278 | 2.386651 | 65.56757 | 3.090392 | 1.656031 | 0.697727 | 0.3932637 | 66.89472 | 2.617384 | 9.020456508 | 7.262578993 | 0.6649919 | 1324
2024-02-26 | 2024-02-26 03:01 | Aus_RM323 | 2017753 | -- | 13.51437 | 3.313102 | 1.568035 | 42.91648 | 2.124977 | 0.06009579 | 0.4948476 | 0.2635924 | -- | 5.979792 | 6.12660508 | 4.771530505 | 12.66754 | 1324
2024-02-26 | 2024-02-26 03:03 | Aus_RM361 | 2017754 | -- | 14.1413 | 3.458346 | 1.63051 | 42.58598 | 2.184662 | 0.06950782 | 0.50951 | 0.2705644 | -- | 13.19019 | 6.40579398 | 4.96164193 | 11.26119 | 1324
2024-02-26 | 2024-02-26 03:05 | Aus_KF461 | 2017755 | -- | 13.40716 | 3.280934 | 1.600015 | 42.79127 | 2.16439 | 0.1604934 | 0.4828926 | 0.2640996 | -- | 5.313749 | 5.98724972 | 4.868845645 | 4.683969 | 1324
2024-02-26 | 2024-02-26 03:10 | Aus_KF462 | 2017756 | -- | 13.31214 | 3.265848 | 1.581275 | 43.02251 | 2.159233 | 0.06964732 | 0.4909237 | 0.2592099 | -- | 3.689686 | 5.9789799 | 4.811819825 | 10.80116 | 1324
2024-02-26 | 2024-02-26 03:12 | Aus_KF463 | 2017757 | -- | 13.41973 | 3.251576 | 1.557992 | 43.09599 | 2.138362 | 0.06160926 | 0.4810343 | 0.2655205 | -- | 4.29189 | 5.980553936 | 4.740969656 | 12.20592 | 1324
2024-02-26 | 2024-02-26 04:01 | Aus_RM323 | 2017768 | -- | 13.30871 | 3.252503 | 1.542968 | 42.87722 | 2.130615 | 0.06483861 | 0.4840422 | 0.2571039 | -- | 3.997438 | 6.008431094 | 4.695251624 | 11.46998 | 1324
2024-02-26 | 2024-02-26 04:03 | Aus_RM361 | 2017769 | -- | 14.56275 | 3.625982 | 1.709506 | 41.98619 | 2.20064 | 0.07641157 | 0.5353498 | 0.2781725 | -- | 19.5917 | 6.716368148 | 5.202026758 | 10.66002 | 1324
2024-02-26 | 2024-02-26 04:27 | Man_CLK461 | 2017770 | 1.617256 | 20.72527 | 5.103978 | 2.446894 | 65.46851 | 3.21874 | 1.568311 | 0.6812171 | 0.3899486 | 64.63882041 | 5.689274 | 9.385397052 | 7.445898442 | 0.6905 | 1324
2024-02-26 | 2024-02-26 04:27 | Man_CLK462 | 2017771 | 1.569343 | 20.55451 | 5.018283 | 2.443666 | 65.43438 | 3.249319 | 1.729557 | 0.6970711 | 0.3922054 | 66.57302 | 3.887692 | 9.163767078 | 7.436075638 | 0.6356099 | 1324
2024-02-26 | 2024-02-26 04:41 | Aus_CLK463 | 2017772 | 1.624194 | 20.60321 | 5.012494 | 2.420252 | 65.51414 | 3.099365 | 1.636414 | 0.6941252 | 0.394645 | 66.37668 | 4.00698 | 9.188042716 | 7.364826836 | 0.6721797 | 1324
2024-02-26 | 2024-02-26 05:01 | Aus_RM323 | 2017773 | -- | 13.42797 | 3.273771 | 1.562411 | 42.88506 | 2.137933 | 0.07549319 | 0.487631 | 0.2529151 | -- | 5.127811 | 6.031893738 | 4.754416673 | 9.820054 | 1324
2024-02-26 | 2024-02-26 05:03 | Aus_RM361 | 2017774 | -- | 14.04806 | 3.520012 | 1.640422 | 42.40189 | 2.200833 | 0.08099766 | 0.5210192 | 0.2655458 | -- | 13.27687 | 6.552437776 | 4.991804146 | 9.704729 | 1324
2024-02-26 | 2024-02-26 06:01 | Aus_RM323 | 2017779 | -- | 13.54322 | 3.344904 | 1.571758 | 42.76609 | 2.146134 | 0.07665247 | 0.4904167 | 0.2592608 | -- | 6.854977 | 6.204581064 | 4.782859594 | 9.809286 | 1324
2024-02-26 | 2024-02-26 06:03 | Aus_RM361 | 2017780 | -- | 12.75874 | 3.156339 | 1.465047 | 43.19427 | 2.183066 | 0.1105726 | 0.4708258 | 0.2434431 | -- | -2.277684 | 5.885438826 | 4.458138021 | 6.464738 | 1324
2024-02-26 | 2024-02-26 06:31 | Man_CLK461 | 2017786 | 1.698076 | 20.76 | 5.06 | 2.42 | 65.65 | 3.2 | 1.6 | 0.7 | 0.4 | 65.1186 | 10.39936 | 9.31436 | 7.36406 | 0.6949211 | 1324
2024-02-26 | 2024-02-26 06:32 | Man_CLK462 | 2017787 | 1.824469 | 20.45 | 5.04 | 2.44 | 65.68 | 3.23 | 1.64 | 0.68 | 0.38 | 67.18795 | 7.929837984 | 9.22752 | 7.42492 | 0.6518573 | 1324
2024-02-26 | 2024-02-26 06:41 | Aus_CLK463 | 2017788 | 1.826101 | 20.56 | 5 | 2.4 | 65.85 | 3.1 | 1.62 | 0.69 | 0.39 | 67.36329 | 8.138626352 | 9.1892 | 7.3032 | 0.6731234 | 1324
2024-02-26 | 2024-02-26 07:01 | Aus_RM323 | 2017790 | -- | 13.28111 | 3.242418 | 1.526835 | 42.77044 | 2.089854 | 0.08656448 | 0.4746687 | 0.2560046 | -- | 4.019489 | 6.00900288 | 4.646158905 | 8.482716 | 1324
2024-02-26 | 2024-02-26 07:03 | Aus_RM361 | 2017791 | -- | 12.86486 | 3.124536 | 1.478041 | 43.21426 | 2.1631 | 0.08560822 | 0.4649648 | 0.2359763 | -- | -1.573559 | 5.779175028 | 4.497678763 | 8.179124 | 1324
2024-02-26 | 2024-02-26 07:05 | Aus_KF461 | 2017792 | -- | 13.41168 | 3.34392 | 1.59305 | 42.90894 | 2.180789 | 0.1388316 | 0.4816737 | 0.2631985 | -- | 5.302943 | 6.1659474 | 4.84765115 | 5.398958 | 1324
2024-02-26 | 2024-02-26 07:10 | Aus_KF462 | 2017795 | -- | 13.22635 | 3.250621 | 1.567699 | 42.60244 | 2.133837 | 0.07369368 | 0.4804045 | 0.2676249 | -- | 4.150141 | 5.961598942 | 4.770508057 | 10.23395 | 1324
2024-02-26 | 2024-02-26 07:12 | Aus_KF463 | 2017796 | -- | 13.35201 | 3.270483 | 1.552688 | 42.87244 | 2.103637 | 0.07074639 | 0.478923 | 0.2599974 | -- | 4.486126 | 6.039631854 | 4.724829584 | 10.50336 | 1324
2024-02-26 | 2024-02-26 07:12 | Aus_HM461 | 2017797 | -- | -- | -- | -- | -- | -- | 1.45 | -- | -- | -- | -- | -- | -- | #VALUE! | 1324
2024-02-26 | 2024-02-26 07:12 | Aus_HM462 | 2017798 | -- | -- | -- | -- | -- | -- | 1.52 | -- | -- | -- | -- | -- | -- | #VALUE! | 1324
2024-02-26 | 2024-02-26 07:13 | Aus_HM463 | 2017799 | -- | -- | -- | -- | -- | -- | 1.67 | -- | -- | -- | -- | -- | -- | #VALUE! | 1324
2024-02-26 | 2024-02-26 08:01 | Aus_RM323 | 2017806 | -- | 13.23242 | 3.211459 | 1.521367 | 42.97509 | 2.117243 | 0.1112089 | 0.4618682 | 0.2608401 | -- | 2.809419 | 5.936213386 | 4.629519781 | 6.56105 | 1324
2024-02-26 | 2024-02-26 08:03 | Aus_RM361 | 2017807 | -- | 12.98068 | 3.153136 | 1.494929 | 42.84171 | 2.134398 | 0.07774119 | 0.4662219 | 0.2439521 | -- | 0.7298704 | 5.826390532 | 4.549068947 | 9.152954 | 1324
2024-02-26 | 2024-02-26 08:05 | Aus_RM362 | 2017808 | -- | 13.79958 | 3.271663 | 1.581539 | 42.64262 | 2.1141 | 0.05163422 | 0.474682 | 0.2620287 | -- | 9.078344 | 5.993942962 | 4.812623177 | 14.37198 | 1324
2024-02-26 | 2024-02-26 08:29 | Man_CLK461 | 2017809 | 2.098816 | 20.66852 | 5.07153 | 2.414144 | 65.63815 | 3.190214 | 1.560712 | 0.707487 | 0.3905557 | 64.06511 | 4.480428 | 9.354822852 | 7.346240192 | 0.708689 | 1324
2024-02-26 | 2024-02-26 08:30 | Man_CLK462 | 2017810 | 1.483922 | 20.57473 | 5.045622 | 2.427373 | 65.70502 | 3.215961 | 1.61459 | 0.6818116 | 0.3810144 | 67.70851 | 3.351393 | 9.263783184 | 7.386496039 | 0.6638817 | 1324
2024-02-26 | 2024-02-26 08:41 | Aus_CLK463 | 2017811 | 1.888314 | 20.57 | 5.05 | 2.43 | 65.71 | 3.22 | 1.62 | 0.68 | 0.38 | 66.08528 | 3.320133016 | 9.27094 | 7.39449 | 0.6599049 | 1324
2024-02-26 | 2024-02-26 09:01 | Aus_RM323 | 2017814 | -- | 13.64859 | 3.324452 | 1.576146 | 42.73462 | 2.150896 | 0.09560817 | 0.4920666 | 0.2559678 | -- | 7.758937 | 6.142958768 | 4.796212278 | 7.834698 | 1324
2024-02-26 | 2024-02-26 09:03 | Aus_RM361 | 2017816 | -- | 13.15686 | 3.16693 | 1.517644 | 42.70876 | 2.160651 | 0.07242918 | 0.4766922 | 0.2485012 | -- | 2.74782 | 5.824510852 | 4.618190692 | 10.02831 | 1324
2024-02-26 | 2024-02-26 09:05 | Aus_RM362 | 2017817 | -- | 13.66857 | 3.28158 | 1.554287 | 43.05585 | 2.143874 | 0.05522645 | 0.4786594 | 0.2715442 | -- | 6.703365 | 6.066333396 | 4.729695341 | 13.72077 | 1324
2024-02-26 | 2024-02-26 09:48 | Man_CLK461 | 2017829 | 1.556254 | 20.81609 | 5.074314 | 2.413127 | 65.85561 | 3.227798 | 1.457803 | 0.67488 | 0.3864625 | 66.02038 | 5.094753 | 9.363921216 | 7.343145461 | 0.7360578 | 1324
2024-02-26 | 2024-02-26 10:01 | Aus_RM323 | 2017830 | -- | 13.42333 | 3.315124 | 1.562728 | 42.3541 | 2.120737 | 0.1055296 | 0.4870159 | 0.2561184 | -- | 6.92849 | 6.140942824 | 4.755381304 | 7.059223 | 1324
2024-02-26 | 2024-02-26 10:03 | Aus_RM361 | 2017831 | -- | 14.02476 | 3.427134 | 1.617223 | 42.49221 | 2.156739 | 0.08356025 | 0.5165727 | 0.2772816 | -- | 12.30336 | 6.345563784 | 4.921209589 | 9.543043 | 1324
2024-02-26 | 2024-02-26 10:37 | Man_CLK461 | 2017838 | 2.650392 | 20.58609 | 5.151949 | 2.402447 | 64.89481 | 3.126776 | 1.957182 | 0.8006465 | 0.4082494 | 58.89645 | 6.449362 | 9.587724526 | 7.310646221 | 0.6173032 | 1324
2024-02-26 | 2024-02-26 10:38 | Man_CLK462 | 2017839 | 1.627159 | 20.56332 | 5.062971 | 2.446837 | 66.10039 | 3.258758 | 1.47047 | 0.6385728 | 0.3749039 | 68.67728 | 2.14794 | 9.276824946 | 7.445724991 | 0.6985611 | 1324
2024-02-26 | 2024-02-26 10:41 | Aus_CLK463 | 2017840 | 1.755053 | 20.60395 | 4.98596 | 2.401676 | 65.77346 | 3.105373 | 1.650891 | 0.7008854 | 0.3966377 | 67.09884 | 3.062415 | 9.149158208 | 7.308300068 | 0.6713277 | 1324
2024-02-26 | 2024-02-26 11:01 | Aus_RM323 | 2017844 | -- | 13.68946 | 3.309168 | 1.557762 | 43.17522 | 2.138737 | 0.1206651 | 0.4911838 | 0.2575947 | -- | 6.65999 | 6.133561896 | 4.740269766 | 6.21894 | 1324
2024-02-26 | 2024-02-26 11:03 | Aus_RM361 | 2017845 | -- | 13.73451 | 3.316669 | 1.575903 | 43.0313 | 2.181029 | 0.08740847 | 0.4953928 | 0.2581119 | -- | 7.547027 | 6.122744974 | 4.795472829 | 8.6337 | 1324
2024-02-26 | 2024-02-26 11:05 | Aus_KF461 | 2017846 | -- | 13.43734 | 3.319226 | 1.592249 | 43.09652 | 2.178813 | 0.1543633 | 0.4851315 | 0.2565814 | -- | 4.821526 | 6.101863592 | 4.845213707 | 4.819479 | 1324
2024-02-26 | 2024-02-26 11:10 | Aus_KF462 | 2017849 | -- | 13.27 | 3.21 | 1.56 | 42.66 | 2.13 | 0.08 | 0.482 | 0.249 | -- | 4.134598768 | 5.86698 | 4.74708 | 9.143789 | 1324
2024-02-26 | 2024-02-26 11:12 | Aus_KF463 | 2017850 | -- | 13.29818 | 3.242699 | 1.552832 | 42.79792 | 2.121282 | 0.07415011 | 0.472478 | 0.2648628 | -- | 4.111372 | 5.965760606 | 4.725267776 | 10.03191 | 1324
2024-02-26 | 2024-02-26 11:40 | Man_CLK461 | 2017854 | 1.805516 | 20.70596 | 5.129218 | 2.42074 | 65.50204 | 3.196951 | 1.745005 | 0.7099184 | 0.398736 | 64.02350848 | 5.519927 | 9.49653562 | 7.36631182 | 0.6410778 | 1324
2024-02-26 | 2024-02-26 12:01 | Aus_RM323 | 2017858 | -- | 13.46316 | 3.253318 | 1.5503 | 42.84969 | 2.074784 | 0.09439407 | 0.478626 | 0.2554227 | -- | 5.422365 | 5.9981851 | 4.7175629 | 7.806835 | 1324
2024-02-26 | 2024-02-26 12:03 | Aus_RM361 | 2017859 | -- | 13.4708 | 3.330773 | 1.593534 | 43.0814 | 2.173018 | 0.1521485 | 0.4889479 | 0.2516033 | -- | 5.21564 | 6.130288922 | 4.849123962 | 4.868765 | 1324
2024-02-26 | 2024-02-26 12:36 | Man_CLK461 | 2017869 | 1.721485 | 20.65804 | 5.145843 | 2.448963 | 65.5042 | 3.202629 | 1.589087 | 0.6912663 | 0.3814008 | 64.58654 | 5.215863 | 9.492838554 | 7.452194409 | 0.6799136 | 1324
2024-02-26 | 2024-02-26 12:36 | Man_CLK462 | 2017870 | 1.609084 | 20.62015 | 5.124239 | 2.467614 | 65.87047 | 3.270109 | 1.622706 | 0.6777878 | 0.4028199 | 66.94164 | 3.675748 | 9.404030462 | 7.508949402 | 0.6757899 | 1324
2024-02-26 | 2024-02-26 12:41 | Aus_CLK463 | 2017872 | 1.792174 | 20.63876 | 5.056888 | 2.4228 | 65.58451 | 3.110562 | 1.638804 | 0.6961892 | 0.3927114 | 65.40725 | 4.324348 | 9.3013756 | 7.3725804 | 0.6707488 | 1324
2024-02-26 | 2024-02-26 13:01 | Aus_RM323 | 2017874 | -- | 13.15417 | 3.156788 | 1.495746 | 43.3867 | 2.086393 | 0.1014308 | 0.4679337 | 0.2582759 | -- | 0.5675978 | 5.834685968 | 4.551555078 | 7.21182 | 1324
2024-02-26 | 2024-02-26 13:03 | Aus_RM361 | 2017880 | -- | 12.62293 | 3.050874 | 1.449226 | 43.2352 | 2.164859 | 0.1453222 | 0.4530456 | 0.2327417 | -- | -4.122983 | 5.632725708 | 4.409994718 | 4.719737 | 1324
2024-02-26 | 2024-02-26 14:01 | Aus_RM323 | 2017894 | -- | 13.62698 | 3.323862 | 1.552485 | 42.76314 | 2.098948 | 0.07737719 | 0.4949568 | 0.2603269 | -- | 7.456976 | 6.18142968 | 4.724211855 | 9.785125 | 1324
2024-02-26 | 2024-02-26 14:03 | Aus_RM361 | 2017895 | -- | 12.8691 | 3.164907 | 1.472914 | 43.16096 | 2.161612 | 0.1026915 | 0.4666117 | 0.2493767 | -- | -1.174329 | 5.894833062 | 4.482077302 | 7.000509 | 1324
2024-02-26 | 2024-02-26 14:32 | Aus_CLK463 | 2017900 | 1.554618 | 20.7104 | 4.919275 | 2.372926 | 65.60834 | 3.07266 | 1.619524 | 0.6887165 | 0.3995847 | 66.92269 | 4.116063 | 9.021087958 | 7.220813818 | 0.6802831 | 1324
2024-02-26 | 2024-02-26 14:34 | Man_CLK461 | 2017901 | 1.772794 | 20.69755 | 5.060919 | 2.417304 | 65.4808 | 3.173699 | 1.602308 | 0.6943532 | 0.3990966 | 64.59791 | 5.162978 | 9.321356982 | 7.355856072 | 0.6901933 | 1324
2024-02-26 | 2024-02-26 14:34 | Man_CLK462 | 2017902 | 1.430782 | 20.71176 | 5.011001 | 2.418069 | 65.52452 | 3.207387 | 1.755822 | 0.7186831 | 0.4082291 | 66.39448801 | 4.898757 | 9.187779902 | 7.358183967 | 0.648353 | 1324
2024-02-26 | 2024-02-26 15:01 | Aus_RM323 | 2017908 | -- | 13.29919 | 3.245536 | 1.554443 | 42.58051 | 2.135606 | 0.067061 | 0.4933401 | 0.267065 | -- | 4.803876 | 5.970552844 | 4.730170049 | 11.39953 | 1324
2024-02-26 | 2024-02-26 15:03 | Aus_RM361 | 2017909 | -- | 13.38588 | 3.26759 | 1.535707 | 42.7714 | 2.163569 | 0.07889388 | 0.478842 | 0.2551714 | -- | 5.054753 | 6.060697256 | 4.673156401 | 9.338855 | 1324
2024-02-26 | 2024-02-26 15:05 | Aus_KF461 | 2017910 | -- | 13.38984 | 3.315742 | 1.570595 | 42.83477 | 2.174473 | 0.1588628 | 0.488892 | 0.2595358 | -- | 5.175865 | 6.12926956 | 4.779320585 | 4.727118 | 1324
2024-02-26 | 2024-02-26 15:10 | Aus_KF462 | 2017913 | -- | 13.33007 | 3.282199 | 1.578515 | 43.04722 | 2.158764 | 0.08285177 | 0.4851264 | 0.264931 | -- | 3.847894 | 6.02697997 | 4.803421145 | 9.10928 | 1324
2024-02-26 | 2024-02-26 15:12 | Aus_KF463 | 2017914 | -- | 13.46441 | 3.304898 | 1.567891 | 43.03002 | 2.144445 | 0.0936247 | 0.4846373 | 0.2559063 | -- | 5.15968 | 6.105108128 | 4.771092313 | 7.932297 | 1324
2024-02-26 | 2024-02-26 15:13 | Aus_HM463 | 2017915 | -- | -- | -- | -- | -- | -- | 1.82 | -- | -- | -- | -- | -- | -- | #VALUE! | 1324
2024-02-26 | 2024-02-26 15:14 | Aus_HM461 | 2017916 | -- | -- | -- | -- | -- | -- | 1.63 | -- | -- | -- | -- | -- | -- | #VALUE! | 1324
2024-02-26 | 2024-02-26 15:14 | Aus_HM462 | 2017917 | -- | -- | -- | -- | -- | -- | 1.7 | -- | -- | -- | -- | -- | -- | #VALUE! | 1324
2024-02-26 | 2024-02-26 16:01 | Aus_RM323 | 2017922 | -- | 13.33265 | 3.30369 | 1.530221 | 43.23419 | 2.111317 | 0.0739833 | 0.4878442 | 0.2532137 | -- | 3.352687 | 6.165644568 | 4.656462503 | 10.02813 | 1324
2024-02-26 | 2024-02-26 16:03 | Aus_RM361 | 2017923 | -- | 13.93549 | 3.38932 | 1.609185 | 42.57704 | 2.146059 | 0.07841341 | 0.4999694 | 0.2700407 | -- | 11.07475 | 6.25895698 | 4.896749955 | 9.870065 | 1324
2024-02-26 | 2024-02-26 16:31 | Man_CLK461 | 2017927 | 1.844711 | 20.61771 | 4.941789 | 2.381827 | 65.45502 | 3.17266 | 1.57212 | 0.7004219 | 0.3791957 | 65.65802 | 3.913464 | 9.065689566 | 7.247899561 | 0.690398 | 1324
2024-02-26 | 2024-02-26 16:31 | Man_CLK462 | 2017928 | 1.793461 | 20.49751 | 5.114966 | 2.449556 | 65.81254 | 3.267688 | 1.724849 | 0.7140565 | 0.4124766 | 66.97539 | 2.732426 | 9.410011148 | 7.453998908 | 0.66089 | 1324
2024-02-26 | 2024-02-26 16:41 | Aus_CLK463 | 2017933 | 1.821841 | 20.57103 | 4.999453 | 2.408693 | 65.95213 | 3.112358 | 1.675394 | 0.7142924 | 0.4012723 | 67.70382 | 2.306517 | 9.173041894 | 7.329652799 | 0.6718892 | 1324
2024-02-26 | 2024-02-26 17:01 | Aus_RM323 | 2017935 | -- | 13.17689 | 3.185865 | 1.506883 | 43.00809 | 2.13036 | 0.0601657 | 0.4691909 | 0.2507063 | -- | 2.085151 | 5.892896214 | 4.585444969 | 12.01355 | 1324
2024-02-26 | 2024-02-26 17:03 | Aus_RM361 | 2017936 | -- | 14.23508 | 3.465426 | 1.652731 | 42.30084 | 2.157454 | 0.07621884 | 0.5215527 | 0.2699841 | -- | 14.9323 | 6.386958048 | 5.029260433 | 10.3943 | 1324
2024-02-26 | 2024-02-26 18:01 | Aus_RM323 | 2017942 | -- | 13.28437 | 3.186623 | 1.52747 | 43.03141 | 2.139072 | 0.05870715 | 0.4826187 | 0.257102 | -- | 2.963958 | 5.86007171 | 4.64809121 | 12.64725 | 1324
2024-02-26 | 2024-02-26 18:03 | Aus_RM361 | 2017943 | -- | 13.61359 | 3.286356 | 1.562535 | 42.75192 | 2.166357 | 0.09075435 | 0.5001453 | 0.2591327 | -- | 7.197034 | 6.06503418 | 4.754794005 | 8.374478 | 1324
2024-02-26 | 2024-02-26 18:34 | Man_CLK461 | 2017944 | 1.747644 | 20.68347 | 5.005133 | 2.393034 | 65.77469 | 3.200119 | 1.640142 | 0.7026626 | 0.3813642 | 66.41321 | 3.830391 | 9.214588922 | 7.282002462 | 0.6646336 | 1324
2024-02-26 | 2024-02-26 18:35 | Man_CLK462 | 2017945 | 2.801767 | 20.44242 | 5.141945 | 2.38436 | 64.86653 | 3.127997 | 2.298067 | 0.8082605 | 0.4249886 | 59.35004 | 5.230376 | 9.59181713 | 7.25560748 | 0.5379537 | 1324
2024-02-26 | 2024-02-26 18:41 | Aus_CLK463 | 2017946 | 2.356679 | 19.93337 | 4.821668 | 2.327566 | 65.52093 | 3.088949 | 2.516124 | 0.7948978 | 0.404316 | 69.92767 | -2.841898 | 8.839178528 | 7.082783338 | 0.4762114 | 1324
2024-02-26 | 2024-02-26 19:01 | Aus_RM323 | 2017948 | -- | 13.82086 | 3.399546 | 1.606969 | 42.65067 | 2.15706 | 0.0718843 | 0.5043012 | 0.2722514 | -- | 9.912191 | 6.289805352 | 4.890006667 | 10.85751 | 1324
2024-02-26 | 2024-02-26 19:03 | Aus_RM361 | 2017950 | -- | 12.97712 | 3.166452 | 1.482808 | 43.11305 | 2.137181 | 0.09493757 | 0.477998 | 0.2448571 | -- | -0.07966618 | 5.882186664 | 4.512184744 | 7.612913 | 1324
2024-02-26 | 2024-02-26 19:05 | Aus_KF461 | 2017951 | -- | 13.25964 | 3.27363 | 1.570254 | 42.58244 | 2.143667 | 0.2244655 | 0.4817186 | 0.2518935 | -- | 4.61724 | 6.018249732 | 4.778282922 | 3.274433 | 1324
2024-02-26 | 2024-02-26 19:10 | Aus_KF462 | 2017952 | -- | 13.22638 | 3.258965 | 1.57752 | 42.99226 | 2.148601 | 0.07354406 | 0.478754 | 0.2636674 | -- | 3.006081 | 5.96709341 | 4.80039336 | 10.16624 | 1324
2024-02-26 | 2024-02-26 19:12 | Aus_KF463 | 2017953 | -- | 13.34951 | 3.309337 | 1.553112 | 43.04852 | 2.128389 | 0.07705321 | 0.4807442 | 0.252757 | -- | 4.121227 | 6.141877546 | 4.726119816 | 9.542523 | 1324
2024-02-26 | 2024-02-26 20:01 | Aus_RM323 | 2017960 | -- | 13.65896 | 3.334144 | 1.572143 | 42.77243 | 2.14398 | 0.06808829 | 0.4968869 | 0.265697 | -- | 7.776804 | 6.175415644 | 4.784031149 | 11.24595 | 1324
2024-02-26 | 2024-02-26 20:03 | Aus_RM361 | 2017961 | -- | 13.53813 | 3.297257 | 1.553876 | 42.77869 | 2.14403 | 0.08058824 | 0.4973942 | 0.2501655 | -- | 6.511736 | 6.108572858 | 4.728444668 | 9.258279 | 1324
2024-02-26 | 2024-02-26 20:25 | Man_CLK462 | 2017966 | 1.761579 | 20.6866 | 5.08839 | 2.460847 | 66.06965 | 3.28797 | 1.543944 | 0.6537571 | 0.3988936 | 66.87718 | 3.446548 | 9.320480376 | 7.488357421 | 0.6937366 | 1324
2024-02-26 | 2024-02-26 20:27 | Aus_CLK463 | 2017967 | 1.782982 | 20.61131 | 4.957343 | 2.380784 | 65.52616 | 3.095942 | 1.829489 | 0.7403201 | 0.4001496 | 66.14457 | 3.717642 | 9.108672422 | 7.244725712 | 0.6266131 | 1324
2024-02-26 | 2024-02-26 20:39 | Man_CLK461 | 2017968 | 1.673394 | 20.74922 | 4.968148 | 2.382306 | 65.61076 | 3.178502 | 1.644247 | 0.7121441 | 0.3843865 | 65.81223 | 4.70031 | 9.134730448 | 7.249357158 | 0.6702537 | 1324
2024-02-26 | 2024-02-26 20:56 | Aus_CLK463 | 2017970 | 1.39293 | 20.60659 | 5.089272 | 2.441352 | 65.34904 | 3.092149 | 1.661728 | 0.7017748 | 0.3967294 | 66.07438 | 4.954976 | 9.355803216 | 7.429034136 | 0.6674763 | 1324
2024-02-26 | 2024-02-26 20:58 | Man_CLK462 | 2017971 | 1.523642 | 20.64754 | 5.035896 | 2.443186 | 65.51178 | 3.245844 | 1.579581 | 0.6969118 | 0.3919723 | 66.24950049 | 4.538829 | 9.211253688 | 7.434614998 | 0.6956827 | 1324
2024-02-26 | 2024-02-26 21:01 | Aus_RM323 | 2017972 | -- | 13.06635 | 3.178504 | 1.49627 | 43.04325 | 2.121747 | 0.1012651 | 0.476252 | 0.2552849 | -- | 0.9777212 | 5.89134676 | 4.55314961 | 7.255419 | 1324
2024-02-26 | 2024-02-26 21:03 | Aus_RM361 | 2017973 | -- | 13.76753 | 3.389601 | 1.593585 | 42.6341 | 2.137187 | 0.08309553 | 0.5030094 | 0.2561307 | -- | 9.439579 | 6.28609683 | 4.849279155 | 9.129063 | 1324
2024-02-26 | 2024-02-26 22:01 | Aus_RM323 | 2017981 | -- | 13.25192 | 3.27672 | 1.528469 | 43.10268 | 2.158398 | 0.1104846 | 0.4787848 | 0.2613838 | -- | 2.923686 | 6.097138452 | 4.651131167 | 6.740721 | 1324
2024-02-26 | 2024-02-26 22:03 | Aus_RM361 | 2017982 | -- | 12.94893 | 3.147713 | 1.484138 | 43.26923 | 2.128896 | 0.09078185 | 0.4787695 | 0.2350956 | -- | -0.8953023 | 5.830277954 | 4.516231934 | 7.829897 | 1324
2024-02-26 | 2024-02-26 22:26 | Man_CLK461 | 2017987 | 1.568496 | 20.59335 | 5.066079 | 2.441615 | 65.55801 | 3.217911 | 1.511738 | 0.6881932 | 0.3803561 | 66.46642 | 4.082066 | 9.29389677 | 7.429834445 | 0.71208 | 1324
2024-02-26 | 2024-02-26 22:27 | Man_CLK462 | 2017988 | 1.738914 | 20.51312 | 5.138541 | 2.468186 | 65.66312 | 3.264363 | 1.691626 | 0.7243257 | 0.4156882 | 66.28551 | 3.465149 | 9.440962938 | 7.510689998 | 0.6814859 | 1324
2024-02-26 | 2024-02-26 22:41 | Aus_CLK463 | 2017989 | 1.604969 | 20.72564 | 5.005399 | 2.411867 | 65.85001 | 3.106984 | 1.611958 | 0.6971886 | 0.3979882 | 66.95146 | 3.983417 | 9.183428386 | 7.339311281 | 0.6866712 | 1324
2024-02-26 | 2024-02-26 23:01 | Aus_RM323 | 2017992 | -- | 13.63273 | 3.314591 | 1.579612 | 42.70192 | 2.143517 | 0.08705952 | 0.4975832 | 0.2695425 | -- | 7.676724 | 6.110962646 | 4.806759316 | 8.859133 | 1324
2024-02-26 | 2024-02-26 23:03 | Aus_RM361 | 2017993 | -- | 13.14102 | 3.200081 | 1.497937 | 43.34113 | 2.166086 | 0.0849 | 0.4795397 | 0.2537649 | -- | 0.81623 | 5.945705246 | 4.558222291 | 8.66381 | 1324
2024-02-26 | 2024-02-26 23:05 | Aus_KF461 | 2017995 | -- | 13.45503 | 3.325351 | 1.588877 | 42.94659 | 2.174438 | 0.1691731 | 0.4942959 | 0.262965 | -- | 5.461532 | 6.123800266 | 4.834952711 | 4.492363 | 1324
2024-02-26 | 2024-02-26 23:10 | Aus_KF462 | 2017998 | -- | 13.3438 | 3.272141 | 1.592214 | 43.03057 | 2.147964 | 0.08017693 | 0.4871449 | 0.249278 | -- | 3.980917 | 5.977147562 | 4.845107202 | 9.182697 | 1324
2024-02-26 | 2024-02-26 23:12 | Aus_KF463 | 2017999 | -- | 13.38538 | 3.222443 | 1.557678 | 43.01254 | 2.112999 | 0.07818238 | 0.4856843 | 0.2530153 | -- | 4.104767 | 5.903882774 | 4.740014154 | 9.462742 | 1324
2024-02-26 | 2024-02-26 23:13 | Aus_HM463 | 2018000 | -- | -- | -- | -- | -- | -- | 1.81 | -- | -- | -- | -- | -- | -- | #VALUE! | 1324
2024-02-26 | 2024-02-26 23:37 | Aus_HM461 | 2018005 | -- | -- | -- | -- | -- | -- | 1.54 | -- | -- | -- | -- | -- | -- | #VALUE! | 1324
2024-02-26 | 2024-02-26 23:40 | Aus_HM462 | 2018006 | -- | -- | -- | -- | -- | -- | 1.79 | -- | -- | -- | -- | -- | -- | #VALUE! | 1324
2024-02-27 | 2024-02-27 00:01 | Aus_RM323 | 2018007 | -- | 13.48011 | 3.273911 | 1.565584 | 42.78565 | 2.158349 | 0.08427269 | 0.4895836 | 0.264971 | -- | 5.885674 | 6.026896022 | 4.764072112 | 9.001314 | 1324
2024-02-27 | 2024-02-27 00:03 | Aus_RM361 | 2018008 | -- | 13.81708 | 3.333414 | 1.585364 | 42.81315 | 2.158799 | 0.07601321 | 0.5032625 | 0.2550559 | -- | 9.022211 | 6.151111212 | 4.824262652 | 9.964227 | 1324
2024-02-27 | 2024-02-27 00:28 | Man_CLK461 | 2018015 | 1.654046 | 20.84516 | 5.11219 | 2.434956 | 66.05236 | 3.259047 | 1.584184 | 0.6884389 | 0.3876052 | 65.91664 | 4.956023 | 9.427357948 | 7.409571108 | 0.6855524 | 1324
2024-02-27 | 2024-02-27 00:28 | Man_CLK462 | 2018016 | 1.887062 | 20.59999 | 5.090103 | 2.455201 | 66.54716 | 3.266352 | 1.51127 | 0.647774 | 0.3936117 | 68.96509 | 1.237744 | 9.334572858 | 7.471176643 | 0.7008563 | 1324
2024-02-27 | 2024-02-27 00:41 | Aus_CLK463 | 2018017 | 1.673617 | 20.59354 | 4.931851 | 2.388314 | 65.79397 | 3.09019 | 1.825597 | 0.7295738 | 0.405419 | 67.97559 | 2.621252 | 9.028377862 | 7.267639502 | 0.6266636 | 1324
2024-02-27 | 2024-02-27 01:01 | Aus_RM323 | 2018018 | -- | 13.34835 | 3.259583 | 1.547496 | 42.96749 | 2.172066 | 0.0834772 | 0.4930066 | 0.2554971 | -- | 4.101892 | 6.019531718 | 4.709030328 | 8.97555 | 1324
2024-02-27 | 2024-02-27 01:03 | Aus_RM361 | 2018020 | -- | 13.50573 | 3.26818 | 1.544794 | 43.10162 | 2.147684 | 0.08231928 | 0.4904678 | 0.2509006 | -- | 5.084149 | 6.046885552 | 4.700808142 | 9.003506 | 1324
2024-02-27 | 2024-02-27 02:01 | Aus_RM323 | 2018030 | -- | 13.77888 | 3.398113 | 1.606322 | 42.51504 | 2.1804 | 0.07792944 | 0.5088088 | 0.2716192 | -- | 9.959726 | 6.287102626 | 4.888037846 | 10.05403 | 1324
2024-02-27 | 2024-02-27 02:03 | Aus_RM361 | 2018031 | -- | 12.69776 | 3.04461 | 1.432687 | 43.35138 | 2.173892 | 0.9724145 | 0.4594384 | 0.2444556 | -- | -3.885808 | 5.644110096 | 4.359666541 | 0.7264783 | 1324
2024-02-27 | 2024-02-27 02:05 | Aus_RM362 | 2018032 | -- | 13.86839 | 3.264584 | 1.56426 | 42.63758 | 2.161084 | 0.08412658 | 0.4779657 | 0.2645955 | -- | 9.631102 | 6.00441968 | 4.76004318 | 8.893656 | 1324
2024-02-27 | 2024-02-27 02:28 | Man_CLK461 | 2018033 | 1.580529 | 20.73603 | 5.026192 | 2.408707 | 65.7375 | 3.224556 | 1.610053 | 0.7137609 | 0.3903595 | 66.37879 | 4.520283 | 9.243876556 | 7.329695401 | 0.6901299 | 1324
2024-02-27 | 2024-02-27 02:28 | Man_CLK462 | 2018034 | 1.512253 | 20.62926 | 5.076421 | 2.43828 | 65.58675 | 3.224847 | 1.733011 | 0.7183254 | 0.4079486 | 66.47476 | 4.351459 | 9.32694589 | 7.41968604 | 0.6565025 | 1324
2024-02-27 | 2024-02-27 02:41 | Aus_CLK463 | 2018035 | 1.770572 | 20.52017 | 5.011316 | 2.417111 | 65.77599 | 3.084068 | 1.828385 | 0.7246934 | 0.4040862 | 67.49027506 | 2.479257 | 9.190235588 | 7.355268773 | 0.6224957 | 1324
2024-02-27 | 2024-02-27 03:01 | Aus_RM323 | 2018038 | -- | 13.47236 | 3.287733 | 1.561042 | 42.93572 | 2.143479 | 0.08053223 | 0.4932473 | 0.2557792 | -- | 5.423282 | 6.071209386 | 4.750250806 | 9.310839 | 1324
2024-02-27 | 2024-02-27 03:03 | Aus_RM361 | 2018039 | -- | 13.55594 | 3.318664 | 1.554919 | 42.8237 | 2.165915 | 0.5495613 | 0.4990512 | 0.2579693 | -- | 6.636294 | 6.163536652 | 4.731618517 | 1.378532 | 1324
2024-02-27 | 2024-02-27 03:05 | Aus_RM362 | 2018040 | -- | 13.56439 | 3.238428 | 1.561753 | 42.93229 | 2.117155 | 0.07146217 | 0.4855429 | 0.2601599 | -- | 5.976201 | 5.939348124 | 4.752414379 | 10.47993 | 1324
2024-02-27 | 2024-02-27 03:07 | Aus_KF461 | 2018041 | -- | 13.39972 | 3.321923 | 1.582781 | 42.91734 | 2.180143 | 0.1641026 | 0.4953519 | 0.2689357 | -- | 5.051723 | 6.125030498 | 4.816402583 | 4.683594 | 1324
2024-02-27 | 2024-02-27 03:10 | Aus_KF462 | 2018043 | -- | 13.37056 | 3.296526 | 1.584898 | 43.05395 | 2.152127 | 0.07833412 | 0.4898387 | 0.2640134 | -- | 4.254953 | 6.054146484 | 4.822844614 | 9.670709 | 1324
2024-02-27 | 2024-02-27 03:12 | Aus_KF463 | 2018044 | -- | 13.34857 | 3.282929 | 1.555704 | 43.04173 | 2.11192 | 0.08188092 | 0.4857799 | 0.2598996 | -- | 4.002955 | 6.067510682 | 4.734007272 | 9.144793 | 1324
2024-02-27 | 2024-02-27 04:01 | Aus_RM323 | 2018050 | -- | 13.26231 | 3.230675 | 1.54001 | 43.00453 | 2.129252 | 0.08056287 | 0.4909467 | 0.2588101 | -- | 3.093571 | 5.95559183 | 4.68625043 | 9.331538 | 1324
2024-02-27 | 2024-02-27 04:03 | Aus_RM361 | 2018051 | -- | 14.13582 | 3.456773 | 1.637547 | 42.54548 | 2.154522 | 0.1198895 | 0.5125828 | 0.269121 | -- | 13.26706 | 6.389718926 | 4.983055521 | 6.535131 | 1324
2024-02-27 | 2024-02-27 04:05 | Aus_RM362 | 2018052 | -- | 13.55657 | 3.27495 | 1.579906 | 42.9146 | 2.101351 | 0.07165413 | 0.48409 | 0.2608467 | -- | 6.167954 | 6.005416548 | 4.807653958 | 10.44696 | 1324
2024-02-27 | 2024-02-27 04:30 | Man_CLK461 | 2018057 | 1.938993 | 20.67304 | 5.014175 | 2.376846 | 65.60522 | 3.18194 | 1.686854 | 0.7176478 | 0.386245 | 64.98599 | 4.289521 | 9.265940318 | 7.232742378 | 0.6575227 | 1324
2024-02-27 | 2024-02-27 04:31 | Man_CLK462 | 2018058 | 1.770209 | 20.54199 | 5.066138 | 2.428483 | 65.96972 | 3.269116 | 1.752309 | 0.6939029 | 0.3955095 | 67.73004 | 2.362051 | 9.316272464 | 7.389873769 | 0.6282514 | 1324
2024-02-27 | 2024-02-27 04:41 | Aus_CLK463 | 2018059 | 1.889974 | 20.55588 | 4.997417 | 2.3967 | 65.83672 | 3.086626 | 1.752496 | 0.7245929 | 0.3997138 | 67.10258656 | 2.507407 | 9.18793865 | 7.2931581 | 0.6461838 | 1324
2024-02-27 | 2024-02-27 05:01 | Aus_RM323 | 2018061 | -- | 13.34863 | 3.244974 | 1.53652 | 43.16217 | 2.145922 | 0.06694146 | 0.4844052 | 0.252681 | -- | 3.420526 | 5.99938926 | 4.67563036 | 11.02904 | 1324
2024-02-27 | 2024-02-27 05:03 | Aus_RM361 | 2018062 | -- | 13.92302 | 3.364344 | 1.597953 | 42.67593 | 2.166904 | 0.2493404 | 0.5037894 | 0.2680229 | -- | 10.5251 | 6.211775124 | 4.862570979 | 3.106568 | 1324
2024-02-27 | 2024-02-27 05:05 | Aus_RM362 | 2018063 | -- | 13.52966 | 3.266494 | 1.559882 | 42.91779 | 2.092398 | 0.06497578 | 0.4890159 | 0.2544615 | -- | 5.862262 | 6.016888756 | 4.746720926 | 11.45844 | 1324
2024-02-27 | 2024-02-27 06:01 | Aus_RM323 | 2018068 | -- | 13.43087 | 3.302061 | 1.552841 | 43.03867 | 2.141789 | 0.07057418 | 0.4829407 | 0.264486 | -- | 4.814042 | 6.123054678 | 4.725295163 | 10.6595 | 1324
2024-02-27 | 2024-02-27 06:03 | Aus_RM361 | 2018069 | -- | 14.00268 | 3.431629 | 1.666877 | 42.40777 | 2.150603 | 0.1814291 | 0.5107142 | 0.2662771 | -- | 12.44914 | 6.273460966 | 5.072306711 | 4.289465 | 1324
2024-02-27 | 2024-02-27 06:05 | Aus_RM362 | 2018073 | -- | 13.48471 | 3.249385 | 1.559001 | 43.00493 | 2.131458 | 0.07393674 | 0.4803157 | 0.2581055 | -- | 5.120391 | 5.973040558 | 4.744040043 | 10.03315 | 1324
2024-02-27 | 2024-02-27 06:34 | Man_CLK461 | 2018080 | 1.974453 | 20.60104 | 5.099741 | 2.408673 | 65.8083 | 3.197155 | 1.588251 | 0.7255831 | 0.3897519 | 65.59522 | 3.514585 | 9.438838934 | 7.329591939 | 0.7054447 | 1324
2024-02-27 | 2024-02-27 06:40 | Man_CLK462 | 2018081 | 1.440438 | 20.57957 | 5.149696 | 2.473544 | 65.98668 | 3.288877 | 1.685412 | 0.7047491 | 0.411639 | 68.23019 | 3.105257 | 9.461457952 | 7.526994392 | 0.6710131 | 1324
2024-02-27 | 2024-02-27 06:41 | Aus_CLK463 | 2018082 | 1.635308 | 20.6135 | 4.966143 | 2.388599 | 66.02943 | 3.10384 | 1.611472 | 0.7118737 | 0.3990071 | 68.70763 | 2.243883 | 9.118769442 | 7.268506757 | 0.6954498 | 1324
2024-02-27 | 2024-02-27 07:03 | Aus_RM361 | 2018085 | -- | 13.12753 | 3.157743 | 1.511411 | 43.07497 | 2.120599 | 0.09735218 | 0.4744239 | 0.2504811 | -- | 1.317595 | 5.810711538 | 4.599223673 | 7.467387 | 1324
2024-02-27 | 2024-02-27 07:03 | Aus_RM323 | 2018086 | -- | 13.66975 | 3.341533 | 1.586151 | 42.75356 | 2.129477 | 0.07445835 | 0.4969029 | 0.2682107 | -- | 7.980115 | 6.171294958 | 4.826657493 | 10.32758 | 1324
2024-02-27 | 2024-02-27 07:05 | Aus_RM362 | 2018087 | -- | 13.56712 | 3.295234 | 1.557089 | 42.97048 | 2.118743 | 0.08429389 | 0.4832495 | 0.2617056 | -- | 6.165258 | 6.097775512 | 4.738221827 | 8.885114 | 1324
2024-02-27 | 2024-02-27 07:07 | Aus_KF461 | 2018088 | -- | 13.42158 | 3.309421 | 1.584379 | 42.77961 | 2.155033 | 0.1817588 | 0.4974431 | 0.2442174 | -- | 5.601083 | 6.089196382 | 4.821265297 | 4.06294 | 1324
2024-02-27 | 2024-02-27 07:10 | Aus_KF462 | 2018090 | -- | 13.3244 | 3.299476 | 1.591648 | 42.96339 | 2.124528 | 0.07972138 | 0.4877745 | 0.253768 | -- | 4.158314 | 6.050542984 | 4.843384864 | 9.314563 | 1324
2024-02-27 | 2024-02-27 07:12 | Aus_KF463 | 2018091 | -- | 13.32925 | 3.261914 | 1.547678 | 42.90742 | 2.129841 | 0.0766779 | 0.481144 | 0.2494769 | -- | 4.134118 | 6.025400924 | 4.709584154 | 9.538471 | 1324
2024-02-27 | 2024-02-27 07:13 | Aus_HM463 | 2018092 | -- | -- | -- | -- | -- | -- | 1.65 | -- | -- | -- | -- | -- | -- | #VALUE! | 1324
2024-02-27 | 2024-02-27 07:41 | Aus_HM461 | 2018100 | -- | -- | -- | -- | -- | -- | 2.56 | -- | -- | -- | -- | -- | -- | #VALUE! | 1324
2024-02-27 | 2024-02-27 07:42 | Aus_HM462 | 2018101 | -- | -- | -- | -- | -- | -- | 1.99 | -- | -- | -- | -- | -- | -- | #VALUE! | 1324
2024-02-27 | 2024-02-27 08:03 | Aus_RM361 | 2018103 | -- | 12.93643 | 3.205896 | 1.482162 | 43.12837 | 2.143334 | 0.08303789 | 0.4721384 | 0.2458821 | -- | -0.2774607 | 5.987806296 | 4.510218966 | 8.659747 | 1324
2024-02-27 | 2024-02-27 08:05 | Aus_RM362 | 2018104 | -- | 13.30268 | 3.212049 | 1.524468 | 42.95861 | 2.105623 | 0.09444397 | 0.4690852 | 0.2469977 | -- | 3.470634 | 5.932529994 | 4.638956124 | 7.60163 | 1324
2024-02-27 | 2024-02-27 08:41 | Aus_CLK463 | 2018105 | 1.742142 | 20.56 | 4.99 | 2.38 | 66.07 | 3.12 | 1.59 | 0.7 | 0.41 | 68.69649 | 1.770487 | 9.19654 | 7.24234 | 0.7074069 | 1324
2024-02-27 | 2024-02-27 08:56 | Man_CLK461 | 2018108 | 1.99 | 20.65 | 5.12 | 2.42 | 65.77 | 3.22 | 1.6 | 0.72 | 0.38 | 64.85162 | 10.27949 | 9.47336 | 7.36406 | 0.6894303 | 1324
2024-02-27 | 2024-02-27 08:56 | Man_CLK462 | 2018109 | 1.69 | 20.55 | 5.16 | 2.48 | 66.02 | 3.26 | 1.66 | 0.71 | 0.4 | 67.49615 | 2.80749 | 9.47784 | 7.54664 | 0.6749303 | 1324
2024-02-27 | 2024-02-27 09:03 | Aus_RM361 | 2018111 | -- | 12.92 | 3.24 | 1.46 | 42.86 | 2.14 | 0.08 | 0.42 | 0.25 | -- | 0.554374864 | 6.11568 | 4.44278 | 8.500343 | 1324
2024-02-27 | 2024-02-27 09:05 | Aus_RM362 | 2018113 | -- | 13.34 | 3.32 | 1.59 | 42.97 | 2.16 | 0.08 | 0.49 | 0.26 | -- | 4.374419496 | 6.10772 | 4.83837 | 9.406314 | 1324
2024-02-27 | 2024-02-27 10:03 | Aus_RM361 | 2018136 | -- | 13.63713 | 3.342914 | 1.569802 | 42.58758 | 2.153614 | 0.06840959 | 0.4917621 | 0.2497844 | -- | 8.198682 | 6.202617116 | 4.776907486 | 10.82923 | 1324
2024-02-27 | 2024-02-27 10:05 | Aus_RM362 | 2018139 | -- | 13.58611 | 3.308876 | 1.566583 | 42.7259 | 2.163579 | 0.09694106 | 0.4858542 | 0.4408439 | -- | 7.159105 | 6.117862964 | 4.767112069 | 10.13321 | 1324
2024-02-27 | 2024-02-27 10:38 | Man_CLK461 | 2018144 | 2.45964 | 20.79246 | 5.251979 | 2.407905 | 65.05809 | 3.193404 | 1.826638 | 0.74221 | 0.4081269 | 58.08949 | 8.235621 | 9.84356909 | 7.327254915 | 0.6341067 | 1324
2024-02-27 | 2024-02-27 10:38 | Man_CLK462 | 2018145 | 1.821207 | 20.66848 | 5.214032 | 2.449298 | 65.267 | 3.23688 | 1.759853 | 0.7388667 | 0.4142132 | 62.67701 | 6.380079 | 9.672972584 | 7.453213814 | 0.6610162 | 1324
2024-02-27 | 2024-02-27 10:41 | Aus_CLK463 | 2018146 | 1.584312 | 20.86217 | 4.971403 | 2.385227 | 65.76425 | 3.127408 | 1.694041 | 0.7022104 | 0.3977802 | 65.91528 | 5.219985 | 9.138413866 | 7.258245761 | 0.6557637 | 1324
2024-02-27 | 2024-02-27 11:03 | Aus_RM361 | 2018152 | -- | 13.70272 | 3.266746 | 1.560465 | 43.04029 | 2.164449 | 0.07845031 | 0.4898925 | 0.2662619 | -- | 6.976343 | 6.01657012 | 4.748494995 | 9.693952 | 1324
2024-02-27 | 2024-02-27 11:05 | Aus_RM362 | 2018153 | -- | 14.10375 | 3.376358 | 1.597883 | 42.42653 | 2.14062 | 0.09181168 | 0.4973652 | 0.29365 | -- | 12.90622 | 6.243730664 | 4.862357969 | 8.737372 | 1324
2024-02-27 | 2024-02-27 11:07 | Aus_KF461 | 2018154 | -- | 13.45419 | 3.335501 | 1.566161 | 42.77081 | 2.172257 | 0.197626 | 0.4954114 | 0.2536532 | -- | 6.021091 | 6.189133238 | 4.765827923 | 3.789588 | 1324
2024-02-27 | 2024-02-27 11:10 | Aus_KF462 | 2018157 | -- | 13.24 | 3.31 | 1.57 | 42.77 | 2.13 | 0.07 | 0.48 | 0.25 | -- | 4.056351544 | 6.11506 | 4.77751 | 10.44416 | 1324
2024-02-27 | 2024-02-27 11:12 | Aus_KF463 | 2018158 | -- | 13.33922 | 3.30101 | 1.5465 | 42.72343 | 2.118183 | 0.08043737 | 0.4819974 | 0.2496258 | -- | 4.981798 | 6.1309985 | 4.7059995 | 9.104081 | 1324
2024-02-27 | 2024-02-27 11:49 | Man_CLK461 | 2018170 | 2.299631 | 20.7771 | 5.190139 | 2.404727 | 65.35434 | 3.1961 | 1.753137 | 0.719972 | 0.3899444 | 60.48365 | 6.876849 | 9.685070266 | 7.317584261 | 0.636514 | 1324
2024-02-27 | 2024-02-27 12:03 | Aus_RM361 | 2018171 | -- | 13.65 | 3.28 | 1.58 | 43.14 | 2.18 | 0.07 | 0.48 | 0.25 | -- | 6.304948 | 6.01864 | 4.80794 | 10.44416 | 1324
2024-02-27 | 2024-02-27 12:05 | Aus_RM362 | 2018172 | -- | 13.96684 | 3.412914 | 1.590808 | 42.63994 | 2.153085 | 0.07733076 | 0.4930399 | 0.2620709 | -- | 11.25095 | 6.352574964 | 4.840828744 | 9.799004 | 1324
2024-02-27 | 2024-02-27 12:41 | Aus_CLK463 | 2018176 | 1.46134 | 20.89581 | 4.958349 | 2.392249 | 65.71127 | 3.126129 | 1.710771 | 0.7074489 | 0.3916185 | 66.0222 | 5.613431 | 9.091939542 | 7.279613707 | 0.6473095 | 1324
2024-02-27 | 2024-02-27 12:51 | Man_CLK461 | 2018177 | 1.615351 | 20.9153 | 5.030988 | 2.37294 | 65.7506 | 3.202156 | 1.569504 | 0.6683386 | 0.3772249 | 64.94684 | 6.007573 | 9.31710372 | 7.22085642 | 0.6725313 | 1324
2024-02-27 | 2024-02-27 12:57 | Man_CLK462 | 2018182 | 1.56902 | 20.80717 | 5.145404 | 2.460175 | 65.87942 | 3.298846 | 1.61408 | 0.6951745 | 0.4089937 | 65.58827 | 5.355956 | 9.4727045 | 7.486312525 | 0.6935045 | 1324
2024-02-27 | 2024-02-27 13:03 | Aus_RM361 | 2018183 | -- | 13.40533 | 3.278658 | 1.554342 | 42.72132 | 2.148179 | 0.1457451 | 0.4810283 | 0.24832 | -- | 5.452032 | 6.058497036 | 4.729862706 | 5.007363 | 1324
2024-02-27 | 2024-02-27 13:05 | Aus_RM362 | 2018184 | -- | 13.50891 | 3.272999 | 1.532099 | 42.8065 | 2.144517 | 0.07247407 | 0.4772863 | 0.2603225 | -- | 6.028588 | 6.081135842 | 4.662177257 | 10.23954 | 1324
2024-02-27 | 2024-02-27 14:03 | Aus_RM361 | 2018201 | -- | 13.77948 | 3.348205 | 1.57368 | 42.75694 | 2.185423 | 0.09041353 | 0.5001944 | 0.3327977 | -- | 8.933821 | 6.21007669 | 4.78870824 | 9.457807 | 1324
2024-02-27 | 2024-02-27 14:05 | Aus_RM362 | 2018202 | -- | 13.62986 | 3.286665 | 1.54686 | 42.6264 | 2.149006 | 0.07489886 | 0.4825533 | 0.2591011 | -- | 7.707112 | 6.09237513 | 4.70709498 | 9.946849 | 1324
2024-02-27 | 2024-02-27 14:33 | Man_CLK461 | 2018203 | 1.440361 | 20.72647 | 5.15791 | 2.439471 | 65.43723 | 3.242801 | 1.637273 | 0.7004967 | 0.3929524 | 64.8708 | 6.060983 | 9.540876568 | 7.423310253 | 0.673805 | 1324
2024-02-27 | 2024-02-27 14:34 | Man_CLK462 | 2018204 | 1.450943 | 20.56717 | 5.246459 | 2.510987 | 65.47446 | 3.335768 | 1.645219 | 0.699064 | 0.413136 | 65.49282 | 5.102516 | 9.654526346 | 7.640933441 | 0.6856393 | 1324
2024-02-27 | 2024-02-27 14:41 | Aus_CLK463 | 2018205 | 1.500616 | 20.73456 | 5.066736 | 2.456432 | 65.34341 | 3.134651 | 1.609324 | 0.6992853 | 0.3952629 | 64.77033 | 5.97492 | 9.270567456 | 7.474922576 | 0.6867188 | 1324
2024-02-27 | 2024-02-27 15:01 | Aus_KF461 | 2018207 | -- | 13.49226 | 3.417186 | 1.586016 | 42.71346 | 2.184501 | 0.1985573 | 0.4934122 | 0.2626007 | -- | 6.960045 | 6.372003828 | 4.826246688 | 3.82139 | 1324
2024-02-27 | 2024-02-27 15:03 | Aus_RM361 | 2018208 | -- | 13.79402 | 3.415602 | 1.580264 | 42.45103 | 2.192009 | 0.08763564 | 0.4981422 | 0.2602247 | -- | 10.34705 | 6.377538612 | 4.808743352 | 8.669128 | 1324
2024-02-27 | 2024-02-27 15:05 | Aus_RM362 | 2018210 | -- | 13.27653 | 3.192615 | 1.507262 | 43.0137 | 2.148831 | 0.07974892 | 0.4727108 | 0.2531969 | -- | 2.959488 | 5.910142446 | 4.586598266 | 9.141349 | 1324
2024-02-27 | 2024-02-27 15:10 | Aus_KF462 | 2018211 | -- | 13.43241 | 3.399927 | 1.604882 | 42.9949 | 2.151886 | 0.08137298 | 0.4936412 | 0.2627325 | -- | 5.513844 | 6.294346206 | 4.883655926 | 9.329016 | 1324
2024-02-27 | 2024-02-27 15:12 | Aus_KF463 | 2018212 | -- | 13.4617 | 3.358052 | 1.573596 | 42.74054 | 2.137129 | 0.07615396 | 0.4970192 | 0.2637349 | -- | 6.300955 | 6.236313368 | 4.788452628 | 10.02309 | 1324
2024-02-27 | 2024-02-27 15:13 | Aus_HM463 | 2018213 | -- | -- | -- | -- | -- | -- | 1.79 | -- | -- | -- | -- | -- | -- | #VALUE! | 1324
2024-02-27 | 2024-02-27 16:02 | Aus_HM461 | 2018221 | -- | -- | -- | -- | -- | -- | 2.28 | -- | -- | -- | -- | -- | -- | #VALUE! | 1324
2024-02-27 | 2024-02-27 16:02 | Aus_HM462 | 2018222 | -- | -- | -- | -- | -- | -- | 1.91 | -- | -- | -- | -- | -- | -- | #VALUE! | 1324
2024-02-27 | 2024-02-27 16:03 | Aus_RM361 | 2018223 | -- | 13.24192 | 3.169385 | 1.480826 | 43.30452 | 2.156255 | 0.07810103 | 0.4623419 | 0.2537343 | -- | 1.622421 | 5.893312658 | 4.506153518 | 9.230116 | 1324
2024-02-27 | 2024-02-27 16:05 | Aus_RM362 | 2018224 | -- | 12.81237 | 3.055331 | 1.451551 | 43.24764 | 2.096661 | 0.07580038 | 0.4458954 | 0.2440159 | -- | -2.506824 | 5.640602858 | 4.417069693 | 9.160174 | 1324
2024-02-27 | 2024-02-27 16:36 | Man_CLK461 | 2018228 | 1.305446 | 20.82072 | 5.09777 | 2.439236 | 65.28692 | 3.250397 | 1.63255 | 0.6960659 | 0.3911126 | 64.49618 | 7.028155 | 9.381903188 | 7.422595148 | 0.6719904 | 1324
2024-02-27 | 2024-02-27 16:36 | Man_CLK462 | 2018229 | 1.496198 | 20.67699 | 5.128648 | 2.449049 | 66.22653 | 3.354551 | 1.386509 | 0.6098316 | 0.3846378 | 68.41566 | 3.073396 | 9.447126292 | 7.452456107 | 0.7322797 | 1324
2024-02-27 | 2024-02-27 16:41 | Aus_CLK463 | 2018230 | 1.458568 | 20.67154 | 5.052397 | 2.45799 | 65.43401 | 3.137877 | 1.646812 | 0.7175483 | 0.3991742 | 65.88339 | 5.083682 | 9.22993297 | 7.47966357 | 0.6835892 | 1324
2024-02-27 | 2024-02-27 17:03 | Aus_RM361 | 2018236 | -- | 12.12207 | 2.826516 | 1.336348 | 43.97273 | 2.10702 | 0.05771046 | 0.418205 | 0.2389346 | -- | -11.9545 | 5.229166584 | 4.066506964 | 11.50956 | 1324
2024-02-27 | 2024-02-27 17:05 | Aus_RM362 | 2018237 | -- | 12.74166 | 3.042881 | 1.423299 | 43.37333 | 2.113036 | 0.09391344 | 0.4419952 | 0.3207869 | -- | -3.594551 | 5.655412742 | 4.331098857 | 8.412904 | 1324
2024-02-27 | 2024-02-27 17:51 | Aus_RM362 | 2018242 | -- | 13.27686 | 3.141657 | 1.492786 | 43.13234 | 2.159294 | 0.08940819 | 0.4417826 | 0.2588728 | -- | 2.324089 | 5.799597138 | 4.542547798 | 7.94127 | 1324
2024-02-27 | 2024-02-27 18:01 | Aus_RM323 | 2018243 | -- | 13.30886 | 3.396447 | 1.547789 | 43.04778 | 2.157421 | 0.09907972 | 0.4980772 | 0.2713358 | -- | 4.209628 | 6.381725562 | 4.709921927 | 7.811954 | 1324
2024-02-27 | 2024-02-27 18:03 | Aus_RM361 | 2018244 | -- | 11.25976 | 2.57331 | 1.213883 | 44.39637 | 2.094045 | 0.05818636 | 0.3728823 | 0.2331999 | -- | -22.08719 | 4.765381464 | 3.693845969 | 10.62534 | 1324
2024-02-27 | 2024-02-27 18:31 | Man_CLK461 | 2018245 | 1.415185 | 20.85296 | 5.036728 | 2.394676 | 65.20406 | 3.226372 | 1.844773 | 0.7407707 | 0.4083777 | 63.94089 | 7.202474 | 9.295537408 | 7.286999068 | 0.6273846 | 1324
2024-02-27 | 2024-02-27 18:31 | Aus_RM323 | 2018246 | -- | 13.67659 | 3.420186 | 1.585081 | 42.80416 | 2.138646 | 0.09576307 | 0.5067238 | 0.2600338 | -- | 8.281005 | 6.381535848 | 4.823401483 | 8.007072 | 1324
2024-02-27 | 2024-02-27 18:31 | Man_CLK462 | 2018247 | 1.551372 | 20.58122 | 5.123737 | 2.455698 | 65.84673 | 3.264813 | 1.662852 | 0.6399971 | 0.3774104 | 67.39622 | 3.398443 | 9.422862034 | 7.472689014 | 0.6204157 | 1324
2024-02-27 | 2024-02-27 18:41 | Aus_CLK463 | 2018248 | 1.620139 | 20.63788 | 5.07963 | 2.436251 | 64.98587 | 3.108963 | 1.776462 | 0.7563247 | 0.4050756 | 63.50521 | 6.285069 | 9.338882808 | 7.413511793 | 0.6565628 | 1324
2024-02-27 | 2024-02-27 19:01 | Aus_RM323 | 2018251 | -- | 13.24331 | 3.246742 | 1.521753 | 43.09201 | 2.146703 | 0.08784941 | 0.4916007 | 0.2601705 | -- | 2.72323 | 6.029060224 | 4.630694379 | 8.583865 | 1324
2024-02-27 | 2024-02-27 19:03 | Aus_RM361 | 2018252 | -- | 11.88716 | 2.83888 | 1.38823 | 44.08454 | 2.201261 | 0.07388359 | 0.3641238 | 0.2738307 | -- | -14.19959 | 5.17414684 | 4.22438389 | 8.976588 | 1324
2024-02-27 | 2024-02-27 19:05 | Aus_KF461 | 2018253 | -- | 13.4659 | 3.342688 | 1.574028 | 42.59713 | 2.184681 | 0.2022491 | 0.4976547 | 0.2576771 | -- | 6.700113 | 6.194867824 | 4.789767204 | 3.738076 | 1324
2024-02-27 | 2024-02-27 19:08 | Aus_KF462 | 2018256 | -- | 13.48636 | 3.349082 | 1.59615 | 42.91328 | 2.143283 | 0.0829246 | 0.5000328 | 0.2539217 | -- | 5.9614 | 6.1743815 | 4.85708445 | 9.082959 | 1324
2024-02-27 | 2024-02-27 19:12 | Aus_KF463 | 2018257 | -- | 13.41875 | 3.376132 | 1.578206 | 42.59607 | 2.149665 | 0.09786432 | 0.5002139 | 0.4844937 | -- | 6.471861 | 6.276425248 | 4.802480858 | 10.738 | 1324
2024-02-27 | 2024-02-27 19:31 | Aus_RM323 | 2018261 | -- | 13.4335 | 3.334907 | 1.547277 | 42.87201 | 2.147207 | 0.09379992 | 0.4879718 | 0.2565767 | -- | 5.508964 | 6.219510866 | 4.708363911 | 7.956956 | 1324
2024-02-27 | 2024-02-27 20:01 | Aus_RM323 | 2018263 | -- | 13.55875 | 3.324381 | 1.570154 | 42.36161 | 2.143474 | 0.08321784 | 0.4977775 | 0.2586388 | -- | 8.125024 | 6.152909082 | 4.777978622 | 9.101028 | 1324
2024-02-27 | 2024-02-27 20:03 | Aus_RM361 | 2018264 | -- | 10.75091 | 2.461548 | 1.183614 | 45.1323 | 2.137488 | 0.06023252 | 0.331465 | 0.2331901 | -- | -29.32276 | 4.520427312 | 3.601737402 | 9.678963 | 1324
2024-02-27 | 2024-02-27 20:33 | Man_CLK461 | 2018269 | 1.499806 | 20.5948 | 5.120608 | 2.432433 | 65.73379 | 3.3496 | 1.772274 | 0.7234654 | 0.4042476 | 67.09744513 | 3.821138 | 9.453934564 | 7.401893619 | 0.6417321 | 1324
2024-02-27 | 2024-02-27 20:33 | Man_CLK462 | 2018270 | 1.392914 | 20.74337 | 5.148478 | 2.447933 | 65.25302 | 3.337929 | 1.653971 | 0.731626 | 0.4094445 | 64.23686 | 6.733397 | 9.501564064 | 7.449060119 | 0.6958864 | 1324
2024-02-27 | 2024-02-27 20:41 | Aus_CLK463 | 2018273 | 1.631435 | 20.70626 | 5.045723 | 2.435766 | 65.56984 | 3.204289 | 1.590832 | 0.7039875 | 0.3963831 | 65.54536 | 4.907334 | 9.249849878 | 7.412035938 | 0.6981255 | 1324
2024-02-27 | 2024-02-27 21:01 | Aus_RM323 | 2018275 | -- | 13.34398 | 3.263209 | 1.521104 | 43.01339 | 2.153164 | 0.1593779 | 0.4797164 | 0.2592342 | -- | 3.913247 | 6.073795882 | 4.628719472 | 4.660402 | 1324
2024-02-27 | 2024-02-27 21:03 | Aus_RM361 | 2018276 | -- | 12.7292 | 3.149127 | 1.547937 | 43.38444 | 2.254828 | 0.0913115 | 0.398966 | 0.3101822 | -- | -3.062914 | 5.726077146 | 4.710372291 | 8.101725 | 1324
2024-02-27 | 2024-02-27 22:01 | Aus_RM323 | 2018284 | -- | 13.39676 | 3.284798 | 1.530105 | 42.96066 | 2.144744 | 0.1184157 | 0.4876096 | 0.2555248 | -- | 4.648245 | 6.11577704 | 4.656109515 | 6.288831 | 1324
2024-02-27 | 2024-02-27 22:03 | Aus_RM361 | 2018285 | -- | 13.90092 | 3.531099 | 1.663849 | 42.3282 | 2.226694 | 0.09952264 | 0.4827811 | 0.2988451 | -- | 12.31918 | 6.542179842 | 5.063092507 | 8.003044 | 1324
2024-02-27 | 2024-02-27 22:26 | Man_CLK461 | 2018291 | 1.77253 | 20.38358 | 5.025984 | 2.402447 | 65.45086 | 3.264978 | 1.854101 | 0.7501417 | 0.415487 | 67.11921 | 2.361569 | 9.253917276 | 7.310646221 | 0.6334772 | 1324
2024-02-27 | 2024-02-27 22:35 | Man_CLK462 | 2018292 | 1.634559 | 20.61899 | 5.117729 | 2.442742 | 65.18903 | 3.199317 | 1.770996 | 0.7661822 | 0.4064268 | 64.1519 | 5.69876 | 9.428862386 | 7.433263906 | 0.6643107 | 1324
2024-02-27 | 2024-02-27 22:41 | Aus_CLK463 | 2018293 | 1.620461 | 20.76888 | 5.01781 | 2.411421 | 65.66376 | 3.13592 | 1.68248 | 0.7311492 | 0.4006516 | 65.7188 | 4.989722 | 9.217072168 | 7.337954103 | 0.6771102 | 1324
2024-02-27 | 2024-02-27 23:01 | Aus_RM323 | 2018296 | -- | 13.61671 | 3.317081 | 1.563245 | 42.78226 | 2.147645 | 0.1074732 | 0.4925767 | 0.256419 | -- | 7.287171 | 6.14525411 | 4.756954535 | 6.979204 | 1324
2024-02-27 | 2024-02-27 23:03 | Aus_RM361 | 2018298 | -- | 14.19804 | 3.566721 | 1.687254 | 42.35138 | 2.237533 | 0.09505241 | 0.49743 | 0.3113104 | -- | 15.00914 | 6.596976882 | 5.134313922 | 8.679796 | 1324
2024-02-27 | 2024-02-27 23:05 | Aus_RM362 | 2018299 | -- | 13.27888 | 3.209082 | 1.534546 | 42.9767 | 2.127948 | 0.1198948 | 0.4710688 | 0.263686 | -- | 3.206221 | 5.907615468 | 4.669623478 | 6.181666 | 1324
2024-02-27 | 2024-02-27 23:07 | Aus_KF461 | 2018302 | -- | 13.31649 | 3.27447 | 1.553693 | 42.98681 | 2.186917 | 0.1808837 | 0.4869909 | 0.2514701 | -- | 3.85068 | 6.048496944 | 4.727887799 | 4.085155 | 1324
2024-02-27 | 2024-02-27 23:10 | Aus_KF462 | 2018303 | -- | 13.52803 | 3.33601 | 1.602179 | 42.88568 | 2.149961 | 0.09463572 | 0.5068235 | 0.2666614 | -- | 6.344799 | 6.129539632 | 4.875430697 | 8.193718 | 1324
2024-02-27 | 2024-02-27 23:12 | Aus_KF463 | 2018304 | -- | 13.44715 | 3.333662 | 1.580965 | 42.92126 | 2.142032 | 0.08677075 | 0.4999885 | 0.2711431 | -- | 5.505138 | 6.15921152 | 4.810876495 | 8.936009 | 1324
2024-02-27 | 2024-02-27 23:13 | Aus_HM463 | 2018305 | -- | -- | -- | -- | -- | -- | 1.53 | -- | -- | -- | -- | -- | -- | #VALUE! | 1324
2024-02-27 | 2024-02-27 23:56 | Aus_HM461 | 2018312 | -- | -- | -- | -- | -- | -- | 1.93 | -- | -- | -- | -- | -- | -- | #VALUE! | 1324
2024-02-27 | 2024-02-27 23:56 | Aus_HM462 | 2018313 | -- | -- | -- | -- | -- | -- | 1.52 | -- | -- | -- | -- | -- | -- | #VALUE! | 1324
2024-02-28 | 2024-02-28 00:01 | Aus_RM323 | 2018314 | -- | 13.49644 | 3.239074 | 1.554111 | 42.99312 | 2.153131 | 0.1005276 | 0.4912301 | 0.2666321 | -- | 5.200013 | 5.953990288 | 4.729159773 | 7.581098 | 1324
2024-02-28 | 2024-02-28 00:03 | Aus_RM361 | 2018315 | -- | 13.54682 | 3.314252 | 1.554202 | 43.03096 | 2.162369 | 0.07328968 | 0.4905967 | 0.2610698 | -- | 5.898195 | 6.153058016 | 4.729436686 | 10.29331 | 1324
2024-02-28 | 2024-02-28 00:05 | Aus_RM362 | 2018316 | -- | 11.97904 | 2.780339 | 1.342276 | 44.19509 | 2.075837 | 0.1124167 | 0.4180591 | 0.2377592 | -- | -14.09516 | 5.096767358 | 4.084545868 | 5.893973 | 1324
2024-02-28 | 2024-02-28 00:30 | Man_CLK461 | 2018325 | 1.707879 | 20.37122 | 5.164772 | 2.455937 | 66.03869 | 3.290261 | 1.658852 | 0.6733536 | 0.3819759 | 68.86053 | 1.211036 | 9.531200396 | 7.473416291 | 0.6425763 | 1324
2024-02-28 | 2024-02-28 00:30 | Man_CLK462 | 2018326 | 1.611229 | 20.79144 | 5.034945 | 2.406556 | 66.04065 | 3.227984 | 1.445026 | 0.6591932 | 0.3737412 | 67.01109 | 4.107851 | 9.270711498 | 7.323149908 | 0.7219678 | 1324
2024-02-28 | 2024-02-28 00:41 | Aus_CLK463 | 2018327 | 2.31117 | 20.47663 | 5.006206 | 2.389574 | 64.97286 | 3.087286 | 2.102817 | 0.7886421 | 0.4034705 | 62.42457 | 4.515732 | 9.223286692 | 7.271473682 | 0.5667597 | 1324
2024-02-28 | 2024-02-28 01:01 | Aus_RM323 | 2018329 | -- | 13.30279 | 3.255032 | 1.530775 | 42.97632 | 2.178159 | 0.09976721 | 0.4863636 | 0.2521151 | -- | 3.641834 | 6.0357635 | 4.658148325 | 7.409612 | 1324
2024-02-28 | 2024-02-28 01:03 | Aus_RM361 | 2018330 | -- | 13.94794 | 3.381734 | 1.59825 | 42.53738 | 2.167294 | 0.06785035 | 0.5036638 | 0.266001 | -- | 11.25339 | 6.2573561 | 4.86347475 | 11.37617 | 1324
2024-02-28 | 2024-02-28 01:05 | Aus_RM362 | 2018331 | -- | 11.55348 | 2.631964 | 1.261775 | 44.51629 | 2.050965 | 0.1040525 | 0.3800798 | 0.2193659 | -- | -19.58044 | 4.8397813 | 3.839581325 | 5.829028 | 1324
2024-02-28 | 2024-02-28 01:41 | Aus_CLK463 | 2018339 | 2.60461 | 20.58156 | 5.039605 | 2.369546 | 65.70282 | 3.120743 | 1.77388 | 0.7331386 | 0.3952088 | 63.20843974 | 3.324012 | 9.345681418 | 7.210528478 | 0.6392172 | 1324
2024-02-28 | 2024-02-28 02:01 | Aus_RM323 | 2018340 | -- | 13.50823 | 3.290485 | 1.564376 | 42.79327 | 2.150014 | 0.08166881 | 0.4947337 | 0.2587309 | -- | 6.186811 | 6.072861058 | 4.760396168 | 9.243385 | 1324
2024-02-28 | 2024-02-28 02:03 | Aus_RM361 | 2018341 | -- | 14.03575 | 3.473662 | 1.622527 | 42.50041 | 2.185558 | 0.06590581 | 0.508465 | 0.2691138 | -- | 12.61422 | 6.459888616 | 4.937349661 | 11.83477 | 1324
2024-02-28 | 2024-02-28 02:05 | Aus_RM362 | 2018342 | -- | 11.33252 | 2.713848 | 1.320588 | 44.32637 | 2.17703 | 0.1117576 | 0.3687142 | 0.2435555 | -- | -20.41908 | 4.957262304 | 4.018549284 | 5.619882 | 1324
2024-02-28 | 2024-02-28 02:28 | Man_CLK461 | 2018345 | 1.745726 | 20.53218 | 5.2058 | 2.469072 | 65.68304 | 3.334371 | 1.578861 | 0.6700826 | 0.3965148 | 65.7409 | 3.909724 | 9.617700176 | 7.513386096 | 0.6852504 | 1324
2024-02-28 | 2024-02-28 02:28 | Man_CLK462 | 2018346 | 1.640718 | 20.64738 | 5.205612 | 2.481178 | 65.32801 | 3.291229 | 1.579555 | 0.6928049 | 0.3830934 | 63.83149 | 6.002957 | 9.596718624 | 7.550224654 | 0.6862282 | 1324
2024-02-28 | 2024-02-28 02:41 | Aus_CLK463 | 2018347 | 2.245004 | 20.59022 | 5.055795 | 2.389498 | 65.48793 | 3.144164 | 1.690032 | 0.7174052 | 0.3959103 | 63.59447 | 4.16203 | 9.354826134 | 7.271242414 | 0.6635434 | 1324
2024-02-28 | 2024-02-28 03:01 | Aus_RM323 | 2018350 | -- | 13.58243 | 3.378593 | 1.582277 | 42.79927 | 2.161604 | 0.07612152 | 0.5010052 | 0.2625822 | -- | 7.272385 | 6.276058766 | 4.814868911 | 10.05239 | 1324
2024-02-28 | 2024-02-28 03:03 | Aus_RM361 | 2018351 | -- | 14.26062 | 3.58981 | 1.664355 | 42.24583 | 2.162693 | 0.06667234 | 0.5207162 | 0.274949 | -- | 15.96383 | 6.69690784 | 5.064632265 | 11.96802 | 1324
2024-02-28 | 2024-02-28 03:05 | Aus_RM362 | 2018352 | -- | 11.11352 | 2.486673 | 1.199914 | 44.70309 | 2.067546 | 0.09868994 | 0.3468116 | 0.2346058 | -- | -24.74106 | 4.559428962 | 3.651338302 | 6.058125 | 1324
2024-02-28 | 2024-02-28 03:07 | Aus_KF461 | 2018355 | -- | 13.30706 | 3.255117 | 1.558287 | 42.83349 | 2.190447 | 0.1861091 | 0.4788927 | 0.2573661 | -- | 4.147323 | 5.989438446 | 4.741867341 | 3.974301 | 1324
2024-02-28 | 2024-02-28 03:10 | Aus_KF462 | 2018356 | -- | 13.46554 | 3.384563 | 1.602101 | 42.83166 | 2.146383 | 0.08774941 | 0.5043188 | 0.2602118 | -- | 6.219247 | 6.258337058 | 4.875193343 | 8.717604 | 1324
2024-02-28 | 2024-02-28 03:12 | Aus_KF463 | 2018357 | -- | 13.57319 | 3.295606 | 1.572644 | 42.84868 | 2.158678 | 0.09862917 | 0.4950226 | 0.2647197 | -- | 6.610196 | 6.072442252 | 4.785555692 | 7.734726 | 1324
2024-02-28 | 2024-02-28 03:41 | Aus_CLK463 | 2018362 | 2.599719 | 20.6091 | 5.07494 | 2.370615 | 65.3583 | 3.130947 | 1.731494 | 0.7324671 | 0.392964 | 61.3776 | 4.799178 | 9.43751042 | 7.213781445 | 0.652862 | 1324
2024-02-28 | 2024-02-28 04:01 | Aus_RM323 | 2018363 | -- | 13.73279 | 3.406576 | 1.603306 | 42.5663 | 2.155704 | 0.07619438 | 0.5117064 | 0.2744393 | -- | 9.445541 | 6.314632648 | 4.878860158 | 10.3631 | 1324
2024-02-28 | 2024-02-28 04:03 | Aus_RM361 | 2018364 | -- | 13.6845 | 3.347356 | 1.572439 | 42.76491 | 2.178271 | 0.07300004 | 0.4957855 | 0.2758966 | -- | 8.086833 | 6.209926612 | 4.784931877 | 10.65672 | 1324
2024-02-28 | 2024-02-28 04:29 | Man_CLK461 | 2018369 | 1.576889 | 20.54382 | 5.125316 | 2.440512 | 65.68295 | 3.271885 | 1.663527 | 0.69112 | 0.3930943 | 66.92094 | 3.571402 | 9.452741096 | 7.426478016 | 0.6584839 | 1324
2024-02-28 | 2024-02-28 04:29 | Man_CLK462 | 2018370 | 1.603032 | 20.68276 | 5.115285 | 2.436015 | 65.69445 | 3.232083 | 1.596601 | 0.6801045 | 0.3806694 | 65.8792 | 4.67534 | 9.43376787 | 7.412793645 | 0.6701729 | 1324
2024-02-28 | 2024-02-28 04:41 | Aus_CLK463 | 2018371 | 2.722691 | 21.04284 | 5.079906 | 2.371681 | 65.16472 | 3.051307 | 1.73449 | 0.727339 | 0.3935208 | 56.7576 | 9.150367 | 9.448866648 | 7.217025283 | 0.6496323 | 1324
2024-02-28 | 2024-02-28 05:01 | Aus_RM323 | 2018372 | -- | 13.46194 | 3.266774 | 1.564942 | 42.73838 | 2.166849 | 0.0782928 | 0.4869972 | 0.2609801 | -- | 5.837715 | 6.009069236 | 4.762118506 | 9.594934 | 1324
2024-02-28 | 2024-02-28 05:03 | Aus_RM361 | 2018373 | -- | 14.07764 | 3.473463 | 1.639538 | 42.40439 | 2.184652 | 0.07855961 | 0.5213363 | 0.2685291 | -- | 13.28673 | 6.430578654 | 4.989114134 | 10.05834 | 1324
2024-02-28 | 2024-02-28 05:41 | Aus_CLK463 | 2018378 | 2.813044 | 20.99284 | 5.100912 | 2.377236 | 64.96612 | 3.031193 | 1.756548 | 0.7216946 | 0.3951519 | 55.8122141 | 9.44273 | 9.495133488 | 7.233929148 | 0.6399379 | 1324
2024-02-28 | 2024-02-28 06:01 | Aus_RM323 | 2018379 | -- | 13.42586 | 3.343395 | 1.561761 | 42.80305 | 2.192497 | 0.08330324 | 0.4805236 | 0.2638847 | -- | 5.713687 | 6.217497138 | 4.752438723 | 8.996681 | 1324
2024-02-28 | 2024-02-28 06:03 | Aus_RM361 | 2018380 | -- | 13.60054 | 3.402813 | 1.584772 | 42.29642 | 2.149461 | 0.07539171 | 0.5033372 | 0.2548626 | -- | 9.097913 | 6.336020226 | 4.822461196 | 10.0439 | 1324
2024-02-28 | 2024-02-28 06:05 | Aus_RM362 | 2018381 | -- | 11.27811 | 2.589155 | 1.225138 | 44.48844 | 2.088222 | 0.07008897 | 0.374339 | 0.2283943 | -- | -22.11969 | 4.788327254 | 3.728094934 | 8.750146 | 1324
2024-02-28 | 2024-02-28 06:30 | Man_CLK461 | 2018388 | 1.530078 | 20.35823 | 5.103794 | 2.43807 | 65.32353 | 3.248846 | 1.725208 | 0.7097041 | 0.3960199 | 67.2068669 | 2.967374 | 9.39983966 | 7.41904701 | 0.6462971 | 1324
2024-02-28 | 2024-02-28 06:31 | Man_CLK462 | 2018389 | 1.458618 | 20.46936 | 5.216863 | 2.47259 | 65.1673 | 3.280272 | 1.856927 | 0.7788576 | 0.4251541 | 65.20822 | 5.013229 | 9.64106467 | 7.52409137 | 0.6523915 | 1324
2024-02-28 | 2024-02-28 06:41 | Aus_CLK463 | 2018390 | 2.203485 | 20.87238 | 5.120481 | 2.397581 | 64.91518 | 3.046228 | 1.787079 | 0.7229648 | 0.3988177 | 58.84129 | 8.684291 | 9.512567598 | 7.295838983 | 0.6322567 | 1324
2024-02-28 | 2024-02-28 07:01 | Aus_RM323 | 2018391 | -- | 13.71 | 3.31 | 1.56 | 42.6 | 1.99 | 0.05 | 0.51 | 0.23 | -- | 8.609868032 | 6.13198 | 4.74708 | 14.61633 | 1324
2024-02-28 | 2024-02-28 07:03 | Aus_RM361 | 2018392 | -- | 12.75 | 3.11 | 1.46 | 44.25 | 1.97 | 0.05 | 0.49 | 0.21 | -- | -5.835463368 | 5.77118 | 4.44278 | 13.75978 | 1324
2024-02-28 | 2024-02-28 07:05 | Aus_RM362 | 2018393 | -- | 12.76 | 3.12 | 1.51 | 43.25 | 2.18 | 0.07 | 0.45 | 0.28 | -- | -2.573676376 | 5.71308 | 4.59493 | 10.63241 | 1324
2024-02-28 | 2024-02-28 07:08 | Aus_KF461 | 2018395 | -- | 13.37036 | 3.285477 | 1.565032 | 42.74302 | 2.195261 | 0.1706098 | 0.4895179 | 0.2653896 | -- | 5.130721 | 6.058479906 | 4.762392376 | 4.449036 | 1324
2024-02-28 | 2024-02-28 07:10 | Aus_KF462 | 2018396 | -- | 13.63186 | 3.371294 | 1.603946 | 42.66024 | 2.129018 | 0.09424356 | 0.4982118 | 0.2684259 | -- | 8.110873 | 6.220052468 | 4.880807678 | 8.174204 | 1324
2024-02-28 | 2024-02-28 07:12 | Aus_KF463 | 2018397 | -- | 13.46719 | 3.334567 | 1.575691 | 42.70587 | 2.140606 | 0.100099 | 0.4939875 | 0.2686774 | -- | 6.337886 | 6.170533378 | 4.794827713 | 7.663367 | 1324
2024-02-28 | 2024-02-28 07:13 | Aus_HM463 | 2018399 | -- | -- | -- | -- | -- | -- | 1.6 | -- | -- | -- | -- | -- | -- | #VALUE! | 1324
2024-02-28 | 2024-02-28 07:41 | Aus_CLK463 | 2018406 | 1.834452 | 20.75404 | 5.145094 | 2.440578 | 65.49413 | 3.157445 | 1.625955 | 0.6682984 | 0.3913069 | 63.37308 | 6.05959 | 9.505041124 | 7.426678854 | 0.6603361 | 1324
2024-02-28 | 2024-02-28 08:01 | Aus_RM323 | 2018409 | -- | 13.8 | 3.3 | 1.62 | 42.21 | 2.18 | 0.06 | 0.5 | 0.29 | -- | 10.59571 | 6.00396 | 4.92966 | 13.32876 | 1324
2024-02-28 | 2024-02-28 08:03 | Aus_RM361 | 2018410 | -- | 13.12 | 3.18 | 1.54 | 43.51 | 2.16 | 0.06 | 0.49 | 0.28 | -- | 0.06042711 | 5.82132 | 4.68622 | 12.97186 | 1324
2024-02-28 | 2024-02-28 08:10 | Aus_RM362 | 2018413 | -- | 13.25 | 3.21 | 1.56 | 42.7 | 2.11 | 0.06 | 0.47 | 0.3 | -- | 3.839743472 | 5.86698 | 4.74708 | 13.11828 | 1324
2024-02-28 | 2024-02-28 08:39 | Aus_HM461 | 2018414 | -- | -- | -- | -- | -- | -- | 2.22 | -- | -- | -- | -- | -- | -- | #VALUE! | 1324
2024-02-28 | 2024-02-28 08:39 | Aus_HM462 | 2018415 | -- | -- | -- | -- | -- | -- | 1.86 | -- | -- | -- | -- | -- | -- | #VALUE! | 1324
2024-02-28 | 2024-02-28 08:42 | Man_CLK461 | 2018416 | 1.542676 | 20.70145 | 5.09722 | 2.427483 | 65.7859 | 3.29288 | 1.602439 | 0.6992972 | 0.406487 | 66.48872 | 4.454465 | 9.400331764 | 7.386830769 | 0.6987136 | 1324
2024-02-28 | 2024-02-28 08:43 | Man_CLK462 | 2018417 | 1.457467 | 20.827 | 5.104769 | 2.426639 | 65.68957 | 3.233603 | 1.671033 | 0.7227169 | 0.4124493 | 65.43976 | 5.867444 | 9.421764662 | 7.384262477 | 0.6865639 | 1324
2024-02-28 | 2024-02-28 08:51 | Aus_CLK463 | 2018418 | 2 | 20.61864 | 5.033757 | 2.394218 | 65.60513 | 3.144188 | 1.80849 | 0.7429424 | 0.4026925 | 64.99431 | 3.939917 | 9.288439194 | 7.285605374 | 0.6369372 | 1324
2024-02-28 | 2024-02-28 09:01 | Aus_RM323 | 2018420 | -- | 14.27 | 3.45 | 1.67 | 42.67 | 2.17 | 0.05 | 0.53 | 0.3 | -- | 14.03933 | 6.31686 | 5.08181 | 16.76321 | 1324
2024-02-28 | 2024-02-28 09:03 | Aus_RM361 | 2018421 | -- | 13.62 | 3.3 | 1.6 | 42.41 | 2.2 | 0.07 | 0.5 | 0.29 | -- | 8.411820376 | 6.0378 | 4.8688 | 11.42465 | 1324
2024-02-28 | 2024-02-28 10:01 | Aus_RM323 | 2018443 | -- | 13.09 | 3.18 | 1.56 | 42.82 | 2.18 | 0.09 | 0.48 | 0.29 | -- | 1.943092 | 5.78748 | 4.74708 | 8.696713 | 1324
2024-02-28 | 2024-02-28 10:03 | Aus_RM361 | 2018444 | -- | 14.7 | 3.58 | 1.71 | 42.16 | 2.16 | 0.05 | 0.54 | 0.31 | -- | 20.00581 | 6.59368 | 5.20353 | 17.19149 | 1324
2024-02-28 | 2024-02-28 10:41 | Aus_CLK463 | 2018456 | 1.751359 | 20.708 | 5.102564 | 2.433202 | 65.04637 | 3.165204 | 1.863948 | 0.7443514 | 0.4303116 | 62.53469 | 6.815268 | 9.404816816 | 7.404233686 | 0.6377492 | 1324
2024-02-28 | 2024-02-28 10:51 | Man_CLK461 | 2018462 | 1.489775 | 20.60291 | 5.156003 | 2.496141 | 65.17976 | 3.264058 | 1.69154 | 0.7010201 | 0.4167545 | 64.4923 | 5.840516 | 9.439937378 | 7.595757063 | 0.6706082 | 1324
2024-02-28 | 2024-02-28 10:51 | Man_CLK462 | 2018463 | 1.509966 | 20.80292 | 5.117175 | 2.474555 | 65.0778 | 3.27216 | 1.734885 | 0.7388439 | 0.4298013 | 62.76666 | 7.653756 | 9.37356669 | 7.530070865 | 0.6821119 | 1324
2024-02-28 | 2024-02-28 11:01 | Aus_RM323 | 2018466 | -- | 12.52 | 3.08 | 1.49 | 43.32 | 2.18 | 0.13 | 0.46 | 1.05 | -- | -5.077061552 | 5.64092 | 4.53407 | 13.43329 | 1424
2024-02-28 | 2024-02-28 11:03 | Aus_RM361 | 2018467 | -- | 13.68 | 3.34 | 1.6 | 43.06 | 2.15 | 0.06 | 0.51 | 0.31 | -- | 7.134313584 | 6.1438 | 4.8688 | 13.90071 | 1424
2024-02-28 | 2024-02-28 11:05 | Aus_RM362 | 2018469 | -- | 13.44 | 3.28 | 1.58 | 42.8 | 2.1 | 0.06 | 0.5 | 0.29 | -- | 5.543050816 | 6.01864 | 4.80794 | 13.32876 | 1424
2024-02-28 | 2024-02-28 11:08 | Aus_KF461 | 2018470 | -- | 13.3563 | 3.326192 | 1.577469 | 42.62673 | 2.169118 | 0.1608633 | 0.4978692 | 0.2647713 | -- | 5.586708 | 6.145331252 | 4.800238167 | 4.757821 | 1424
2024-02-28 | 2024-02-28 11:10 | Aus_KF462 | 2018471 | -- | 13.46426 | 3.356835 | 1.592353 | 42.74573 | 2.164987 | 0.09008361 | 0.4995873 | 0.2604577 | -- | 6.3211 | 6.201351474 | 4.845530179 | 8.45054 | 1424
2024-02-28 | 2024-02-28 11:12 | Aus_KF463 | 2018472 | -- | 13.50154 | 3.314167 | 1.564009 | 42.5792 | 2.160418 | 0.09375262 | 0.4884594 | 0.2666257 | -- | 6.906344 | 6.136239322 | 4.759279387 | 8.103702 | 1424
2024-02-28 | 2024-02-28 11:35 | Aus_RM323 | 2018485 | -- | 11.62153 | 2.744802 | 1.288997 | 44.02596 | 2.18008 | 0.1083572 | 0.4266549 | 0.4895245 | -- | -16.88806 | 5.092742376 | 3.922417871 | 9.180332 | 1424
2024-02-28 | 2024-02-28 12:00 | Aus_RM362 | 2018493 | -- | 13.44944 | 3.275743 | 1.546931 | 42.86724 | 2.162302 | 0.07382896 | 0.4771572 | 0.2655882 | -- | 5.360485 | 6.063311698 | 4.707311033 | 10.14217 | 1424
2024-02-28 | 2024-02-28 12:03 | Aus_RM361 | 2018494 | -- | 12.22915 | 2.981794 | 1.392837 | 43.59782 | 2.133197 | 0.07486762 | 0.4482987 | 0.2342984 | -- | -9.034262 | 5.545073896 | 4.238402991 | 9.13414 | 1424
2024-02-28 | 2024-02-28 12:05 | Aus_RM323 | 2018495 | -- | 11.40717 | 2.721487 | 1.249662 | 44.31124 | 2.09027 | 0.1037964 | 0.4159994 | 0.2286277 | -- | -19.76839 | 5.097512446 | 3.802721466 | 6.253064 | 1424
2024-02-28 | 2024-02-28 12:32 | Aus_RM323 | 2018503 | -- | 13.1437 | 3.252995 | 1.529703 | 42.94466 | 2.116399 | 0.0864555 | 0.4673039 | 0.2658223 | -- | 2.359343 | 6.032179274 | 4.654886229 | 8.567436 | 1424
2024-02-28 | 2024-02-28 12:41 | Aus_CLK463 | 2018504 | 1.9 | 20.68 | 5.11 | 2.44 | 65.35 | 3.19 | 1.9 | 0.72 | 0.44 | 63.31877 | 5.686671352 | 9.41302 | 7.42492 | 0.6213199 | 1424
2024-02-28 | 2024-02-28 12:49 | Man_CLK461 | 2018507 | 1.335628 | 20.91417 | 5.043503 | 2.422209 | 65.25738 | 3.214436 | 1.724499 | 0.6962549 | 0.4042543 | 63.93175 | 7.629191 | 9.266905322 | 7.370781987 | 0.6460867 | 1424
2024-02-28 | 2024-02-28 12:49 | Man_CLK462 | 2018508 | 1.475355 | 20.7155 | 5.134703 | 2.445856 | 65.23172 | 3.179921 | 1.755731 | 0.7446505 | 0.4173531 | 64.12185 | 6.487065 | 9.468574598 | 7.442739808 | 0.6676793 | 1424
2024-02-28 | 2024-02-28 13:01 | Aus_RM323 | 2018513 | -- | 14.86993 | 3.706523 | 1.731252 | 41.6264 | 2.141409 | 0.1004778 | 0.5399399 | 0.2761917 | -- | 23.77021 | 6.893007566 | 5.268199836 | 8.120199 | 1424
2024-02-28 | 2024-02-28 13:03 | Aus_RM361 | 2018516 | -- | 13.13247 | 3.240206 | 1.505849 | 43.18584 | 2.156963 | 0.06559883 | 0.4803838 | 0.2522918 | -- | 1.431508 | 6.038649392 | 4.582298507 | 11.19494 | 1424
2024-02-28 | 2024-02-28 13:31 | Aus_RM323 | 2018524 | -- | 14.44943 | 3.540351 | 1.669509 | 41.9173 | 2.129609 | 0.100252 | 0.5156512 | 0.2768554 | -- | 18.35154 | 6.557120922 | 5.080315887 | 7.940838 | 1424
2024-02-28 | 2024-02-28 14:01 | Aus_RM323 | 2018527 | -- | 13.43577 | 3.268811 | 1.531204 | 42.66402 | 2.079 | 0.1289585 | 0.489924 | 0.2633221 | -- | 5.81494 | 6.071551982 | 4.659453772 | 5.867989 | 1424
2024-02-28 | 2024-02-28 14:03 | Aus_RM361 | 2018531 | -- | 13.76742 | 3.3677 | 1.581851 | 42.31041 | 2.165148 | 0.07436296 | 0.5021261 | 0.2633036 | -- | 10.30908 | 6.247913108 | 4.813572593 | 10.31546 | 1424
2024-02-28 | 2024-02-28 14:34 | Man_CLK461 | 2018536 | 1.398724 | 20.8 | 5.12 | 2.42 | 65.6 | 3.25 | 1.75 | 0.7 | 0.42 | 65.42663 | 5.980038304 | 9.47336 | 7.36406 | 0.650103 | 1424
2024-02-28 | 2024-02-28 14:34 | Man_CLK462 | 2018537 | 1.303833 | 20.68 | 5.21 | 2.45 | 65.89 | 3.2 | 1.53 | 0.68 | 0.4 | 67.25801 | 4.545837496 | 9.6611 | 7.45535 | 0.7155898 | 1424
2024-02-28 | 2024-02-28 14:41 | Aus_CLK463 | 2018538 | 2.89 | -- | -- | -- | -- | -- | -- | -- | -- | -- | -- | -- | -- | #VALUE! | 1424
2024-02-28 | 2024-02-28 15:01 | Aus_RM323 | 2018546 | -- | 13.16905 | 3.273565 | 1.518299 | 42.7914 | 2.097951 | 0.3695351 | 0.4806191 | 0.2590272 | -- | 3.139998 | 6.105985342 | 4.620183857 | 2.011355 | 1424
2024-02-28 | 2024-02-28 15:03 | Aus_RM361 | 2018547 | -- | 13.45906 | 3.358136 | 1.56633 | 42.29176 | 2.145097 | 0.09351236 | 0.486507 | 0.251482 | -- | 7.649114 | 6.24883004 | 4.76634219 | 7.897795 | 1424
2024-02-28 | 2024-02-28 15:08 | Aus_KF461 | 2018548 | -- | 13.40867 | 3.404256 | 1.585574 | 42.80525 | 2.196687 | 0.1574939 | 0.4945364 | 0.2448622 | -- | 5.893225 | 6.338487192 | 4.824901682 | 4.678488 | 1424
2024-02-28 | 2024-02-28 15:10 | Aus_KF462 | 2018549 | -- | 13.40495 | 3.328993 | 1.576521 | 42.56958 | 2.132465 | 0.09602299 | 0.4925603 | 0.2545469 | -- | 6.193809 | 6.154357918 | 4.797353403 | 7.786134 | 1424
2024-02-28 | 2024-02-28 16:03 | Aus_RM361 | 2018563 | -- | 13.27107 | 3.229115 | 1.52643 | 43.16294 | 2.18857 | 0.07885044 | 0.4827034 | 0.2502237 | -- | 2.659852 | 5.97443519 | 4.64492649 | 9.304713 | 1424
2024-02-28 | 2024-02-28 16:35 | Aus_HM461 | 2018565 | -- | -- | -- | -- | -- | -- | 1.95 | -- | -- | -- | -- | -- | -- | #VALUE! | 1424
2024-02-28 | 2024-02-28 16:35 | Aus_HM462 | 2018566 | -- | -- | -- | -- | -- | -- | 1.48 | -- | -- | -- | -- | -- | -- | #VALUE! | 1424
2024-02-28 | 2024-02-28 16:43 | Man_CLK461 | 2018567 | 1.303187 | 20.5862 | 5.083321 | 2.438696 | 65.10172 | 3.26678 | 1.962865 | 0.7524981 | 0.4027882 | 65.63162 | 5.506148 | 9.344527018 | 7.420951928 | 0.5910496 | 1424
2024-02-28 | 2024-02-28 16:44 | Man_CLK462 | 2018568 | 1.891575 | 20.4917 | 5.098576 | 2.418821 | 65.73714 | 3.236782 | 1.700604 | 0.7220386 | 0.3977575 | 66.46723 | 2.797801 | 9.418581268 | 7.360472303 | 0.6631388 | 1424
2024-02-28 | 2024-02-28 18:01 | Aus_RM362 | 2018581 | -- | 13.6725 | 3.451281 | 1.603115 | 42.3396 | 2.136751 | 0.08285268 | 0.4992845 | 0.2704604 | -- | 9.849615 | 6.43342407 | 4.878278945 | 9.340725 | 1424
2024-02-28 | 2024-02-28 18:37 | Man_CLK461 | 2018586 | 1.515705 | 20.62073 | 5.157368 | 2.477638 | 65.46136 | 3.353811 | 1.570601 | 0.6487201 | 0.3904442 | 65.41499 | 5.115893 | 9.474861704 | 7.539452434 | 0.6722912 | 1424
2024-02-28 | 2024-02-28 18:37 | Man_CLK462 | 2018587 | 1.86931 | 20.03546 | 5.20576 | 2.3987 | 64.68571 | 3.160275 | 2.673463 | 0.8614863 | 0.4377687 | 65.05363172 | 2.624557 | 9.7366636 | 7.2992441 | 0.4855286 | 1424
2024-02-28 | 2024-02-28 18:41 | Aus_CLK463 | 2018588 | 1.889018 | 20.45944 | 4.969896 | 2.413126 | 65.34233 | 3.081785 | 2.105398 | 0.7533802 | 0.4182282 | 65.98816 | 3.074574 | 9.087215208 | 7.343142418 | 0.5608554 | 1424
2024-02-28 | 2024-02-28 19:01 | Aus_RM362 | 2018589 | -- | 13.56786 | 3.372425 | 1.587052 | 42.19221 | 2.123511 | 0.05825042 | 0.4899293 | 0.2649956 | -- | 8.985348 | 6.251634266 | 4.829399236 | 13.02808 | 1424
2024-02-28 | 2024-02-28 19:03 | Aus_KF461 | 2018590 | -- | 13.26484 | 3.359608 | 1.559235 | 42.66091 | 2.182843 | 0.1479674 | 0.4825749 | 0.2580028 | -- | 4.844823 | 6.26473558 | 4.744752105 | 5.025491 | 1424
2024-02-28 | 2024-02-28 19:05 | Aus_KF462 | 2018592 | -- | 13.33538 | 3.338387 | 1.574956 | 42.92386 | 2.148588 | 0.1059284 | 0.4854963 | 0.2554358 | -- | 4.553346 | 6.181899998 | 4.792591108 | 7.012123 | 1424
2024-02-28 | 2024-02-28 19:12 | Aus_KF463 | 2018594 | -- | 13.29569 | 3.284741 | 1.527386 | 42.48808 | 2.162494 | 0.1232121 | 0.4712938 | 0.2606186 | -- | 5.227146 | 6.120226538 | 4.647835598 | 5.984665 | 1424
2024-02-28 | 2024-02-28 20:01 | Aus_RM362 | 2018600 | -- | 14.0098 | 3.484555 | 1.643318 | 42.35337 | 2.160319 | 0.08737167 | 0.505733 | 0.2703955 | -- | 12.92026 | 6.453576694 | 5.000616674 | 8.919464 | 1424
2024-02-28 | 2024-02-28 20:29 | Man_CLK461 | 2018603 | 1.339982 | 20.74656 | 5.046902 | 2.431695 | 65.4587 | 3.339708 | 1.55266 | 0.6741378 | 0.3914324 | 65.97103 | 5.596845 | 9.25986236 | 7.399647885 | 0.694813 | 1424
2024-02-28 | 2024-02-28 20:36 | Man_CLK462 | 2018604 | 1.830621 | 20.29692 | 5.13488 | 2.446541 | 66.5051 | 3.318847 | 1.64708 | 0.6507628 | 0.3861115 | 71.03853 | -1.022028 | 9.467884628 | 7.444824263 | 0.6387359 | 1424
2024-02-28 | 2024-02-28 20:41 | Aus_CLK463 | 2018605 | 3.29217 | 20.71541 | 5.070478 | 2.373395 | 65.63232 | 3.069257 | 1.754543 | 0.7025459 | 0.3837716 | 58.89221 | 4.852317 | 9.42098236 | 7.222240985 | 0.6230116 | 1424
2024-02-28 | 2024-02-28 21:01 | Aus_RM362 | 2018607 | -- | 14.59676 | 3.563581 | 1.675177 | 42.18879 | 2.191836 | 0.077826 | 0.5199366 | 0.2795732 | -- | 18.9087 | 6.609090166 | 5.097563611 | 10.32096 | 1424
2024-02-28 | 2024-02-28 21:41 | Aus_CLK463 | 2018620 | 4.408106 | 20.64884 | 5.105086 | 2.373528 | 65.66013 | 3.113726 | 1.770705 | 0.7319807 | 0.3830941 | 54.73569 | 4.369915 | 9.512468524 | 7.222645704 | 0.6309788 | 1424
2024-02-28 | 2024-02-28 22:01 | Aus_RM362 | 2018621 | -- | 14.39587 | 3.457307 | 1.672382 | 41.6289 | 2.158374 | 0.06441798 | 0.5071381 | 0.2723474 | -- | 18.35886 | 6.332193206 | 5.089058426 | 12.15535 | 1424
2024-02-28 | 2024-02-28 22:26 | Man_CLK461 | 2018625 | 1.432506 | 20.7212 | 5.113429 | 2.483625 | 65.70572 | 3.35497 | 1.339443 | 0.6427159 | 0.3803893 | 66.27153 | 5.013283 | 9.34829335 | 7.557670875 | 0.7748125 | 1424
2024-02-28 | 2024-02-28 22:39 | Man_CLK462 | 2018627 | 1.968075 | 20.40732 | 5.108093 | 2.438205 | 66.64065 | 3.278393 | 1.633572 | 0.6869172 | 0.4030386 | 70.38362 | -0.6335865 | 9.41100359 | 7.419457815 | 0.6762238 | 1424
2024-02-28 | 2024-02-28 23:01 | Aus_RM362 | 2018632 | -- | 14.18667 | 3.41348 | 1.610186 | 42.50176 | 2.186038 | 0.07101318 | 0.4998179 | 0.2722889 | -- | 13.58973 | 6.321287288 | 4.899795998 | 10.93765 | 1424
2024-02-28 | 2024-02-28 23:03 | Aus_KF461 | 2018633 | -- | 13.26226 | 3.217175 | 1.562492 | 42.47982 | 2.170758 | 0.2002609 | 0.4871781 | 0.263942 | -- | 4.660445 | 5.881777286 | 4.754663156 | 3.771031 | 1424
2024-02-28 | 2024-02-28 23:05 | Aus_KF462 | 2018634 | -- | 13.22919 | 3.253589 | 1.55714 | 43.00786 | 2.167674 | 0.0952565 | 0.4918052 | 0.2637796 | -- | 2.933107 | 5.98732997 | 4.73837702 | 7.967103 | 1424
2024-02-28 | 2024-02-28 23:12 | Aus_KF463 | 2018635 | -- | 13.47488 | 3.285222 | 1.571433 | 43.02958 | 2.178612 | 0.1146656 | 0.4959179 | 0.2609795 | -- | 5.15518 | 6.046973664 | 4.781870619 | 6.617552 | 1424
2024-02-28 | 2024-02-28 23:13 | Aus_HM463 | 2018636 | -- | -- | -- | -- | -- | -- | 1.81 | -- | -- | -- | -- | -- | -- | #VALUE! | 1424
2024-02-28 | 2024-02-28 23:39 | Aus_HM461 | 2018641 | -- | -- | -- | -- | -- | -- | 2.44 | -- | -- | -- | -- | -- | -- | #VALUE! | 1424
2024-02-28 | 2024-02-28 23:40 | Aus_HM462 | 2018642 | -- | -- | -- | -- | -- | -- | 1.53 | -- | -- | -- | -- | -- | -- | #VALUE! | 1424
2024-02-29 | 2024-02-29 00:01 | Aus_RM362 | 2018645 | -- | 14.04307 | 3.356241 | 1.592446 | 42.43996 | 2.161937 | 0.06994757 | 0.4932427 | 0.2741031 | -- | 12.23528 | 6.199620018 | 4.845813178 | 11.05775 | 1424
2024-02-29 | 2024-02-29 00:32 | Man_CLK461 | 2018650 | 1.468441 | 20.68538 | 5.121749 | 2.500585 | 65.82369 | 3.386595 | 1.400225 | 0.6410227 | 0.3923833 | 66.79758 | 4.403373 | 9.34164503 | 7.609280155 | 0.7512023 | 1424
2024-02-29 | 2024-02-29 00:34 | Man_CLK462 | 2018651 | 2.250491 | 20.24881 | 5.075572 | 2.412357 | 67.18591 | 3.32895 | 1.486474 | 0.6459378 | 0.3870353 | 72.91377 | -3.864127 | 9.368557756 | 7.340802351 | 0.7057874 | 1424
2024-02-29 | 2024-02-29 01:01 | Aus_RM362 | 2018653 | -- | 14.12176 | 3.363597 | 1.59264 | 42.52397 | 2.145927 | 0.07164067 | 0.5027027 | 0.269761 | -- | 12.69153 | 6.21878517 | 4.84640352 | 10.83059 | 1424
2024-02-29 | 2024-02-29 01:44 | Man_CLK462 | 2018660 | 2.253396 | 20.29226 | 5.007318 | 2.405331 | 67.21746 | 3.300956 | 1.499446 | 0.6362084 | 0.3847876 | 73.16874289 | -3.940828 | 9.199572648 | 7.319422233 | 0.6922251 | 1424
2024-02-29 | 2024-02-29 02:01 | Aus_RM361 | 2018662 | -- | 14.48428 | 3.631996 | 1.702646 | 41.85066 | 2.252158 | 0.08555753 | 0.5277144 | 0.2846214 | -- | 19.35614 | 6.743912368 | 5.181151778 | 9.541791 | 1424
2024-02-29 | 2024-02-29 02:03 | Aus_RM362 | 2018663 | -- | 14.06994 | 3.440218 | 1.607778 | 42.43235 | 2.143831 | 0.07992561 | 0.5115911 | 0.272955 | -- | 12.93189 | 6.396217324 | 4.892468454 | 9.854122 | 1424
2024-02-29 | 2024-02-29 02:26 | Man_CLK461 | 2018666 | 1.434228 | 20.58603 | 5.010422 | 2.456912 | 65.24866 | 3.297671 | 1.898257 | 0.7709833 | 0.41142 | 66.16133 | 4.703604 | 9.120523196 | 7.476383216 | 0.6253213 | 1424
2024-02-29 | 2024-02-29 02:26 | Man_CLK462 | 2018667 | 2.064258 | 20.21814 | 5.10215 | 2.429935 | 66.45255 | 3.282324 | 1.687796 | 0.696556 | 0.3972607 | 70.71582 | -1.721973 | 9.40924748 | 7.394292205 | 0.6549418 | 1424
2024-02-29 | 2024-02-29 02:41 | Aus_CLK463 | 2018668 | 2.640225 | 19.88569 | 5.134795 | 2.425525 | 67.59515 | 3.292862 | 1.359051 | 0.6500236 | 0.3805418 | 75.3362 | -7.92961 | 9.50321845 | 7.380872575 | 0.7683547 | 1424
2024-02-29 | 2024-02-29 03:01 | Aus_RM361 | 2018671 | -- | 13.92307 | 3.349506 | 1.581144 | 42.61449 | 2.198347 | 0.08275999 | 0.4982337 | 0.2647746 | -- | 10.62089 | 6.200895252 | 4.811421192 | 9.251733 | 1424
2024-02-29 | 2024-02-29 03:03 | Aus_RM362 | 2018672 | -- | 14.30713 | 3.424034 | 1.636999 | 42.37778 | 2.144837 | 0.07316036 | 0.5155288 | 0.2730139 | -- | 15.08892 | 6.303887792 | 4.981387957 | 10.81219 | 1424
2024-02-29 | 2024-02-29 03:07 | Aus_KF461 | 2018675 | -- | 13.47958 | 3.333294 | 1.572641 | 42.79982 | 2.196078 | 0.167992 | 0.4942734 | 0.2639101 | -- | 6.146167 | 6.172320528 | 4.785546563 | 4.531093 | 1424
2024-02-29 | 2024-02-29 03:10 | Aus_KF462 | 2018676 | -- | 13.14279 | 3.253617 | 1.563279 | 42.99694 | 2.150235 | 0.1143596 | 0.4866981 | 0.2493 | -- | 2.23033 | 5.977016982 | 4.757057997 | 6.434865 | 1424
2024-02-29 | 2024-02-29 03:12 | Aus_KF463 | 2018677 | -- | 13.42169 | 3.362183 | 1.582862 | 42.88576 | 2.161398 | 0.1405981 | 0.4902865 | 0.2492503 | -- | 5.54179 | 6.231582446 | 4.816649066 | 5.255252 | 1424
2024-02-29 | 2024-02-29 03:38 | Man_CLK462 | 2018682 | 2.338645 | 20.22932 | 5.090477 | 2.407005 | 66.53869 | 3.26141 | 1.791959 | 0.7328264 | 0.4161541 | 69.97571 | -1.974266 | 9.41711159 | 7.324516215 | 0.6477018 | 1424
2024-02-29 | 2024-02-29 03:41 | Aus_CLK463 | 2018683 | 2.307545 | 20.21268 | 5.125403 | 2.443874 | 66.52869 | 3.215647 | 1.469942 | 0.7104649 | 0.3903864 | 69.90072 | -1.869885 | 9.447283142 | 7.436708582 | 0.7540266 | 1424
2024-02-29 | 2024-02-29 04:01 | Aus_RM323 | 2018684 | -- | 13.50963 | 3.265162 | 1.560537 | 43.00577 | 2.065322 | 0.1197814 | 0.484369 | 0.2568934 | -- | 5.41375 | 6.012250696 | 4.748714091 | 6.208846 | 1424
2024-02-29 | 2024-02-29 04:03 | Aus_RM361 | 2018685 | -- | 13.46869 | 3.229878 | 1.513206 | 43.02535 | 2.163445 | 0.08470213 | 0.4795101 | 0.2613084 | -- | 4.771633 | 5.998832148 | 4.604685858 | 8.798667 | 1424
2024-02-29 | 2024-02-29 04:05 | Aus_RM362 | 2018686 | -- | 14.30263 | 3.475444 | 1.642677 | 42.36893 | 2.14938 | 0.07344773 | 0.5158601 | 0.2715737 | -- | 15.34407 | 6.430517116 | 4.998666111 | 10.74843 | 1424
2024-02-29 | 2024-02-29 04:29 | Man_CLK461 | 2018687 | 1.365395 | 20.70202 | 5.051556 | 2.472121 | 65.29772 | 3.34099 | 1.677939 | 0.7235356 | 0.4040955 | 65.46166 | 5.775375 | 9.203794668 | 7.522664203 | 0.6777294 | 1424
2024-02-29 | 2024-02-29 04:30 | Man_CLK462 | 2018688 | 2.123969 | 20.19609 | 5.115299 | 2.421562 | 66.58924 | 3.341664 | 1.697226 | 0.7082167 | 0.409331 | 71.12042 | -2.273803 | 9.458259446 | 7.368813166 | 0.6663265 | 1424
2024-02-29 | 2024-02-29 04:41 | Aus_CLK463 | 2018695 | 2.445341 | 20.24158 | 5.086247 | 2.429383 | 65.66901 | 3.142736 | 1.780111 | 0.7509456 | 0.4037461 | 65.90412 | 0.8048069 | 9.368038514 | 7.392612469 | 0.6516815 | 1424
2024-02-29 | 2024-02-29 05:01 | Aus_RM323 | 2018697 | -- | 12.52039 | 3.019991 | 1.451656 | 43.77158 | 2.043322 | 0.09540998 | 0.453469 | 0.2462531 | -- | -6.806077 | 5.546774198 | 4.417389208 | 7.375298 | 1424
2024-02-29 | 2024-02-29 05:03 | Aus_RM361 | 2018698 | -- | 13.73973 | 3.311168 | 1.556786 | 42.71479 | 2.159717 | 0.08828483 | 0.4999953 | 0.2623686 | -- | 8.515473 | 6.140513288 | 4.737299798 | 8.654579 | 1424
2024-02-29 | 2024-02-29 05:05 | Aus_RM362 | 2018699 | -- | 13.61385 | 3.293229 | 1.554903 | 42.98327 | 2.105948 | 0.07962877 | 0.485922 | 0.2586603 | -- | 6.515356 | 6.096160974 | 4.731569829 | 9.384873 | 1424
2024-02-29 | 2024-02-29 05:29 | Man_CLK462 | 2018704 | 1.871304 | 20.37852 | 4.989211 | 2.394318 | 66.37886 | 3.248518 | 1.712901 | 0.6974745 | 0.4053877 | 70.79211 | -0.7271255 | 9.170223094 | 7.285909674 | 0.6519211 | 1424
2024-02-29 | 2024-02-29 05:41 | Aus_CLK463 | 2018705 | 2.142122 | 20.30238 | 5.093007 | 2.429168 | 65.79221 | 3.143544 | 1.749593 | 0.7295405 | 0.4014634 | 67.13289 | 0.9833746 | 9.386316294 | 7.391958224 | 0.650953 | 1424
2024-02-29 | 2024-02-29 06:01 | Aus_RM323 | 2018706 | -- | 12.97798 | 3.102215 | 1.49941 | 43.44493 | 2.056664 | 0.09043287 | 0.45711 | 0.2508568 | -- | -1.399174 | 5.68386803 | 4.56270463 | 7.881161 | 1424
2024-02-29 | 2024-02-29 06:03 | Aus_RM361 | 2018707 | -- | 13.84408 | 3.32059 | 1.575289 | 42.65954 | 2.169869 | 0.0938815 | 0.4977516 | 0.2594798 | -- | 9.650322 | 6.134174512 | 4.793604427 | 8.078599 | 1424
2024-02-29 | 2024-02-29 06:05 | Aus_RM362 | 2018708 | -- | 12.89516 | 3.068856 | 1.465928 | 43.39339 | 2.095662 | 0.09428852 | 0.4593824 | 0.2341818 | -- | -2.15836 | 5.652118224 | 4.460818904 | 7.3512 | 1424
2024-02-29 | 2024-02-29 06:25 | Man_CLK461 | 2018714 | 1.318034 | 20.68013 | 4.996847 | 2.449178 | 65.15083 | 3.254215 | 1.766147 | 0.756941 | 0.4120669 | 65.62318183 | 5.736215 | 9.097635374 | 7.452848654 | 0.6658021 | 1424
2024-02-29 | 2024-02-29 06:29 | Man_CLK462 | 2018716 | 1.884595 | 20.18716 | 5.100791 | 2.415944 | 66.07504 | 3.244343 | 1.875877 | 0.7560369 | 0.4191438 | 70.17497 | -0.8510011 | 9.429318902 | 7.351717592 | 0.6313134 | 1424
2024-02-29 | 2024-02-29 06:41 | Aus_CLK463 | 2018717 | 1.67563 | 20.20043 | 5.067929 | 2.437695 | 66.25394 | 3.115341 | 1.695286 | 0.6987188 | 0.3986437 | 71.84278 | -1.429386 | 9.30543191 | 7.417905885 | 0.6541865 | 1424
2024-02-29 | 2024-02-29 07:01 | Aus_RM323 | 2018721 | -- | 13.34871 | 3.219777 | 1.546466 | 43.15521 | 2.051487 | 0.08503844 | 0.4680028 | 0.2681018 | -- | 3.325619 | 5.915788578 | 4.705896038 | 8.751784 | 1424
2024-02-29 | 2024-02-29 07:03 | Aus_RM361 | 2018722 | -- | 13.24915 | 3.22852 | 1.50255 | 42.85704 | 2.114536 | 0.09532202 | 0.4777341 | 0.2448403 | -- | 3.382022 | 6.0132634 | 4.57225965 | 7.579625 | 1424
2024-02-29 | 2024-02-29 07:05 | Aus_RM362 | 2018723 | -- | 12.5855 | 3.057736 | 1.421982 | 43.42144 | 2.045461 | 0.1141917 | 0.4497509 | 0.24018 | -- | -5.011484 | 5.697006856 | 4.327091226 | 6.065908 | 1424
2024-02-29 | 2024-02-29 07:07 | Aus_KF461 | 2018725 | -- | 13.39979 | 3.325683 | 1.577335 | 42.77642 | 2.200046 | 0.1508377 | 0.4934565 | 0.2574726 | -- | 5.498294 | 6.14420913 | 4.799830405 | 4.986722 | 1424
2024-02-29 | 2024-02-29 07:10 | Aus_KF462 | 2018727 | -- | 13.13765 | 3.233528 | 1.56985 | 42.93953 | 2.136728 | 0.1122831 | 0.4818346 | 0.2596643 | -- | 2.267716 | 5.912663 | 4.77705355 | 6.636107 | 1424
2024-02-29 | 2024-02-29 07:12 | Aus_KF463 | 2018728 | -- | 13.35108 | 3.25373 | 1.573802 | 42.86286 | 2.149745 | 0.1273586 | 0.4872334 | 0.3035018 | -- | 4.445422 | 5.959511516 | 4.789079486 | 6.330801 | 1424
2024-02-29 | 2024-02-29 07:13 | Aus_HM463 | 2018729 | -- | -- | -- | -- | -- | -- | 1.77 | -- | -- | -- | -- | -- | -- | #VALUE! | 1424
2024-02-29 | 2024-02-29 08:01 | Aus_RM323 | 2018737 | -- | 13.64298 | 3.340056 | 1.593292 | 42.85916 | 2.054374 | 0.08379776 | 0.4812182 | 0.2619437 | -- | 7.425785 | 6.155298336 | 4.848387556 | 8.920755 | 1424
2024-02-29 | 2024-02-29 08:05 | Aus_RM362 | 2018738 | -- | 12.60954 | 2.977324 | 1.408057 | 43.58701 | 2.041501 | 0.1128694 | 0.4419323 | 0.2378305 | -- | -5.735777 | 5.507476156 | 4.284717451 | 6.051159 | 1424
2024-02-29 | 2024-02-29 08:41 | Aus_CLK463 | 2018740 | 1.915454 | 20.2345 | 5.032309 | 2.389668 | 66.61469 | 3.136247 | 1.801949 | 0.7236369 | 0.4222457 | 72.38411 | -2.476626 | 9.292300594 | 7.271759724 | 0.6441327 | 1424
2024-02-29 | 2024-02-29 08:43 | Man_CLK461 | 2018741 | 1.293678 | 20.88431 | 5.021863 | 2.439022 | 65.52615 | 3.326738 | 1.723837 | 0.7121596 | 0.410984 | 65.54496 | 6.455411 | 9.181111726 | 7.421943946 | 0.6592243 | 1424
2024-02-29 | 2024-02-29 08:43 | Man_CLK462 | 2018742 | 2.159719 | 20.3261 | 5.183609 | 2.421895 | 65.70142 | 3.215942 | 1.925247 | 0.7923959 | 0.4387253 | 65.91311 | 1.917538 | 9.63871751 | 7.369826485 | 0.6443208 | 1424
2024-02-29 | 2024-02-29 09:01 | Aus_RM323 | 2018749 | -- | 14.08629 | 3.402983 | 1.638079 | 42.50185 | 2.044542 | 0.08403189 | 0.5036421 | 0.2724357 | -- | 12.70304 | 6.246275282 | 4.984674397 | 9.284112 | 1424
2024-02-29 | 2024-02-29 09:03 | Aus_RM361 | 2018750 | -- | 13.57665 | 3.300586 | 1.540946 | 42.85022 | 2.113081 | 0.08661797 | 0.4977009 | 0.2506509 | -- | 6.626267 | 6.139272268 | 4.689098678 | 8.624027 | 1424
2024-02-29 | 2024-02-29 09:05 | Aus_RM362 | 2018751 | -- | 12.71086 | 3.065998 | 1.425444 | 43.45209 | 2.064196 | 0.1101726 | 0.4568377 | 0.2447136 | -- | -3.981857 | 5.713043452 | 4.337626092 | 6.395034 | 1424
2024-02-29 | 2024-02-29 09:41 | Man_CLK462 | 2018759 | 1.97 | -- | -- | -- | -- | -- | -- | -- | -- | -- | -- | -- | -- | #VALUE! | 1424
2024-02-29 | 2024-02-29 10:01 | Aus_RM323 | 2018760 | -- | 13.49248 | 3.305085 | 1.573878 | 42.84482 | 2.06875 | 0.08518036 | 0.4784234 | 0.2747965 | -- | 5.97728 | 6.095473674 | 4.789310754 | 8.94273 | 1424
2024-02-29 | 2024-02-29 10:03 | Aus_RM361 | 2018761 | -- | 13.28026 | 3.225974 | 1.490223 | 43.07457 | 2.101885 | 0.08891154 | 0.4784265 | 0.2472936 | -- | 2.95531 | 6.027373784 | 4.534748589 | 8.168344 | 1424
2024-02-29 | 2024-02-29 10:05 | Aus_RM362 | 2018762 | -- | 12.73489 | 3.0439 | 1.422939 | 43.48376 | 2.051069 | 0.1182608 | 0.4559323 | 0.247711 | -- | -3.987148 | 5.658722212 | 4.330003377 | 5.983847 | 1424
2024-02-29 | 2024-02-29 10:06 | Aus_HM461 | 2018763 | -- | -- | -- | -- | -- | -- | 2.35 | -- | -- | -- | -- | -- | -- | #VALUE! | 1424
2024-02-29 | 2024-02-29 10:06 | Aus_HM462 | 2018764 | -- | -- | -- | -- | -- | -- | 1.82 | -- | -- | -- | -- | -- | -- | #VALUE! | 1424
2024-02-29 | 2024-02-29 10:40 | Man_CLK461 | 2018768 | 1.278334 | 20.78367 | 4.947917 | 2.408924 | 65.20657 | 3.228892 | 1.781203 | 0.7391528 | 0.3990952 | 65.61108903 | 6.164112 | 9.036080642 | 7.330355732 | 0.6422781 | 1424
2024-02-29 | 2024-02-29 10:41 | Aus_CLK463 | 2018769 | 1.728586 | 20.51832 | 5.03691 | 2.420753 | 65.80328 | 3.081604 | 1.673175 | 0.6953558 | 0.3979244 | 67.60921 | 2.513175 | 9.251897424 | 7.366351379 | 0.6605663 | 1424
2024-02-29 | 2024-02-29 10:41 | Man_CLK462 | 2018770 | 1.623925 | 20.55026 | 5.149659 | 2.450706 | 65.96386 | 3.264831 | 1.615372 | 0.6753023 | 0.3962741 | 67.64598 | 2.898437 | 9.500001798 | 7.457498358 | 0.6723199 | 1424
2024-02-29 | 2024-02-29 11:01 | Aus_RM323 | 2018777 | -- | 12.7 | 3.09 | 1.48 | 43.42 | 2 | 0.07 | 0.46 | 0.27 | -- | -3.79620592 | 5.68434 | 4.50364 | 10.56966 | 1424
2024-02-29 | 2024-02-29 11:03 | Aus_RM361 | 2018778 | -- | 12.54 | 3.04 | 1.44 | 43.83 | 2.09 | 0.07 | 0.46 | 0.26 | -- | -6.728007544 | 5.61952 | 4.38192 | 10.38533 | 1424
2024-02-29 | 2024-02-29 11:05 | Aus_RM362 | 2018779 | -- | 12.55 | 3.01 | 1.44 | 43.6 | 2.04 | 0.07 | 0.46 | 0.27 | -- | -6.087677568 | 5.54002 | 4.38192 | 10.56966 | 1424
2024-02-29 | 2024-02-29 11:07 | Aus_KF461 | 2018780 | -- | 13.36 | 3.25 | 1.58 | 42.71 | 2.13 | 0.1 | 0.51 | 0.43 | -- | 4.979378456 | 5.93914 | 4.80794 | 9.888813 | 1424
2024-02-29 | 2024-02-29 11:10 | Aus_KF462 | 2018785 | -- | 13.34 | 3.29 | 1.6 | 42.96 | 2.13 | 0.08 | 0.5 | 0.3 | -- | 4.263877264 | 6.0113 | 4.8688 | 10.15786 | 1424
2024-02-29 | 2024-02-29 11:12 | Aus_KF463 | 2018786 | -- | 13.36 | 3.26 | 1.57 | 42.7 | 2.08 | 0.07 | 0.49 | 0.32 | -- | 5.049982752 | 5.98256 | 4.77751 | 11.85606 | 1424
2024-02-29 | 2024-02-29 12:01 | Aus_RM323 | 2018795 | -- | 13.71 | 3.31 | 1.57 | 42.41 | 2 | 0.06 | 0.49 | 0.29 | -- | 9.204176808 | 6.11506 | 4.77751 | 13.18691 | 1424
2024-02-29 | 2024-02-29 12:03 | Aus_RM361 | 2018796 | -- | 12.85 | 3.07 | 1.48 | 43.44 | 2.07 | 0.06 | 0.48 | 0.4 | -- | -2.668924352 | 5.63134 | 4.50364 | 15.41066 | 1424
2024-02-29 | 2024-02-29 12:05 | Aus_RM362 | 2018797 | -- | 12.45 | 2.97 | 1.4 | 43.74 | 2.03 | 0.08 | 0.45 | 0.51 | -- | -7.623558352 | 5.5017 | 4.2602 | 13.01304 | 1424
2024-02-29 | 2024-02-29 12:41 | Aus_CLK463 | 2018802 | 1.807663 | 20.39918 | 4.998327 | 2.414797 | 65.71658 | 3.04158 | 1.717236 | 0.7154582 | 0.4156132 | 68.10751 | 1.552822 | 9.159730026 | 7.348227271 | 0.6668715 | 1424
2024-02-29 | 2024-02-29 12:46 | Man_CLK461 | 2018808 | 1.479415 | 20.54209 | 5.076546 | 2.451482 | 65.04031 | 3.221263 | 1.760975 | 0.7346748 | 0.4122658 | 65.02666 | 5.29484 | 9.304939356 | 7.459859726 | 0.6571422 | 1424
2024-02-29 | 2024-02-29 12:46 | Man_CLK462 | 2018809 | 1.461663 | 20.67391 | 5.123145 | 2.46009 | 65.76758 | 3.252036 | 1.748473 | 0.7173846 | 0.4240089 | 66.73246 | 4.440438 | 9.41386197 | 7.48605387 | 0.6620911 | 1424
2024-02-29 | 2024-02-29 13:01 | Aus_RM323 | 2018810 | -- | 13.41 | 3.27 | 1.58 | 42.54 | 2.01 | 0.06 | 0.48 | 0.28 | -- | 6.032859248 | 5.99214 | 4.80794 | 12.83002 | 1424
2024-02-29 | 2024-02-29 13:03 | Aus_RM361 | 2018811 | -- | 14.2 | 3.43 | 1.64 | 42.31 | 2.12 | 0.05 | 0.52 | 0.3 | -- | 14.40919 | 6.31462 | 4.99052 | 16.593 | 1424
2024-02-29 | 2024-02-29 13:05 | Aus_RM362 | 2018812 | -- | 14.15 | 3.34 | 1.61 | 42.29 | 2.09 | 0.06 | 0.5 | 0.3 | -- | 13.5521 | 6.12688 | 4.89923 | 13.54381 | 1424
2024-02-29 | 2024-02-29 14:01 | Aus_RM323 | 2018830 | -- | 13.69256 | 3.359749 | 1.592403 | 42.84028 | 2.071994 | 0.08861262 | 0.4809056 | 0.2664549 | -- | 8.009024 | 6.208988974 | 4.845682329 | 8.498723 | 1424
2024-02-29 | 2024-02-29 14:03 | Aus_RM361 | 2018831 | -- | 14.08294 | 3.376528 | 1.613957 | 42.55538 | 2.115549 | 0.07530754 | 0.4905706 | 0.2672536 | -- | 12.34973 | 6.216983956 | 4.911271151 | 10.12316 | 1424
2024-02-29 | 2024-02-29 14:05 | Aus_RM362 | 2018832 | -- | 15.11646 | 3.628007 | 1.72608 | 42.02559 | 2.147027 | 0.07537919 | 0.5280818 | 0.2864452 | -- | 24.26099 | 6.69369119 | 5.25246144 | 10.86557 | 1424
2024-02-29 | 2024-02-29 14:41 | Aus_CLK463 | 2018839 | 2.342478 | 20.49532 | 5.047348 | 2.399966 | 65.98326 | 3.059955 | 1.740306 | 0.7291052 | 0.407829 | 65.97716 | 1.793093 | 9.314729728 | 7.303096538 | 0.6589336 | 1424
2024-02-29 | 2024-02-29 14:45 | Man_CLK461 | 2018840 | 1.454239 | 20.66133 | 5.086457 | 2.463072 | 65.42524 | 3.225533 | 1.656045 | 0.7159364 | 0.3941914 | 65.70683 | 5.200907 | 9.311593226 | 7.495128096 | 0.6750672 | 1424
2024-02-29 | 2024-02-29 14:46 | Man_CLK462 | 2018841 | 1.274223 | 20.62975 | 5.086146 | 2.437654 | 65.65166 | 3.231081 | 1.721469 | 0.7218961 | 0.4035335 | 67.63987 | 4.204935 | 9.353776332 | 7.417781122 | 0.6593601 | 1424
2024-02-29 | 2024-02-29 15:01 | Aus_RM323 | 2018842 | -- | 13.88341 | 3.43753 | 1.612623 | 43.11162 | 2.067124 | 0.1017148 | 0.4887765 | 0.2783401 | -- | 9.233101 | 6.380896384 | 4.907211789 | 7.620607 | 1424
2024-02-29 | 2024-02-29 15:03 | Aus_RM361 | 2018843 | -- | 12.05598 | 2.895384 | 1.28091 | 43.64668 | 2.091019 | 0.7209601 | 0.4287486 | 0.2573866 | -- | -11.23233 | 5.50546788 | 3.89780913 | 0.9667722 | 1424
2024-02-29 | 2024-02-29 15:05 | Aus_RM362 | 2018844 | -- | 14.74488 | 3.592837 | 1.704673 | 42.08138 | 2.10745 | 0.07720682 | 0.5191506 | 0.3123884 | -- | 20.69256 | 6.636711334 | 5.187319939 | 10.94349 | 1424
2024-02-29 | 2024-02-29 15:07 | Aus_KF461 | 2018846 | -- | 13.39664 | 3.294786 | 1.565079 | 42.60946 | 2.17289 | 0.139585 | 0.4898956 | 0.2521668 | -- | 5.814155 | 6.083069232 | 4.762535397 | 5.317971 | 1424
2024-02-29 | 2024-02-29 15:10 | Aus_KF462 | 2018847 | -- | 13.23258 | 3.275121 | 1.570984 | 42.62297 | 2.12002 | 0.1027137 | 0.4878892 | 0.2582439 | -- | 4.268382 | 6.020965722 | 4.780504312 | 7.286689 | 1424
2024-02-29 | 2024-02-29 15:12 | Aus_KF463 | 2018849 | -- | 13.45289 | 3.300897 | 1.567683 | 43.10647 | 2.093202 | 0.09905321 | 0.4735033 | 0.2640539 | -- | 4.805311 | 6.094857414 | 4.770459369 | 7.508048 | 1424
2024-02-29 | 2024-02-29 15:13 | Aus_HM463 | 2018851 | -- | -- | -- | -- | -- | -- | 1.58 | -- | -- | -- | -- | -- | -- | #VALUE! | 1424
2024-02-29 | 2024-02-29 15:14 | Aus_HM461 | 2018852 | -- | -- | -- | -- | -- | -- | 2.14 | -- | -- | -- | -- | -- | -- | #VALUE! | 1424
2024-02-29 | 2024-02-29 15:14 | Aus_HM462 | 2018853 | -- | -- | -- | -- | -- | -- | 1.83 | -- | -- | -- | -- | -- | -- | #VALUE! | 1424
2024-02-29 | 2024-02-29 15:41 | Aus_CLK463 | 2018859 | 2.190873 | 20.46979 | 4.989383 | 2.394107 | 65.94984 | 3.060807 | 1.670446 | 0.7047106 | 0.3980056 | 67.0501 | 1.376071 | 9.171035906 | 7.285267601 | 0.6664743 | 1424
2024-02-29 | 2024-02-29 16:01 | Aus_RM323 | 2018861 | -- | 13.07246 | 3.164745 | 1.51531 | 42.97992 | 2.034111 | 0.1726184 | 0.4570422 | 0.2675714 | -- | 1.175575 | 5.82266973 | 4.61108833 | 4.25346 | 1424
2024-02-29 | 2024-02-29 16:03 | Aus_RM361 | 2018862 | -- | 12.83416 | 3.116588 | 1.457225 | 43.73566 | 2.088619 | 0.1312085 | 0.4464452 | 0.2431418 | -- | -3.501634 | 5.7933335 | 4.434335675 | 5.286889 | 1424
2024-02-29 | 2024-02-29 16:05 | Aus_RM362 | 2018863 | -- | 13.26058 | 3.182485 | 1.530839 | 42.64396 | 2.030077 | 0.09375546 | 0.4697009 | 0.2598497 | -- | 3.931938 | 5.843405662 | 4.658343077 | 7.839921 | 1424
2024-02-29 | 2024-02-29 16:37 | Man_CLK461 | 2018865 | 1.374517 | 20.80506 | 5.085896 | 2.460873 | 65.65572 | 3.2876 | 1.603926 | 0.7103266 | 0.4037668 | 65.88422 | 5.723991 | 9.313827284 | 7.488436539 | 0.7017298 | 1424
2024-02-29 | 2024-02-29 16:38 | Man_CLK462 | 2018866 | 1.277689 | 20.57205 | 5.070997 | 2.42936 | 65.05901 | 3.17344 | 1.899835 | 0.7785499 | 0.4115482 | 65.76524 | 5.443091 | 9.32766493 | 7.39254248 | 0.6282786 | 1424
2024-02-29 | 2024-02-29 16:41 | Aus_CLK463 | 2018867 | 2.067845 | 20.58006 | 5.00427 | 2.398485 | 66.02547 | 3.058171 | 1.640988 | 0.7054653 | 0.4051242 | 66.91452 | 2.17234 | 9.20307888 | 7.298589855 | 0.6844272 | 1424
2024-02-29 | 2024-02-29 17:01 | Aus_RM323 | 2018868 | -- | 13.23855 | 3.213411 | 1.533431 | 43.10507 | 2.031825 | 0.1930943 | 0.4690347 | 0.2703023 | -- | 2.485857 | 5.920973898 | 4.666230533 | 3.873525 | 1424
2024-02-29 | 2024-02-29 17:03 | Aus_RM361 | 2018869 | -- | 13.4324 | 3.250929 | 1.538033 | 43.16472 | 2.085407 | 0.104578 | 0.4659687 | 0.2642521 | -- | 4.164966 | 6.012610014 | 4.680234419 | 7.052531 | 1424
2024-02-29 | 2024-02-29 17:05 | Aus_RM362 | 2018870 | -- | 12.67922 | 3.01371 | 1.425484 | 43.5083 | 2.00322 | 0.08781651 | 0.4330648 | 0.2514689 | -- | -4.69156 | 5.574412572 | 4.337747812 | 7.89193 | 1424
2024-02-29 | 2024-02-29 17:41 | Aus_CLK463 | 2018878 | 2.124905 | 20.4964 | 4.988885 | 2.402074 | 65.71821 | 3.047308 | 1.668667 | 0.7068062 | 0.4026709 | 66.16541 | 2.322373 | 9.156236042 | 7.309511182 | 0.6718612 | 1424
2024-02-29 | 2024-02-29 17:56 | Aus_RM362 | 2018881 | -- | 12.63166 | 2.985529 | 1.422665 | 43.51405 | 2.031278 | 0.08618355 | 0.4336821 | 0.2459387 | -- | -5.264121 | 5.50450267 | 4.329169595 | 7.964761 | 1424
2024-02-29 | 2024-02-29 18:01 | Aus_RM323 | 2018882 | -- | 13.89781 | 3.395966 | 1.604866 | 42.56328 | 2.070352 | 0.1626585 | 0.4851711 | 0.2753031 | -- | 10.82197 | 6.283876628 | 4.883607238 | 4.722418 | 1424
2024-02-29 | 2024-02-29 18:03 | Aus_RM361 | 2018883 | -- | 13.20886 | 3.174365 | 1.526379 | 43.12557 | 2.059711 | 0.08227543 | 0.4592113 | 0.2538978 | -- | 1.962056 | 5.829433982 | 4.644771297 | 8.73199 | 1424
2024-02-29 | 2024-02-29 18:38 | Man_CLK461 | 2018890 | 1.926424 | 20.50459 | 5.123784 | 2.424709 | 65.47182 | 3.20037 | 1.707043 | 0.7329479 | 0.4130343 | 64.96951 | 3.857609 | 9.475419972 | 7.378389487 | 0.6776238 | 1424
2024-02-29 | 2024-02-29 18:39 | Man_CLK462 | 2018891 | 1.318034 | 20.57238 | 5.180379 | 2.548876 | 65.4018 | 3.287326 | 1.54182 | 0.6805587 | 0.388768 | 66.08824 | 5.076452 | 9.415306158 | 7.756229668 | 0.7010125 | 1424
2024-02-29 | 2024-02-29 18:41 | Aus_CLK463 | 2018894 | 2.088142 | 20.49014 | 5.007042 | 2.410452 | 65.97532 | 3.096039 | 1.639267 | 0.7014195 | 0.4024486 | 67.27538 | 1.579966 | 9.190176516 | 7.335005436 | 0.6809393 | 1424
2024-02-29 | 2024-02-29 19:01 | Aus_RM323 | 2018895 | -- | 13.53066 | 3.30848 | 1.572673 | 42.57094 | 2.025066 | 0.1416555 | 0.4691082 | 0.2704853 | -- | 7.162681 | 6.106509284 | 4.785643939 | 5.282212 | 1424
2024-02-29 | 2024-02-29 19:03 | Aus_RM361 | 2018896 | -- | 12.94191 | 3.100432 | 1.473092 | 43.51926 | 2.076168 | 0.08045963 | 0.4442276 | 0.246857 | -- | -1.975099 | 5.723673136 | 4.482618956 | 8.657649 | 1424
2024-02-29 | 2024-02-29 19:05 | Aus_KF461 | 2018897 | -- | 13.34474 | 3.35774 | 1.566059 | 42.58014 | 2.159533 | 0.159525 | 0.4809987 | 0.2496144 | -- | 5.77795 | 6.248239172 | 4.765517537 | 4.585135 | 1424
2024-02-29 | 2024-02-29 19:10 | Aus_KF462 | 2018900 | -- | 13.22804 | 3.323956 | 1.577442 | 42.55497 | 2.123472 | 0.1077211 | 0.4863805 | 0.2555757 | -- | 4.692641 | 6.139451536 | 4.800156006 | 6.904088 | 1424
2024-02-29 | 2024-02-29 19:12 | Aus_KF463 | 2018901 | -- | 13.31696 | 3.24428 | 1.559609 | 42.63078 | 2.064838 | 0.09662701 | 0.4713447 | 0.2678122 | -- | 4.801526 | 5.958483572 | 4.745890187 | 7.727741 | 1424
2024-02-29 | 2024-02-29 19:41 | Aus_CLK463 | 2018906 | 2.323853 | 20.47202 | 5.066626 | 2.406931 | 65.80021 | 3.067706 | 1.738742 | 0.7199714 | 0.4029362 | 65.34539 | 2.260094 | 9.354031648 | 7.324291033 | 0.6514246 | 1424
2024-02-29 | 2024-02-29 20:01 | Aus_RM323 | 2018907 | -- | 13.38231 | 3.256871 | 1.538176 | 43.07113 | 2.051418 | 0.1314526 | 0.4691276 | 0.2663771 | -- | 4.051869 | 6.028114358 | 4.680669568 | 5.651999 | 1424
2024-02-29 | 2024-02-29 20:03 | Aus_RM361 | 2018908 | -- | 13.09037 | 3.125472 | 1.481023 | 43.50493 | 2.079936 | 0.07757481 | 0.4482003 | 0.2529705 | -- | -0.5188082 | 5.776609884 | 4.506752989 | 9.124877 | 1424
2024-02-29 | 2024-02-29 20:35 | Man_CLK461 | 2018909 | 1.50991 | 20.96449 | 5.002257 | 2.49859 | 66.5558 | 3.300072 | 1.030559 | 0.5404246 | 0.3587067 | 68.29355 | 3.947669 | 9.02836677 | 7.60320937 | 0.89542 | 1424
2024-02-29 | 2024-02-29 20:41 | Aus_CLK463 | 2018910 | 2.209177 | 20.50424 | 5.00998 | 2.38798 | 66.01482 | 3.057654 | 1.694951 | 0.7091473 | 0.4047126 | 66.84869 | 1.570569 | 9.23598484 | 7.26662314 | 0.6641723 | 1424
2024-02-29 | 2024-02-29 20:41 | Man_CLK462 | 2018911 | 2.359907 | 20.52431 | 5.134422 | 2.415659 | 65.33714 | 3.189521 | 1.68751 | 0.7477968 | 0.4030744 | 62.44812 | 4.484984 | 9.518923272 | 7.350850337 | 0.6853404 | 1424
2024-02-29 | 2024-02-29 21:03 | Aus_RM361 | 2018915 | -- | 13.73654 | 3.330691 | 1.580975 | 42.52332 | 2.083778 | 0.08182894 | 0.4802647 | 0.2673731 | -- | 9.201111 | 6.15132145 | 4.810906925 | 9.211087 | 1424
2024-02-29 | 2024-02-29 21:03 | Aus_RM323 | 2018916 | -- | 13.07436 | 3.158916 | 1.512689 | 42.81925 | 2.020946 | 0.1007818 | 0.4648908 | 0.2580141 | -- | 1.652991 | 5.811657612 | 4.603112627 | 7.229214 | 1424
2024-02-29 | 2024-02-29 21:31 | Man_CLK462 | 2018926 | 3.466871 | 20.69801 | 5.140292 | 2.390637 | 65.05685 | 3.054845 | 1.61443 | 0.7629207 | 0.3874104 | 55.47684 | 6.842453 | 9.576815996 | 7.274708391 | 0.7118169 | 1424
2024-02-29 | 2024-02-29 21:41 | Aus_CLK463 | 2018927 | 2.058771 | 20.51105 | 5.049884 | 2.414066 | 65.77629 | 3.036312 | 1.6839 | 0.6940779 | 0.4020309 | 66.1328 | 2.592079 | 9.297592928 | 7.346002838 | 0.6588599 | 1424
2024-02-29 | 2024-02-29 22:01 | Aus_RM323 | 2018928 | -- | 12.94281 | 3.696252 | 1.785845 | 42.98095 | 2.178206 | 0.2159713 | 0.5571873 | 0.2743987 | -- | 3.042925 | 6.77341806 | 5.434326335 | 3.835069 | 1424
2024-02-29 | 2024-02-29 22:03 | Aus_RM361 | 2018929 | -- | 14.9777 | 3.662668 | 1.733938 | 41.94256 | 2.128276 | 0.09203638 | 0.5342556 | 0.2780597 | -- | 23.50674 | 6.772247104 | 5.276373334 | 8.838595 | 1424
2024-02-29 | 2024-02-29 22:27 | Man_CLK461 | 2018935 | 1.338691 | 20.55588 | 5.035483 | 2.487189 | 65.34158 | 3.242718 | 1.676706 | 0.7121232 | 0.3891289 | 66.94602 | 4.318602 | 9.135706162 | 7.568516127 | 0.6609174 | 1424
2024-02-29 | 2024-02-29 22:27 | Man_CLK462 | 2018936 | 2.657437 | 20.53337 | 5.14089 | 2.419476 | 66.42728 | 3.193124 | 1.483714 | 0.6793919 | 0.3843221 | 65.55707 | 1.251805 | 9.529605108 | 7.362465468 | 0.7239302 | 1424
2024-02-29 | 2024-02-29 22:41 | Aus_CLK463 | 2018937 | 2.20833 | 20.5017 | 5.002322 | 2.415161 | 65.86855 | 3.013912 | 1.874264 | 0.706111 | 0.4002396 | 66.28856 | 1.988454 | 9.169700888 | 7.349334923 | 0.596172 | 1424
2024-02-29 | 2024-02-29 23:01 | Aus_RM323 | 2018939 | -- | 14.87372 | 3.705251 | 1.7238 | 41.7543 | 2.094419 | 0.1334637 | 0.5399122 | 0.2871951 | -- | 23.39552 | 6.90224555 | 5.2455234 | 6.219474 | 1424
2024-02-29 | 2024-02-29 23:03 | Aus_RM361 | 2018940 | -- | 14.08369 | 3.402728 | 1.615921 | 42.52066 | 2.082401 | 0.0919869 | 0.503738 | 0.2671027 | -- | 12.59771 | 6.283090868 | 4.917247603 | 8.407304 | 1424
2024-02-29 | 2024-02-29 23:05 | Aus_KF461 | 2018942 | -- | 13.45 | 3.3 | 1.58 | 42.79 | 2.14 | 0.11 | 0.5 | 0.28 | -- | 5.761128024 | 6.07164 | 4.80794 | 7.152929 | 1424
2024-02-29 | 2024-02-29 23:10 | Aus_KF462 | 2018943 | -- | 13.53 | 3.36 | 1.63 | 43.24 | 2.14 | 0.08 | 0.51 | 0.3 | -- | 5.425163296 | 6.14604 | 4.96009 | 10.26424 | 1424
2024-02-29 | 2024-02-29 23:12 | Aus_KF463 | 2018944 | -- | 13.52 | 3.24 | 1.57 | 42.74 | 2.04 | 0.08 | 0.49 | 0.28 | -- | 6.201845472 | 5.92956 | 4.77751 | 9.728895 | 1424
2024-02-29 | 2024-02-29 23:13 | Aus_HM463 | 2018945 | -- | -- | -- | -- | -- | -- | 1.66 | -- | -- | -- | -- | -- | -- | #VALUE! | 1424
2024-02-29 | 2024-02-29 23:41 | Aus_CLK463 | 2018950 | 1.98 | 20.44118 | 5.005454 | 2.395123 | 66.07886 | 3.034599 | 1.739877 | 0.7022278 | 0.4037223 | 68.54183 | 0.8163157 | 9.211904984 | 7.288359289 | 0.6429033 | 1424
2024-02-29 | 2024-02-29 23:46 | Man_CLK462 | 2018953 | 2.489022 | 19.90184 | 5.092687 | 2.456619 | 64.899 | 3.135501 | 1.961998 | 0.7885986 | 0.4645588 | 65.0914 | 0.3097395 | 9.339021202 | 7.475491617 | 0.6475942 | 1424
2024-03-01 | 2024-03-01 00:01 | Aus_RM323 | 2018955 | -- | 13.37 | 3.2 | 1.57 | 42.66 | 2 | 0.08 | 0.49 | 0.27 | -- | 4.954750096 | 5.82356 | 4.77751 | 9.567605 | 1424
2024-03-01 | 2024-03-01 00:03 | Aus_RM361 | 2018956 | -- | 12.87 | 3.07 | 1.46 | 43.75 | 2.01 | 0.07 | 0.47 | 0.27 | -- | -3.470551736 | 5.66518 | 4.44278 | 10.69124 | 1424
2024-03-01 | 2024-03-01 00:05 | Aus_RM362 | 2018959 | -- | 12.5 | 2.9 | 1.43 | 43.91 | 2.02 | 0.06 | 0.43 | 0.27 | -- | -8.038034344 | 5.26544 | 4.35149 | 11.90574 | 1424
2024-03-01 | 2024-03-01 00:21 | Aus_HM461 | 2018970 | -- | -- | -- | -- | -- | -- | 2.05 | -- | -- | -- | -- | -- | -- | #VALUE! | 1424
2024-03-01 | 2024-03-01 00:21 | Aus_HM462 | 2018971 | -- | -- | -- | -- | -- | -- | 1.88 | -- | -- | -- | -- | -- | -- | #VALUE! | 1424
2024-03-01 | 2024-03-01 00:41 | Aus_CLK463 | 2018972 | 2.040051 | 20.43822 | 4.987885 | 2.400043 | 66.15612 | 3.060785 | 1.693547 | 0.69666 | 0.4024112 | 68.74537 | 0.4698473 | 9.157022494 | 7.303330849 | 0.6566941 | 1424
2024-03-01 | 2024-03-01 00:44 | Man_CLK461 | 2018974 | 1.301896 | 20.68893 | 5.026648 | 2.462325 | 65.65243 | 3.247162 | 1.642175 | 0.6953653 | 0.3881459 | 67.4450099 | 4.43662 | 9.1543633 | 7.492854975 | 0.6653576 | 1424
2024-03-01 | 2024-03-01 00:45 | Man_CLK462 | 2018975 | 2.148175 | 20.38734 | 5.067195 | 2.394923 | 66.58868 | 3.214237 | 1.556406 | 0.666271 | 0.3857472 | 69.92736 | -0.8997807 | 9.375857034 | 7.287750689 | 0.6841258 | 1424
2024-03-01 | 2024-03-01 01:01 | Aus_RM323 | 2018976 | -- | 12.8149 | 3.075958 | 1.468507 | 43.59496 | 2.053194 | 0.1221207 | 0.4559035 | 0.2527785 | -- | -3.42891 | 5.666574856 | 4.468666801 | 5.848057 | 1424
2024-03-01 | 2024-03-01 01:03 | Aus_RM361 | 2018977 | -- | 13.46944 | 3.205121 | 1.536572 | 43.04964 | 2.077826 | 0.08408698 | 0.4874701 | 0.2563691 | -- | 4.603222 | 5.893690826 | 4.675788596 | 8.867806 | 1424
2024-03-01 | 2024-03-01 01:05 | Aus_RM362 | 2018978 | -- | 12.15904 | 2.878407 | 1.37038 | 44.1484 | 2.008198 | 0.06541131 | 0.4131976 | 0.2403331 | -- | -11.87636 | 5.30909559 | 4.17006634 | 10.11698 | 1424
2024-03-01 | 2024-03-01 01:41 | Aus_CLK463 | 2018984 | 2.264047 | 20.32199 | 4.955293 | 2.372486 | 66.18864 | 3.069355 | 1.837856 | 0.70618 | 0.4001525 | 69.10758 | -0.8245625 | 9.117280138 | 7.219474898 | 0.607953 | 1424
2024-03-01 | 2024-03-01 01:42 | Man_CLK462 | 2018985 | 2.275666 | 20.35898 | 5.058506 | 2.391507 | 65.96169 | 3.193622 | 1.796993 | 0.7455449 | 0.4046832 | 67.13466 | 0.7341774 | 9.358611056 | 7.277355801 | 0.6436743 | 1424
2024-03-01 | 2024-03-01 02:01 | Aus_RM323 | 2018986 | -- | 13.20754 | 3.15057 | 1.523152 | 43.25466 | 2.062607 | 0.1044692 | 0.4692214 | 0.2647938 | -- | 1.430172 | 5.771837316 | 4.634951536 | 7.093065 | 1424
2024-03-01 | 2024-03-01 02:03 | Aus_RM361 | 2018987 | -- | 14.42667 | 3.522554 | 1.665377 | 42.19868 | 2.099086 | 0.09875501 | 0.5221925 | 0.280237 | -- | 17.19698 | 6.516950216 | 5.067742211 | 8.161766 | 1424
2024-03-01 | 2024-03-01 02:05 | Aus_RM362 | 2018988 | -- | 13.15924 | 3.059802 | 1.474389 | 43.42086 | 2.054001 | 0.05506672 | 0.4571771 | 0.2612776 | -- | -0.008279408 | 5.613809112 | 4.486565727 | 13.18799 | 1424
2024-03-01 | 2024-03-01 02:31 | Man_CLK461 | 2018991 | 1.442676 | 20.73918 | 5.045766 | 2.453699 | 65.81319 | 3.274789 | 1.579894 | 0.6809779 | 0.3930089 | 67.02835 | 4.462657 | 9.219621192 | 7.466606057 | 0.6878081 | 1424
2024-03-01 | 2024-03-01 02:31 | Man_CLK462 | 2018992 | 2.171537 | 20.46105 | 5.118939 | 2.414355 | 65.91499 | 3.238277 | 1.705665 | 0.7152625 | 0.4023744 | 66.15406 | 2.086374 | 9.48009969 | 7.346882265 | 0.6612827 | 1424
2024-03-01 | 2024-03-01 02:41 | Aus_CLK463 | 2018993 | 1.875329 | 20.34695 | 4.973992 | 2.387081 | 66.15988 | 3.071743 | 1.756634 | 0.7095651 | 0.4035073 | 70.23678 | -0.4110563 | 9.142137748 | 7.263887483 | 0.6401674 | 1424
2024-03-01 | 2024-03-01 03:01 | Aus_RM323 | 2018997 | -- | 13.59217 | 3.278375 | 1.583776 | 42.97843 | 2.068017 | 0.09243675 | 0.4836939 | 0.2665965 | -- | 6.29963 | 6.007944758 | 4.819430368 | 8.174778 | 1424
2024-03-01 | 2024-03-01 03:03 | Aus_RM361 | 2018999 | -- | 13.47668 | 3.273056 | 1.545977 | 43.04206 | 2.045728 | 0.0997665 | 0.4849879 | 0.2569172 | -- | 5.043213 | 6.057805316 | 4.704408011 | 7.460036 | 1424
2024-03-01 | 2024-03-01 03:05 | Aus_RM362 | 2019000 | -- | 13.96088 | 3.378423 | 1.625144 | 42.32117 | 2.082091 | 0.07516683 | 0.4769111 | 0.2747361 | -- | 12.04093 | 6.203077302 | 4.945313192 | 10.1159 | 1424
2024-03-01 | 2024-03-01 03:05 | Aus_KF461 | 2019001 | -- | 13.40243 | 3.349025 | 1.57862 | 42.90136 | 2.150117 | 0.1653665 | 0.4933412 | 0.2682558 | -- | 5.256973 | 6.20389121 | 4.80374066 | 4.632144 | 1424
2024-03-01 | 2024-03-01 03:10 | Aus_KF462 | 2019002 | -- | 13.32171 | 3.32059 | 1.568597 | 43.0119 | 2.141876 | 0.1014352 | 0.4900917 | 0.2573681 | -- | 4.068337 | 6.145497376 | 4.773240671 | 7.38587 | 1424
2024-03-01 | 2024-03-01 03:12 | Aus_KF463 | 2019003 | -- | 13.35366 | 3.255768 | 1.551856 | 43.12453 | 2.097124 | 0.1094255 | 0.4802386 | 0.2651923 | -- | 3.650634 | 6.002044848 | 4.722297808 | 6.862179 | 1424
2024-03-01 | 2024-03-01 03:29 | Man_CLK462 | 2019005 | 1.919333 | 20.54663 | 5.001324 | 2.405525 | 66.24976 | 3.190562 | 1.553733 | 0.6787508 | 0.3843128 | 68.69598 | 1.188661 | 9.1833603 | 7.320012575 | 0.6909474 | 1424
2024-03-01 | 2024-03-01 04:01 | Aus_RM323 | 2019014 | -- | 13.64318 | 3.308961 | 1.593326 | 42.9491 | 2.039824 | 0.1112901 | 0.4807128 | 0.2731574 | -- | 6.99373 | 6.072839058 | 4.848491018 | 6.843182 | 1424
2024-03-01 | 2024-03-01 04:03 | Aus_RM361 | 2019015 | -- | 12.26487 | 2.962243 | 1.383651 | 44.05916 | 2.013799 | 0.09357359 | 0.4325902 | 0.2316058 | -- | -10.2529 | 5.508806458 | 4.210449993 | 7.128166 | 1424
2024-03-01 | 2024-03-01 04:05 | Aus_RM362 | 2019016 | -- | 13.75493 | 3.272857 | 1.584323 | 42.80726 | 2.079812 | 0.06032424 | 0.4817258 | 0.2649646 | -- | 8.197753 | 5.992396534 | 4.821094889 | 12.4638 | 1424
2024-03-01 | 2024-03-01 04:30 | Man_CLK461 | 2019018 | 1.337338 | 20.82561 | 5.111424 | 2.493772 | 65.7201 | 3.28576 | 1.410774 | 0.6450019 | 0.380935 | 65.92294771 | 5.867877 | 9.325811376 | 7.588548196 | 0.7375149 | 1424
2024-03-01 | 2024-03-01 04:31 | Man_CLK462 | 2019019 | 1.641441 | 20.64063 | 5.110097 | 2.446644 | 66.13907 | 3.254282 | 1.402747 | 0.6266944 | 0.3780775 | 67.87273 | 2.932676 | 9.402035402 | 7.445137692 | 0.7279993 | 1424
2024-03-01 | 2024-03-01 04:41 | Aus_CLK463 | 2019020 | 3.063143 | 20.62862 | 5.04939 | 2.370705 | 66.32791 | 3.057947 | 1.618781 | 0.698509 | 0.3884483 | 63.46144 | 1.859837 | 9.36965064 | 7.214055315 | 0.6768669 | 1424
2024-03-01 | 2024-03-01 05:01 | Aus_RM323 | 2019022 | -- | 13.47344 | 3.24694 | 1.577134 | 42.80172 | 2.04775 | 0.1096374 | 0.4870986 | 0.2624702 | -- | 5.654725 | 5.935880272 | 4.799218762 | 6.87013 | 1424
2024-03-01 | 2024-03-01 05:03 | Aus_RM361 | 2019023 | -- | 13.32381 | 3.191511 | 1.524446 | 43.16531 | 2.074199 | 0.0918689 | 0.4761464 | 0.255896 | -- | 2.913441 | 5.878141518 | 4.638889178 | 8.005096 | 1424
2024-03-01 | 2024-03-01 05:05 | Aus_RM362 | 2019024 | -- | 13.91503 | 3.320618 | 1.598182 | 42.793 | 2.08333 | 0.07225031 | 0.4852969 | 0.2705856 | -- | 9.875485 | 6.095513756 | 4.863267826 | 10.5489 | 1424
2024-03-01 | 2024-03-01 05:41 | Aus_CLK463 | 2019028 | 3.14 | -- | -- | -- | -- | -- | -- | -- | -- | -- | -- | -- | -- | #VALUE! | 1424
2024-03-01 | 2024-03-01 06:01 | Aus_RM323 | 2019029 | -- | 13.20327 | 3.165452 | 1.526972 | 43.19049 | 2.042092 | 0.1305813 | 0.4662734 | 0.2650252 | -- | 1.670068 | 5.804811176 | 4.646575796 | 5.657751 | 1424
2024-03-01 | 2024-03-01 06:03 | Aus_RM361 | 2019030 | -- | 14.23731 | 3.456289 | 1.651658 | 42.34896 | 2.076579 | 0.0872364 | 0.5096918 | 0.2792084 | -- | 14.75623 | 6.364560514 | 5.025995294 | 9.102269 | 1424
2024-03-01 | 2024-03-01 06:29 | Man_CLK461 | 2019037 | 1.291045 | 20.63168 | 5.092806 | 2.478515 | 65.51348 | 3.222097 | 1.577163 | 0.7006721 | 0.3971525 | 66.89102 | 4.723741 | 9.30228852 | 7.542121145 | 0.7030164 | 1424
2024-03-01 | 2024-03-01 06:30 | Man_CLK462 | 2019038 | 1.492325 | 20.59364 | 5.085299 | 2.423299 | 66.1067 | 3.225212 | 1.706037 | 0.7095617 | 0.408332 | 68.9051 | 2.477093 | 9.375820442 | 7.374098857 | 0.6628006 | 1424
2024-03-01 | 2024-03-01 06:35 | Aus_CLK463 | 2019039 | 1.750631 | 20.52599 | 5.060019 | 2.422875 | 66.08549 | 3.034617 | 1.736218 | 0.6858547 | 0.4091611 | 68.45177 | 1.831834 | 9.30954585 | 7.372808625 | 0.6402744 | 1424
2024-03-01 | 2024-03-01 07:01 | Aus_RM323 | 2019041 | -- | 14.07096 | 3.411528 | 1.634559 | 42.65017 | 2.068385 | 0.1304323 | 0.5024899 | 0.2811347 | -- | 12.15519 | 6.274875372 | 4.973963037 | 6.05989 | 1424
2024-03-01 | 2024-03-01 07:03 | Aus_RM361 | 2019042 | -- | 13.51926 | 3.236471 | 1.548623 | 43.07196 | 2.051089 | 0.08638056 | 0.4788381 | 0.2606414 | -- | 5.135032 | 5.956378034 | 4.712459789 | 8.611119 | 1424
2024-03-01 | 2024-03-01 07:05 | Aus_KF461 | 2019044 | -- | 13.3744 | 3.310234 | 1.581683 | 42.73393 | 2.144719 | 0.161381 | 0.4899187 | 0.2593246 | -- | 5.336817 | 6.095912464 | 4.813061369 | 4.657082 | 1424
2024-03-01 | 2024-03-01 07:10 | Aus_KF462 | 2019046 | -- | 13.28709 | 3.347073 | 1.58095 | 42.80133 | 2.127229 | 0.1106219 | 0.4993053 | 0.2594016 | -- | 4.564828 | 6.19477605 | 4.81083085 | 6.867107 | 1424
2024-03-01 | 2024-03-01 07:12 | Aus_KF463 | 2019047 | -- | 13.32717 | 3.283354 | 1.555308 | 42.7999 | 2.070993 | 0.105664 | 0.4756517 | 0.251241 | -- | 4.563331 | 6.069306964 | 4.732802244 | 6.899151 | 1424
2024-03-01 | 2024-03-01 07:13 | Aus_HM463 | 2019048 | -- | -- | -- | -- | -- | -- | 1.81 | -- | -- | -- | -- | -- | -- | #VALUE! | 1424
2024-03-01 | 2024-03-01 07:57 | Aus_HM461 | 2019054 | -- | -- | -- | -- | -- | -- | 2.77 | -- | -- | -- | -- | -- | -- | #VALUE! | 1424
2024-03-01 | 2024-03-01 07:57 | Aus_HM462 | 2019055 | -- | -- | -- | -- | -- | -- | 2.55 | -- | -- | -- | -- | -- | -- | #VALUE! | 1424
2024-03-01 | 2024-03-01 08:01 | Aus_RM323 | 2019056 | -- | 13.5461 | 3.264313 | 1.561816 | 43.01397 | 2.043178 | 0.1144974 | 0.4744101 | 0.2759157 | -- | 5.699301 | 6.007836778 | 4.752606088 | 6.635727 | 1424
2024-03-01 | 2024-03-01 08:03 | Aus_RM361 | 2019057 | -- | 12.90644 | 3.080372 | 1.46011 | 43.6887 | 2.0617 | 0.09274802 | 0.4570929 | 0.2516224 | -- | -2.916205 | 5.69247968 | 4.44311473 | 7.694928 | 1424
2024-03-01 | 2024-03-01 08:33 | Man_CLK461 | 2019058 | 1.387852 | 20.72843 | 5.082347 | 2.471001 | 65.56431 | 3.192726 | 1.627363 | 0.7236424 | 0.3945101 | 66.04955 | 5.338614 | 9.287285858 | 7.519256043 | 0.6912478 | 1424
2024-03-01 | 2024-03-01 08:33 | Man_CLK462 | 2019059 | 2 | 20.77275 | 5.221425 | 2.48428 | 68.33079 | 3.50647 | 0.5035875 | 0.3289906 | 0.3099134 | 73.52969254 | -2.057343 | 9.63337449 | 7.55966404 | 1.350074 | 1424
2024-03-01 | 2024-03-01 08:41 | Aus_CLK463 | 2019060 | 1.661452 | 20.47147 | 4.984536 | 2.405025 | 65.47368 | 3.014462 | 1.794411 | 0.7252151 | 0.4084095 | 67.27110959 | 2.840098 | 9.1397181 | 7.318491075 | 0.6376378 | 1424
2024-03-01 | 2024-03-01 09:01 | Aus_RM323 | 2019067 | -- | 13.01454 | 3.189022 | 1.487348 | 43.66383 | 2.028356 | 0.1652628 | 0.4579595 | 0.2586367 | -- | -1.330089 | 5.934315484 | 4.525999964 | 4.37774 | 1424
2024-03-01 | 2024-03-01 09:03 | Aus_RM361 | 2019068 | -- | 13.10262 | 3.142053 | 1.503502 | 42.99689 | 2.045175 | 0.0899921 | 0.4655861 | 0.2541889 | -- | 1.255104 | 5.782515066 | 4.575156586 | 8.047697 | 1424
2024-03-01 | 2024-03-01 10:01 | Aus_RM323 | 2019086 | -- | 13.37194 | 3.224333 | 1.555188 | 43.02975 | 2.039616 | 0.1131965 | 0.471875 | 0.2667127 | -- | 3.943215 | 5.913104354 | 4.732437084 | 6.588023 | 1424
2024-03-01 | 2024-03-01 10:03 | Aus_RM361 | 2019087 | -- | 13.46733 | 3.241451 | 1.545323 | 42.93048 | 2.051041 | 0.07892356 | 0.4749336 | 0.2660595 | -- | 5.144598 | 5.975158634 | 4.702417889 | 9.471207 | 1424
2024-03-01 | 2024-03-01 10:30 | Man_CLK461 | 2019091 | 1.382263 | 20.44193 | 5.145668 | 2.526742 | 65.21119 | 3.178407 | 1.750927 | 0.7345276 | 0.4122823 | 66.30706 | 4.340124 | 9.360772736 | 7.688875906 | 0.660854 | 1424
2024-03-01 | 2024-03-01 10:31 | Man_CLK462 | 2019092 | 1.622757 | 20.22606 | 5.245842 | 2.486027 | 65.07254 | 3.165254 | 2.160719 | 0.7555134 | 0.4161445 | 65.78943 | 3.373128 | 9.695123616 | 7.564980161 | 0.5460917 | 1424
2024-03-01 | 2024-03-01 10:41 | Aus_CLK463 | 2019097 | 2 | 20.38243 | 5.030136 | 2.40752 | 65.63689 | 2.992367 | 1.709684 | 0.7090182 | 0.4042178 | 66.9241 | 1.806865 | 9.25633656 | 7.32608336 | 0.6580111 | 1424
2024-03-01 | 2024-03-01 11:01 | Aus_RM323 | 2019106 | -- | 13.58854 | 3.321156 | 1.583603 | 42.93372 | 2.060366 | 0.1032515 | 0.4811856 | 0.2698349 | -- | 6.622352 | 6.121607124 | 4.818903929 | 7.338331 | 1424
2024-03-01 | 2024-03-01 11:03 | Aus_RM361 | 2019107 | -- | 14.19874 | 3.47751 | 1.638106 | 42.52361 | 2.083885 | 0.08454769 | 0.5030044 | 0.2641441 | -- | 13.98106 | 6.443726148 | 4.984756558 | 9.094512 | 1424
2024-03-01 | 2024-03-01 11:05 | Aus_KF461 | 2019108 | -- | 13.48158 | 3.338585 | 1.573214 | 42.81157 | 2.128099 | 0.1614943 | 0.4927447 | 0.2597429 | -- | 6.154715 | 6.185372162 | 4.787290202 | 4.672049 | 1424
2024-03-01 | 2024-03-01 11:10 | Aus_KF462 | 2019111 | -- | 13.34102 | 3.327126 | 1.582315 | 42.81291 | 2.113466 | 0.1316378 | 0.494122 | 0.2477155 | -- | 4.893465 | 6.13960692 | 4.814984545 | 5.622718 | 1424
2024-03-01 | 2024-03-01 11:12 | Aus_KF463 | 2019112 | -- | 13.45132 | 3.31892 | 1.568889 | 42.92887 | 2.083843 | 0.1229163 | 0.4764617 | 0.2687379 | -- | 5.42989 | 6.140577812 | 4.774129227 | 6.120083 | 1424
2024-03-01 | 2024-03-01 12:01 | Aus_RM323 | 2019128 | -- | 13.92034 | 3.435125 | 1.62616 | 42.52866 | 2.069133 | 0.1357838 | 0.4939468 | 0.2681696 | -- | 11.3435 | 6.35161853 | 4.94840488 | 5.644308 | 1424
2024-03-01 | 2024-03-01 12:03 | Aus_RM361 | 2019129 | -- | 13.76769 | 3.3473 | 1.584442 | 42.66437 | 2.080369 | 0.09533101 | 0.4949986 | 0.2616532 | -- | 9.123743 | 6.189469136 | 4.821457006 | 7.960604 | 1424
2024-03-01 | 2024-03-01 12:28 | Man_CLK461 | 2019135 | 1.577206 | 20.53291 | 5.08478 | 2.463212 | 65.20789 | 3.11239 | 1.827781 | 0.73636 | 0.4081472 | 65.30845 | 4.755607 | 9.306912296 | 7.495554116 | 0.6310006 | 1424
2024-03-01 | 2024-03-01 12:28 | Man_CLK462 | 2019136 | 2.736892 | 20.70948 | 5.174409 | 2.396688 | 66.1104 | 3.165748 | 1.435343 | 0.6275281 | 0.3645406 | 62.41256 | 3.884912 | 9.656987754 | 7.293121584 | 0.6997919 | 1424
2024-03-01 | 2024-03-01 12:41 | Aus_CLK463 | 2019137 | 2 | 20.42533 | 5.014815 | 2.403769 | 65.79392 | 3.009704 | 1.701593 | 0.7100687 | 0.4058565 | 67.34562348 | 1.611865 | 9.222082602 | 7.314669067 | 0.662908 | 1424
2024-03-01 | 2024-03-01 13:01 | Aus_RM323 | 2019145 | -- | 13.55 | 3.02 | 1.6 | 43.34 | 1.89 | 0.2 | 0.44 | 0.22 | -- | 3.534551968 | 5.2958 | 4.8688 | 3.291695 | 1424
2024-03-01 | 2024-03-01 13:03 | Aus_RM361 | 2019146 | -- | 12.71 | 3.01 | 1.46 | 43.85 | 1.87 | 0.23 | 0.41 | 0.22 | -- | -5.457821928 | 5.50618 | 4.44278 | 2.751335 | 1424
2024-03-01 | 2024-03-01 13:24 | Man_CLK462 | 2019153 | 1.659085 | 20.69 | 5.19 | 2.41 | 66.22 | 3.19 | 1.42 | 0.61 | 0.35 | 67.27076 | 6.54500784 | 9.67578 | 7.33363 | 0.6836351 | 1424
2024-03-01 | 2024-03-01 14:01 | Aus_RM323 | 2019156 | -- | 13.07 | 3.16 | 1.52 | 42.63 | 1.99 | 0.08 | 0.48 | 0.28 | -- | 2.210091 | 5.80216 | 4.62536 | 9.622512 | 1424
2024-03-01 | 2024-03-01 14:03 | Aus_RM361 | 2019157 | -- | 12.28 | 2.94 | 1.41 | 43.4 | 1.99 | 0.05 | 0.43 | 0.26 | -- | -8.182691792 | 5.40528 | 4.29063 | 14.02883 | 1424
2024-03-01 | 2024-03-01 14:05 | Aus_RM362 | 2019158 | -- | 15.19 | 3.42 | 1.71 | 40.99 | 2.12 | 0.07 | 0.49 | 0.32 | -- | 27.0024 | 6.16968 | 5.20353 | 11.85606 | 1424
2024-03-01 | 2024-03-01 14:21 | Man_CLK461 | 2019161 | 1.561747 | 20.61006 | 5.032147 | 2.431105 | 65.13144 | 3.129265 | 1.732271 | 0.7136312 | 0.3983962 | 64.87332 | 5.352537 | 9.22175989 | 7.397852515 | 0.6473614 | 1424
2024-03-01 | 2024-03-01 14:22 | Man_CLK462 | 2019162 | 1.775064 | 20.29283 | 5.11656 | 2.448735 | 65.91097 | 3.1989 | 1.712146 | 0.7007812 | 0.4101705 | 68.99702 | 0.6769859 | 9.41562438 | 7.451500605 | 0.6574567 | 1424
2024-03-01 | 2024-03-01 14:41 | Aus_CLK463 | 2019165 | 1.706961 | 20.53074 | 5.025712 | 2.426774 | 65.35808 | 3.010891 | 1.729851 | 0.7092637 | 0.4142737 | 65.85706 | 3.937017 | 9.212035192 | 7.384673282 | 0.6579615 | 1424
2024-03-01 | 2024-03-01 15:01 | Aus_HM461 | 2019170 | -- | -- | -- | -- | -- | -- | 1.97 | -- | -- | -- | -- | -- | -- | #VALUE! | 1424
2024-03-01 | 2024-03-01 15:01 | Aus_RM323 | 2019171 | -- | 13.67917 | 3.3939 | 1.612208 | 42.40739 | 2.113536 | 0.1014231 | 0.497561 | 0.2671784 | -- | 9.417785 | 6.265979064 | 4.905948944 | 7.574236 | 1424
2024-03-01 | 2024-03-01 15:01 | Aus_HM462 | 2019172 | -- | -- | -- | -- | -- | -- | 2.42 | -- | -- | -- | -- | -- | -- | #VALUE! | 1424
2024-03-01 | 2024-03-01 15:03 | Aus_RM361 | 2019173 | -- | 13.06552 | 3.183787 | 1.49702 | 43.02633 | 2.051373 | 0.07561806 | 0.4630615 | 0.2553686 | -- | 1.050131 | 5.90407771 | 4.55543186 | 9.569179 | 1424
2024-03-01 | 2024-03-01 15:05 | Aus_RM362 | 2019174 | -- | 14.49857 | 3.553989 | 1.669286 | 42.58257 | 2.10647 | 0.07245041 | 0.5192045 | 0.2803445 | -- | 16.79989 | 6.593638938 | 5.079637298 | 11.09188 | 1424
2024-03-01 | 2024-03-01 15:08 | Aus_KF461 | 2019175 | -- | 13.45362 | 3.309329 | 1.558654 | 42.68594 | 2.147807 | 0.174012 | 0.4850065 | 0.2555275 | -- | 6.136099 | 6.132479282 | 4.742984122 | 4.266857 | 1424
2024-03-01 | 2024-03-01 15:10 | Aus_KF462 | 2019176 | -- | 13.21687 | 3.285873 | 1.567737 | 42.86626 | 2.115792 | 0.1118165 | 0.499389 | 0.2572066 | -- | 3.437075 | 6.054952446 | 4.770623691 | 6.769049 | 1424
2024-03-01 | 2024-03-01 15:12 | Aus_KF463 | 2019177 | -- | 13.43686 | 3.27413 | 1.559141 | 42.84805 | 2.06833 | 0.1331785 | 0.4841419 | 0.2604131 | -- | 5.316224 | 6.038377928 | 4.744466063 | 5.616917 | 1424
2024-03-01 | 2024-03-01 15:13 | Aus_HM463 | 2019178 | -- | -- | -- | -- | -- | -- | 1.71 | -- | -- | -- | -- | -- | -- | #VALUE! | 1424
2024-03-01 | 2024-03-01 16:01 | Aus_RM361 | 2019182 | -- | 13.72559 | 3.364418 | 1.586011 | 42.63748 | 2.092057 | 0.07291821 | 0.4873875 | 0.2593332 | -- | 8.932696 | 6.232177088 | 4.826231473 | 10.27756 | 1424
2024-03-01 | 2024-03-01 16:03 | Aus_RM362 | 2019183 | -- | 14.30892 | 3.500683 | 1.642727 | 42.26305 | 2.079974 | 0.06920379 | 0.5136108 | 0.2801249 | -- | 15.85131 | 6.497315866 | 4.998818261 | 11.53935 | 1424
2024-03-01 | 2024-03-01 16:37 | Man_CLK461 | 2019187 | 1.475864 | 20.58138 | 5.077659 | 2.431192 | 65.36343 | 3.133608 | 1.716142 | 0.7100503 | 0.3946397 | 66.07948 | 4.624149 | 9.342219486 | 7.398117256 | 0.6488453 | 1424
2024-03-01 | 2024-03-01 16:37 | Man_CLK462 | 2019188 | 1.458758 | 20.48952 | 5.086898 | 2.40421 | 66.8373 | 3.254278 | 1.710701 | 0.6999689 | 0.4107287 | 72.82389 | -0.6746654 | 9.41235638 | 7.31601103 | 0.6580289 | 1424
2024-03-01 | 2024-03-01 16:41 | Aus_CLK463 | 2019189 | 1.876772 | 20.49888 | 5.020651 | 2.394403 | 65.65544 | 3.043341 | 1.710304 | 0.7077731 | 0.4070219 | 66.69873972 | 2.689195 | 9.253395274 | 7.286168329 | 0.6592685 | 1424
2024-03-01 | 2024-03-01 16:56 | Aus_RM362 | 2019191 | -- | 14.00165 | 3.44268 | 1.596349 | 42.52843 | 2.0712 | 0.08264653 | 0.4945776 | 0.2681057 | -- | 12.04963 | 6.422079492 | 4.857690007 | 9.278792 | 1424
2024-03-01 | 2024-03-01 17:01 | Aus_RM361 | 2019192 | -- | 13.5276 | 3.300388 | 1.559875 | 42.53817 | 2.079607 | 0.139444 | 0.4796175 | 0.273452 | -- | 7.182189 | 6.1067197 | 4.746699625 | 5.457577 | 1424
2024-03-01 | 2024-03-01 18:01 | Aus_RM361 | 2019201 | -- | 13.943 | 3.397664 | 1.598696 | 42.34348 | 2.077022 | 0.1670754 | 0.4969096 | 0.2653973 | -- | 11.88762 | 6.298815968 | 4.864831928 | 4.580865 | 1424
2024-03-01 | 2024-03-01 18:35 | Man_CLK461 | 2019205 | 1.581432 | 20.55563 | 5.113611 | 2.441422 | 65.55402 | 3.152106 | 1.628913 | 0.707555 | 0.3943435 | 66.36514559 | 4.010598 | 9.420183126 | 7.429247146 | 0.6820529 | 1424
2024-03-01 | 2024-03-01 18:41 | Aus_CLK463 | 2019206 | 2.967345 | 20.73107 | 5.029658 | 2.367195 | 65.88401 | 2.978227 | 1.63641 | 0.6948175 | 0.3905608 | 61.40328 | 4.000452 | 9.32329976 | 7.203374385 | 0.6693209 | 1424
2024-03-01 | 2024-03-01 18:41 | Man_CLK462 | 2019207 | 2.57689 | 19.74967 | 5.353802 | 2.44547 | 64.93321 | 3.185395 | 2.653668 | 0.8069303 | 0.4182868 | 64.29122 | 0.2072649 | 10.04984006 | 7.44156521 | 0.4621807 | 1424
2024-03-01 | 2024-03-01 19:01 | Aus_RM361 | 2019208 | -- | 14.363 | 3.502239 | 1.650994 | 42.262 | 2.107171 | 0.1508283 | 0.5132854 | 0.2763295 | -- | 16.33645 | 6.487451502 | 5.023974742 | 5.260239 | 1424
2024-03-01 | 2024-03-01 19:03 | Aus_KF461 | 2019209 | -- | 13.44319 | 3.379102 | 1.569696 | 42.84163 | 2.12982 | 0.1416936 | 0.491267 | 0.2616218 | -- | 5.933773 | 6.298694668 | 4.776584928 | 5.33317 | 1424
2024-03-01 | 2024-03-01 19:05 | Aus_KF462 | 2019210 | -- | 13.06484 | 3.253391 | 1.54139 | 42.6754 | 2.101085 | 0.1089622 | 0.4876527 | 0.2629577 | -- | 2.522668 | 6.01345427 | 4.69044977 | 6.922803 | 1424
2024-03-01 | 2024-03-01 19:12 | Aus_KF463 | 2019211 | -- | 13.40366 | 3.279393 | 1.55615 | 42.92668 | 2.063988 | 0.1155231 | 0.4794336 | 0.2623495 | -- | 4.81265 | 6.05738565 | 4.73536445 | 6.462293 | 1424
2024-03-01 | 2024-03-01 19:48 | Aus_CLK463 | 2019219 | 2.319239 | 20.53592 | 5.103333 | 2.391961 | 65.86526 | 3.064972 | 1.526886 | 0.6920501 | 0.4013209 | 64.91816 | 2.779767 | 9.476634438 | 7.278737323 | 0.724882 | 1424
2024-03-01 | 2024-03-01 19:57 | Man_CLK462 | 2019220 | 1.796216 | 20.19357 | 5.137226 | 2.430024 | 65.49407 | 3.199949 | 2.074379 | 0.7399524 | 0.4121557 | 67.85601 | 1.188225 | 9.502048292 | 7.394563032 | 0.5599558 | 1424
2024-03-01 | 2024-03-01 20:01 | Aus_RM361 | 2019221 | -- | 13.69878 | 3.389939 | 1.564883 | 42.87943 | 2.081406 | 0.1391345 | 0.4868221 | 0.2625543 | -- | 8.0656 | 6.335556314 | 4.761938969 | 5.412722 | 1424
2024-03-01 | 2024-03-01 20:34 | Man_CLK461 | 2019222 | 1.600247 | 20.55044 | 5.167315 | 2.457586 | 65.30228 | 3.138019 | 1.590929 | 0.7057393 | 0.3933492 | 64.91926 | 5.028709 | 9.535149238 | 7.478434198 | 0.6965594 | 1424
2024-03-01 | 2024-03-01 20:40 | Man_CLK462 | 2019223 | 1.671134 | 20.42226 | 5.124578 | 2.432203 | 66.23045 | 3.250954 | 1.643762 | 0.6489438 | 0.4006798 | 69.70683 | 0.831767 | 9.464844224 | 7.401193729 | 0.6505192 | 1424
2024-03-01 | 2024-03-01 20:41 | Aus_CLK463 | 2019226 | 1.99 | 20.47416 | 5.029579 | 2.408848 | 66.15978 | 3.070503 | 1.577652 | 0.6773661 | 0.4023139 | 68.39819 | 0.9885131 | 9.252613534 | 7.330124464 | 0.6944475 | 1424
2024-03-01 | 2024-03-01 21:01 | Aus_RM323 | 2019227 | -- | 13.34924 | 3.444236 | 1.607571 | 42.4644 | 2.133518 | 0.1392664 | 0.5012842 | 0.2760639 | -- | 6.655258 | 6.407215268 | 4.891838553 | 5.621143 | 1424
2024-03-01 | 2024-03-01 21:03 | Aus_RM361 | 2019229 | -- | 12.86727 | 3.114212 | 1.474889 | 43.34932 | 2.057386 | 0.1262823 | 0.4652322 | 0.2557843 | -- | -2.023346 | 5.757149612 | 4.488087227 | 5.748918 | 1424
2024-03-01 | 2024-03-01 22:01 | Aus_RM323 | 2019240 | -- | 13.51154 | 3.305085 | 1.566893 | 43.0802 | 2.125505 | 0.09461625 | 0.4790524 | 0.2647977 | -- | 5.410779 | 6.107292294 | 4.768055399 | 7.920189 | 1424
2024-03-01 | 2024-03-01 22:03 | Aus_RM361 | 2019241 | -- | 13.0873 | 3.209648 | 1.503598 | 43.21373 | 2.102703 | 0.1183017 | 0.4717588 | 0.2515559 | -- | 0.8000736 | 5.961479384 | 4.575448714 | 6.137571 | 1424
2024-03-01 | 2024-03-01 22:31 | Man_CLK461 | 2019247 | 1.59925 | 20.6573 | 5.068965 | 2.427394 | 65.35839 | 3.10371 | 1.627746 | 0.7218713 | 0.3987719 | 65.04349865 | 5.244414 | 9.325606602 | 7.386559942 | 0.6935375 | 1424
2024-03-01 | 2024-03-01 22:32 | Man_CLK462 | 2019248 | 1.691979 | 20.41661 | 5.061535 | 2.428715 | 66.09988 | 3.204711 | 1.652316 | 0.6961707 | 0.3986754 | 69.56187 | 0.8609077 | 9.30368197 | 7.390579745 | 0.6699116 | 1424
2024-03-01 | 2024-03-01 22:41 | Aus_CLK463 | 2019249 | 2.032905 | 20.45327 | 4.977397 | 2.402779 | 65.88613 | 3.032863 | 1.721841 | 0.71837 | 0.4090361 | 67.6275 | 1.378265 | 9.124599982 | 7.311656497 | 0.6615984 | 1424
2024-03-01 | 2024-03-01 23:01 | Aus_RM323 | 2019251 | -- | 13.20962 | 3.213864 | 1.523033 | 43.21276 | 2.094751 | 0.09121146 | 0.4620266 | 0.2723899 | -- | 1.897392 | 5.939767764 | 4.634589419 | 8.164379 | 1424
2024-03-01 | 2024-03-01 23:03 | Aus_RM361 | 2019254 | -- | 13.68414 | 3.371237 | 1.58197 | 42.87539 | 2.1142 | 0.1072256 | 0.4920844 | 0.2638479 | -- | 7.875747 | 6.25708481 | 4.81393471 | 7.08081 | 1424
2024-03-01 | 2024-03-01 23:05 | Aus_KF461 | 2019255 | -- | 13.49944 | 3.342122 | 1.575844 | 42.95147 | 2.137471 | 0.1455944 | 0.4956442 | 0.2628091 | -- | 5.899427 | 6.190295252 | 4.795293292 | 5.226392 | 1424
2024-03-01 | 2024-03-01 23:10 | Aus_KF462 | 2019256 | -- | 13.26856 | 3.323306 | 1.565545 | 42.81974 | 2.103271 | 0.1099165 | 0.4926072 | 0.2547347 | -- | 4.21185 | 6.15785876 | 4.763953435 | 6.80453 | 1424
2024-03-01 | 2024-03-01 23:12 | Aus_KF463 | 2019257 | -- | 13.4252 | 3.34181 | 1.56978 | 42.77237 | 2.09241 | 0.1288922 | 0.4903091 | 0.2602459 | -- | 5.802852 | 6.19972874 | 4.77684054 | 5.842755 | 1424
2024-03-01 | 2024-03-01 23:13 | Aus_HM463 | 2019258 | -- | -- | -- | -- | -- | -- | 1.81 | -- | -- | -- | -- | -- | -- | #VALUE! | 1424
2024-03-01 | 2024-03-01 23:41 | Aus_CLK463 | 2019267 | 2.090401 | 20.46519 | 4.994114 | 2.413182 | 65.84418 | 3.029809 | 1.689673 | 0.7173328 | 0.4044477 | 67.00488 | 1.705563 | 9.151298156 | 7.343312826 | 0.6701675 | 1424
2024-03-02 | 2024-03-02 00:01 | Aus_RM323 | 2019268 | -- | 13.23466 | 3.234179 | 1.535448 | 43.23343 | 2.078462 | 0.09863582 | 0.4702022 | 0.2653676 | -- | 2.165617 | 5.972596334 | 4.672368264 | 7.528522 | 1424
2024-03-02 | 2024-03-02 00:02 | Aus_HM461 | 2019269 | -- | -- | -- | -- | -- | -- | 1.75 | -- | -- | -- | -- | -- | -- | #VALUE! | 1424
2024-03-02 | 2024-03-02 00:03 | Aus_RM361 | 2019270 | -- | 13.60247 | 3.372877 | 1.560432 | 42.98462 | 2.122683 | 0.1064927 | 0.4904142 | 0.2649556 | -- | 6.822963 | 6.297873106 | 4.748394576 | 7.129615 | 1424
2024-03-02 | 2024-03-02 00:03 | Aus_HM462 | 2019271 | -- | -- | -- | -- | -- | -- | 1.61 | -- | -- | -- | -- | -- | -- | #VALUE! | 1424
2024-03-02 | 2024-03-02 00:38 | Man_CLK461 | 2019282 | 1.781196 | 20.66522 | 5.018504 | 2.395036 | 65.75929 | 3.102135 | 1.596867 | 0.7029948 | 0.3855921 | 66.25994 | 3.790654 | 9.246634688 | 7.288094548 | 0.6862385 | 1424
2024-03-02 | 2024-03-02 00:38 | Man_CLK462 | 2019283 | 1.86931 | 20.44866 | 5.062186 | 2.422008 | 66.84512 | 3.220899 | 1.473718 | 0.6396388 | 0.3869021 | 71.63547 | -1.156137 | 9.316755364 | 7.370170344 | 0.7081422 | 1424
2024-03-02 | 2024-03-02 00:44 | Aus_CLK463 | 2019284 | 2.297704 | 20.36554 | 5.015161 | 2.40154 | 66.01026 | 3.03984 | 1.766554 | 0.7185609 | 0.4066538 | 67.46966 | 0.4325784 | 9.22677097 | 7.30788622 | 0.6432047 | 1424
2024-03-02 | 2024-03-02 01:01 | Aus_RM323 | 2019286 | -- | 13.94395 | 3.409801 | 1.636543 | 42.58037 | 2.090436 | 0.09606701 | 0.5031117 | 0.2721676 | -- | 11.2706 | 6.266941894 | 4.980000349 | 8.112714 | 1424
2024-03-02 | 2024-03-02 01:03 | Aus_RM361 | 2019287 | -- | 12.87512 | 3.124199 | 1.476724 | 43.43521 | 2.056306 | 0.1319256 | 0.4597988 | 0.2491237 | -- | -2.167021 | 5.780510342 | 4.493671132 | 5.402803 | 1424
2024-03-02 | 2024-03-02 01:05 | Aus_RM362 | 2019288 | -- | 14.26567 | 3.081192 | 1.552963 | 42.53568 | 2.235939 | 0.1037654 | 0.434756 | 0.2721623 | -- | 12.41921 | 5.537545404 | 4.725666409 | 6.950123 | 1424
2024-03-02 | 2024-03-02 01:41 | Aus_CLK463 | 2019297 | 2.090729 | 20.41006 | 5.014216 | 2.397162 | 65.96497 | 3.033369 | 1.692728 | 0.7004404 | 0.4005693 | 67.80213 | 0.9450507 | 9.231674296 | 7.294563966 | 0.6575085 | 1424
2024-03-02 | 2024-03-02 02:01 | Aus_RM323 | 2019298 | -- | 13.53768 | 3.370416 | 1.588812 | 42.79288 | 2.087917 | 0.08022855 | 0.4819211 | 0.2830472 | -- | 6.872748 | 6.243332496 | 4.834754916 | 9.664487 | 1424
2024-03-02 | 2024-03-02 02:03 | Aus_RM361 | 2019299 | -- | 12.89955 | 3.123605 | 1.473448 | 43.42238 | 2.076198 | 0.1109019 | 0.4617819 | 0.2581427 | -- | -1.924054 | 5.784479234 | 4.483702264 | 6.547167 | 1424
2024-03-02 | 2024-03-02 02:05 | Aus_RM362 | 2019300 | -- | 14.23146 | 3.546038 | 1.655508 | 42.29825 | 2.0925 | 0.09390256 | 0.5209711 | 0.2615547 | -- | 15.32066 | 6.595881164 | 5.037710844 | 8.315743 | 1424
2024-03-02 | 2024-03-02 02:31 | Man_CLK461 | 2019303 | 1.843309 | 20.58855 | 5.141048 | 2.420325 | 65.47785 | 3.121313 | 1.729975 | 0.7407028 | 0.407394 | 64.58461 | 4.643948 | 9.5285873 | 7.365048975 | 0.6682496 | 1424
2024-03-02 | 2024-03-02 02:36 | Man_CLK462 | 2019304 | 2.045149 | 20.32335 | 5.022744 | 2.398843 | 66.35328 | 3.160537 | 1.7371 | 0.7107159 | 0.3995447 | 70.1678 | -0.9482227 | 9.251429244 | 7.299679249 | 0.6449866 | 1424
2024-03-02 | 2024-03-02 02:41 | Aus_CLK463 | 2019305 | 1.959683 | 20.43114 | 4.990187 | 2.39696 | 66.13038 | 3.057459 | 1.632927 | 0.6993349 | 0.4003988 | 69.01051 | 0.4963487 | 9.16833923 | 7.29394928 | 0.6808769 | 1424
2024-03-02 | 2024-03-02 03:01 | Aus_RM323 | 2019308 | -- | 13.53623 | 3.339915 | 1.578393 | 42.7399 | 2.062624 | 0.1267884 | 0.4819143 | 0.2750525 | -- | 6.857167 | 6.180133794 | 4.803049899 | 6.03404 | 1424
2024-03-02 | 2024-03-02 03:03 | Aus_RM361 | 2019309 | -- | 13.96083 | 3.407764 | 1.606777 | 42.50877 | 2.109083 | 0.09693184 | 0.5022081 | 0.2768703 | -- | 11.59323 | 6.311907916 | 4.889422411 | 8.094999 | 1424
2024-03-02 | 2024-03-02 03:05 | Aus_RM362 | 2019310 | -- | 13.92231 | 3.395287 | 1.611106 | 42.50002 | 2.08029 | 0.09552231 | 0.5076505 | 0.268764 | -- | 11.23025 | 6.271519198 | 4.902595558 | 8.153438 | 1424
2024-03-02 | 2024-03-02 03:08 | Aus_KF461 | 2019312 | -- | 13.40627 | 3.357033 | 1.570616 | 42.69178 | 2.108927 | 0.1385638 | 0.4869127 | 0.2562895 | -- | 5.965604 | 6.238655178 | 4.779384488 | 5.377234 | 1424
2024-03-02 | 2024-03-02 03:10 | Aus_KF462 | 2019315 | -- | 13.14143 | 3.23019 | 1.560346 | 42.72914 | 2.094252 | 0.1084372 | 0.4883706 | 0.2581634 | -- | 2.919197 | 5.919898068 | 4.748132878 | 6.904905 | 1424
2024-03-02 | 2024-03-02 03:12 | Aus_KF463 | 2019318 | -- | 13.32413 | 3.291362 | 1.568239 | 42.89542 | 2.071369 | 0.1082463 | 0.4786221 | 0.2588896 | -- | 4.298363 | 6.068648912 | 4.772151277 | 6.849094 | 1424
2024-03-02 | 2024-03-02 03:34 | Man_CLK462 | 2019323 | 2.214805 | 20.20053 | 5.074995 | 2.425484 | 66.28881 | 3.191153 | 1.688483 | 0.7018304 | 0.3879845 | 69.75899 | -1.51298 | 9.344817822 | 7.380747812 | 0.650245 | 1424
2024-03-02 | 2024-03-02 04:01 | Aus_RM323 | 2019324 | -- | 12.8535 | 3.121512 | 1.492131 | 43.47326 | 2.077768 | 0.108252 | 0.4438329 | 0.2645196 | -- | -2.466817 | 5.747321148 | 4.540554633 | 6.642332 | 1424
2024-03-02 | 2024-03-02 04:03 | Aus_RM361 | 2019325 | -- | 14.39842 | 3.523629 | 1.660186 | 42.39368 | 2.102946 | 0.08334111 | 0.509687 | 0.2727153 | -- | 16.35499 | 6.528582138 | 5.051945998 | 9.427123 | 1424
2024-03-02 | 2024-03-02 04:05 | Aus_RM362 | 2019326 | -- | 12.95748 | 3.134102 | 1.469611 | 43.43165 | 2.043816 | 0.09399763 | 0.4621873 | 0.2531315 | -- | -1.40524 | 5.818788488 | 4.472026273 | 7.659472 | 1424
2024-03-02 | 2024-03-02 04:32 | Man_CLK462 | 2019327 | 1.985181 | 20.40845 | 5.039909 | 2.415928 | 66.8726 | 3.200675 | 1.54578 | 0.6468961 | 0.3885751 | 71.73958 | -1.705817 | 9.268008674 | 7.351668904 | 0.6805219 | 1424
2024-03-02 | 2024-03-02 04:33 | Man_CLK461 | 2019328 | 1.970334 | 20.56963 | 5.046832 | 2.395739 | 65.89491 | 3.108982 | 1.557376 | 0.7057486 | 0.3922149 | 66.57723675 | 2.696353 | 9.320514412 | 7.290233777 | 0.7106318 | 1424
2024-03-02 | 2024-03-02 04:41 | Aus_CLK463 | 2019329 | 2.808044 | 20.42365 | 5.081134 | 2.395438 | 65.85612 | 3.037067 | 1.648541 | 0.7003453 | 0.393259 | 63.88844 | 1.733511 | 9.411924004 | 7.289317834 | 0.6693613 | 1424
2024-03-02 | 2024-03-02 05:01 | Aus_RM323 | 2019336 | -- | 13.23363 | 3.205715 | 1.539638 | 43.12097 | 2.047654 | 0.1267562 | 0.4685288 | 0.2684072 | -- | 2.362404 | 5.890077254 | 4.685118434 | 5.878054 | 1424
2024-03-02 | 2024-03-02 05:03 | Aus_RM361 | 2019338 | -- | 12.91363 | 3.197481 | 1.469388 | 43.33543 | 2.068094 | 0.1262521 | 0.4556668 | 0.3018773 | -- | -1.165894 | 5.987120154 | 4.471347684 | 6.156893 | 1424
2024-03-02 | 2024-03-02 05:05 | Aus_RM362 | 2019339 | -- | 13.06936 | 3.161407 | 1.47568 | 43.49448 | 2.074929 | 0.09635361 | 0.4665256 | 0.2558319 | -- | -0.4910531 | 5.88087799 | 4.49049424 | 7.546668 | 1424
2024-03-02 | 2024-03-02 05:41 | Aus_CLK463 | 2019344 | 3.45261 | 21.84384 | 5.103821 | 2.353317 | 64.34984 | 2.86833 | 1.578367 | 0.707001 | 0.3948445 | 44.24673 | 18.64334 | 9.543313286 | 7.161143631 | 0.7040059 | 1424
2024-03-02 | 2024-03-02 06:01 | Aus_RM323 | 2019345 | -- | 13.75302 | 3.409518 | 1.615964 | 42.58231 | 2.098559 | 0.09893709 | 0.4883234 | 0.2768573 | -- | 9.598924 | 6.301011612 | 4.917378452 | 7.811323 | 1424
2024-03-02 | 2024-03-02 06:03 | Aus_RM361 | 2019346 | -- | 12.84558 | 3.15306 | 1.469323 | 43.35618 | 2.066247 | 0.1094518 | 0.4555053 | 0.2477073 | -- | -2.040079 | 5.869514484 | 4.471149889 | 6.462081 | 1424
2024-03-02 | 2024-03-02 06:05 | Aus_RM362 | 2019347 | -- | 13.96749 | 3.466814 | 1.61528 | 42.57473 | 2.100088 | 0.09941906 | 0.5094287 | 0.2642787 | -- | 11.75638 | 6.45400334 | 4.91529704 | 7.790871 | 1424
2024-03-02 | 2024-03-02 06:22 | Man_CLK461 | 2019349 | 1.547687 | 20.7459 | 5.105047 | 2.431419 | 65.77946 | 3.132981 | 1.503685 | 0.6909463 | 0.3975094 | 66.04607 | 4.900447 | 9.414413602 | 7.398808017 | 0.7321711 | 1424
2024-03-02 | 2024-03-02 06:22 | Man_CLK462 | 2019350 | 1.744975 | 20.4935 | 5.036839 | 2.415212 | 66.22868 | 3.190644 | 1.547966 | 0.6618747 | 0.3867372 | 69.47133 | 0.9869021 | 9.261084646 | 7.349490116 | 0.686264 | 1424
2024-03-02 | 2024-03-02 06:41 | Aus_CLK463 | 2019351 | 3.402748 | 20.26682 | 5.072123 | 2.409898 | 66.39912 | 3.008345 | 1.668515 | 0.6794468 | 0.386056 | 64.90972 | -1.313006 | 9.363578534 | 7.333319614 | 0.6451182 | 1424
2024-03-02 | 2024-03-02 07:01 | Aus_RM323 | 2019353 | -- | 13.96458 | 3.423326 | 1.628609 | 42.34631 | 2.07807 | 0.1190315 | 0.497728 | 0.276724 | -- | 12.22685 | 6.316207472 | 4.955857187 | 6.558445 | 1424
2024-03-02 | 2024-03-02 07:03 | Aus_RM361 | 2019355 | -- | 13.8833 | 3.358844 | 1.594956 | 42.6874 | 2.112625 | 0.09121335 | 0.4946052 | 0.2644812 | -- | 10.11716 | 6.202271048 | 4.853451108 | 8.356306 | 1424
2024-03-02 | 2024-03-02 07:05 | Aus_RM362 | 2019356 | -- | 13.75813 | 3.428985 | 1.621591 | 42.49226 | 2.092977 | 0.08264811 | 0.505573 | 0.2669131 | -- | 10.02416 | 6.343078278 | 4.934501413 | 9.37322 | 1424
2024-03-02 | 2024-03-02 07:08 | Aus_KF461 | 2019359 | -- | 13.30971 | 3.344442 | 1.573469 | 42.72932 | 2.120785 | 0.1448433 | 0.4948969 | 0.2603647 | -- | 4.95912 | 6.200461752 | 4.788066167 | 5.227327 | 1424
2024-03-02 | 2024-03-02 07:10 | Aus_KF462 | 2019360 | -- | 13.16745 | 3.295549 | 1.561885 | 42.79302 | 2.099861 | 0.111966 | 0.4862378 | 0.2577764 | -- | 3.279699 | 6.09049543 | 4.752816055 | 6.666614 | 1424
2024-03-02 | 2024-03-02 07:12 | Aus_KF463 | 2019361 | -- | 13.44034 | 3.296483 | 1.567032 | 42.91707 | 2.091307 | 0.121646 | 0.4817804 | 0.2729606 | -- | 5.255981 | 6.084261806 | 4.768478376 | 6.265994 | 1424
2024-03-02 | 2024-03-02 07:13 | Aus_HM463 | 2019362 | -- | -- | -- | -- | -- | -- | 1.79 | -- | -- | -- | -- | -- | -- | #VALUE! | 1424
2024-03-02 | 2024-03-02 07:51 | Aus_CLK463 | 2019369 | 2.173351 | 20.14701 | 5.091787 | 2.464365 | 66.16885 | 3.074627 | 1.706649 | 0.6735058 | 0.4017469 | 69.67773 | -1.477811 | 9.32352997 | 7.499062695 | 0.639604 | 1424
2024-03-02 | 2024-03-02 08:01 | Aus_RM323 | 2019372 | -- | 13.58199 | 3.293597 | 1.580293 | 42.89657 | 2.059119 | 0.1510437 | 0.4714754 | 0.2724808 | -- | 6.536872 | 6.054176294 | 4.808831599 | 4.984278 | 1424
2024-03-02 | 2024-03-02 08:05 | Aus_RM362 | 2019373 | -- | 13.10404 | 3.18274 | 1.489102 | 43.15774 | 2.06353 | 0.08709688 | 0.4622384 | 0.2495545 | -- | 0.9639899 | 5.914700416 | 4.531337386 | 8.213844 | 1424
2024-03-02 | 2024-03-02 08:07 | Aus_RM361 | 2019374 | -- | 13.1965 | 3.221051 | 1.525834 | 43.33429 | 2.095762 | 0.09133274 | 0.4634285 | 0.2625016 | -- | 1.450761 | 5.954074022 | 4.643112862 | 8.026902 | 1424
2024-03-02 | 2024-03-02 08:18 | Aus_HM461 | 2019375 | -- | -- | -- | -- | -- | -- | 1.96 | -- | -- | -- | -- | -- | -- | #VALUE! | 1424
2024-03-02 | 2024-03-02 08:18 | Aus_HM462 | 2019376 | -- | -- | -- | -- | -- | -- | 1.78 | -- | -- | -- | -- | -- | -- | #VALUE! | 1424
2024-03-02 | 2024-03-02 08:38 | Man_CLK461 | 2019378 | 1.407578 | 20.78024 | 5.003106 | 2.42145 | 65.91251 | 3.165592 | 1.476948 | 0.6626313 | 0.3893155 | 67.59621 | 4.25977 | 9.1611375 | 7.36847235 | 0.721951 | 1424
2024-03-02 | 2024-03-02 08:38 | Man_CLK462 | 2019379 | 1.458845 | 20.50069 | 5.101137 | 2.451758 | 65.75376 | 3.182152 | 1.691172 | 0.703591 | 0.4105723 | 68.1639 | 2.872587 | 9.369638514 | 7.460699594 | 0.667331 | 1424
2024-03-02 | 2024-03-02 08:51 | Aus_CLK463 | 2019387 | 1.881438 | 20.4095 | 5.026659 | 2.440953 | 65.83784 | 3.016158 | 1.794893 | 0.7138128 | 0.4140317 | 67.99465459 | 1.440975 | 9.190553874 | 7.427819979 | 0.6361018 | 1424
2024-03-02 | 2024-03-02 09:01 | Aus_RM323 | 2019389 | -- | 12.97207 | 3.157304 | 1.50286 | 43.2295 | 2.023033 | 0.1893827 | 0.4580656 | 0.262908 | -- | -0.5054659 | 5.82401648 | 4.57320298 | 3.849767 | 1424
2024-03-02 | 2024-03-02 09:05 | Aus_RM362 | 2019391 | -- | 13.24253 | 3.230954 | 1.503425 | 43.57878 | 2.09725 | 0.09072784 | 0.4625901 | 0.2610499 | -- | 1.121786 | 6.018233 | 4.574922275 | 8.051909 | 1424
2024-03-02 | 2024-03-02 10:01 | Aus_RM323 | 2019404 | -- | 12.82125 | 3.152776 | 1.486212 | 43.1564 | 2.03232 | 0.1543107 | 0.4513735 | 0.2574901 | -- | -1.61899 | 5.840185696 | 4.522543116 | 4.642536 | 1424
2024-03-02 | 2024-03-02 10:03 | Aus_RM362 | 2019405 | -- | 13.60401 | 3.228549 | 1.544584 | 42.75738 | 2.138646 | 0.08347397 | 0.4607793 | 0.2637344 | -- | 6.785539 | 5.942218722 | 4.700169112 | 8.774652 | 1424
2024-03-02 | 2024-03-02 10:40 | Man_CLK461 | 2019414 | 1.567851 | 20.43425 | 5.274533 | 2.46142 | 65.31497 | 3.073873 | 2.145917 | 0.7586995 | 0.4222746 | 65.26008 | 4.537974 | 9.81278981 | 7.49010106 | 0.5548081 | 1424
2024-03-02 | 2024-03-02 10:40 | Man_CLK462 | 2019415 | 1.830902 | 20.50963 | 5.065256 | 2.430658 | 65.90147 | 3.205789 | 1.878963 | 0.7202529 | 0.4099041 | 67.45386358 | 2.291224 | 9.310255064 | 7.396492294 | 0.6077234 | 1424
2024-03-02 | 2024-03-02 10:41 | Aus_CLK463 | 2019416 | 1.77 | 20.49 | 5.04 | 2.46 | 65.79 | 3 | 1.81 | 0.7 | 0.4 | 67.5249 | 2.368087992 | 9.19368 | 7.48578 | 0.6142949 | 1424
2024-03-02 | 2024-03-02 11:01 | Aus_RM323 | 2019419 | -- | 13.35391 | 3.258626 | 1.568798 | 42.92136 | 2.088377 | 0.1218659 | 0.4691212 | 0.2750894 | -- | 4.309513 | 5.980952684 | 4.773852314 | 6.18882 | 1424
2024-03-02 | 2024-03-02 11:03 | Aus_RM362 | 2019420 | -- | 13.57643 | 3.300614 | 1.556167 | 42.84702 | 2.10969 | 0.08933298 | 0.4865117 | 0.2675439 | -- | 6.650765 | 6.113592536 | 4.735416181 | 8.49933 | 1424
2024-03-02 | 2024-03-02 11:05 | Aus_KF461 | 2019421 | -- | 13.51516 | 3.366059 | 1.580711 | 42.82521 | 2.133842 | 0.1476727 | 0.5000901 | 0.2603947 | -- | 6.548955 | 6.245493338 | 4.810103573 | 5.157363 | 1424
2024-03-02 | 2024-03-02 11:10 | Aus_KF462 | 2019426 | -- | 13.24546 | 3.325032 | 1.572408 | 42.62766 | 2.105478 | 0.1162307 | 0.4962924 | 0.2571606 | -- | 4.61924 | 6.150820464 | 4.784837544 | 6.48879 | 1424
2024-03-02 | 2024-03-02 11:12 | Aus_KF463 | 2019427 | -- | 13.45053 | 3.314846 | 1.576856 | 42.78395 | 2.07036 | 0.1235011 | 0.489255 | 0.2629002 | -- | 5.856115 | 6.116301548 | 4.798372808 | 6.118272 | 1424
2024-03-02 | 2024-03-02 12:01 | Aus_RM323 | 2019438 | -- | 13.4 | 3.28 | 1.59 | 42.89 | 2.05 | 0.14 | 0.45 | 0.25 | -- | 4.93341652 | 6.00172 | 4.83837 | 5.03971 | 1424
2024-03-02 | 2024-03-02 12:03 | Aus_RM362 | 2019439 | -- | 13.56168 | 3.28426 | 1.546557 | 42.82231 | 2.089714 | 0.08815991 | 0.4844806 | 0.2627036 | -- | 6.506547 | 6.086514556 | 4.706172951 | 8.521972 | 1424
2024-03-02 | 2024-03-02 12:41 | Aus_CLK463 | 2019447 | 1.9 | 20.55 | 5.06 | 2.44 | 65.69 | 3.03 | 1.79 | 0.72 | 0.42 | 66.02681 | 3.271016 | 9.28052 | 7.42492 | 0.6450846 | 1424
2024-03-02 | 2024-03-02 12:47 | Man_CLK461 | 2019453 | 1.89 | 20.4 | 5.28 | 2.45 | 65.25 | 3.04 | 1.96 | 0.77 | 0.41 | 63.92402 | 4.458022376 | 9.8466 | 7.45535 | 0.6042609 | 1424
2024-03-02 | 2024-03-02 12:47 | Man_CLK462 | 2019454 | 1.9 | 20.55 | 5.09 | 2.45 | 65.88 | 3.25 | 1.7 | 0.7 | 0.42 | 66.58446 | 2.850324816 | 9.3431 | 7.45535 | 0.6692236 | 1424
2024-03-02 | 2024-03-02 13:01 | Aus_RM323 | 2019463 | -- | 13.59944 | 3.33618 | 1.597933 | 42.61687 | 2.094069 | 0.1142132 | 0.4763898 | 0.2737353 | -- | 7.780796 | 6.137174364 | 4.862510119 | 6.642358 | 1424
2024-03-02 | 2024-03-02 13:03 | Aus_RM362 | 2019464 | -- | 13.22977 | 3.222069 | 1.521211 | 43.08863 | 2.106601 | 0.09286831 | 0.4684645 | 0.2578113 | -- | 2.491532 | 5.964593838 | 4.629045073 | 7.875161 | 1424
2024-03-02 | 2024-03-02 14:01 | Aus_RM323 | 2019475 | -- | 13.50559 | 3.324664 | 1.578449 | 42.80811 | 2.119045 | 0.1283474 | 0.4781377 | 0.2782504 | -- | 6.306933 | 6.139623892 | 4.803220307 | 5.967853 | 1424
2024-03-02 | 2024-03-02 14:03 | Aus_RM362 | 2019476 | -- | 13.0599 | 3.146976 | 1.486039 | 43.08302 | 2.087718 | 0.1016381 | 0.4616912 | 0.2586517 | -- | 0.6292853 | 5.825108412 | 4.522016677 | 7.14961 | 1424
2024-03-02 | 2024-03-02 14:36 | Man_CLK461 | 2019481 | 1.463756 | 20.75539 | 5.152912 | 2.44961 | 65.56203 | 3.182639 | 1.545772 | 0.689158 | 0.397427 | 65.0829 | 5.912035 | 9.51047668 | 7.45416323 | 0.7111828 | 1424
2024-03-02 | 2024-03-02 14:36 | Man_CLK462 | 2019482 | 1.573542 | 20.65419 | 5.060242 | 2.421305 | 65.97453 | 3.154896 | 1.530558 | 0.6634207 | 0.3858292 | 67.74741 | 3.274624 | 9.31279324 | 7.368031115 | 0.6941635 | 1424
2024-03-02 | 2024-03-02 14:41 | Aus_CLK463 | 2019483 | 1.972616 | 20.53277 | 5.016194 | 2.428356 | 65.64993 | 3.011655 | 1.691923 | 0.7004595 | 0.4084687 | 66.00995 | 3.011626 | 9.184135748 | 7.389487308 | 0.6638553 | 1424
2024-03-02 | 2024-03-02 15:01 | Aus_RM323 | 2019484 | -- | 13.72197 | 3.346225 | 1.59371 | 42.84986 | 2.139364 | 0.1175451 | 0.4829811 | 0.2794401 | -- | 8.165411 | 6.17093893 | 4.84965953 | 6.564422 | 1424
2024-03-02 | 2024-03-02 15:03 | Aus_RM361 | 2019485 | -- | 11.76314 | 2.824337 | 1.358803 | 44.14088 | 2.035109 | 0.06947407 | 0.41306 | 0.2440994 | -- | -15.5447 | 5.185398374 | 4.134837529 | 9.593614 | 1424
2024-03-02 | 2024-03-02 15:05 | Aus_RM362 | 2019486 | -- | 13.70836 | 3.370105 | 1.570745 | 42.96565 | 2.097017 | 0.1055798 | 0.472697 | 0.274948 | -- | 7.789 | 6.27307771 | 4.779777035 | 7.170566 | 1424
2024-03-02 | 2024-03-02 15:08 | Aus_KF461 | 2019488 | -- | 13.58049 | 3.401342 | 1.588329 | 42.91238 | 2.128432 | 0.145333 | 0.5051286 | 0.2668732 | -- | 7.030143 | 6.326103632 | 4.833285147 | 5.327415 | 1424
2024-03-02 | 2024-03-02 15:10 | Aus_KF462 | 2019491 | -- | 13.40841 | 3.339547 | 1.576801 | 42.9578 | 2.108627 | 0.1152022 | 0.4936488 | 0.2563139 | -- | 5.08507 | 6.181852258 | 4.798205443 | 6.517708 | 1424
2024-03-02 | 2024-03-02 15:12 | Aus_KF463 | 2019492 | -- | 13.39155 | 3.293823 | 1.560587 | 43.0549 | 2.0818 | 0.1440396 | 0.4755356 | 0.2652703 | -- | 4.392633 | 6.088117746 | 4.748866241 | 5.186042 | 1424
2024-03-02 | 2024-03-02 15:13 | Aus_HM463 | 2019493 | -- | -- | -- | -- | -- | -- | 1.69 | -- | -- | -- | -- | -- | -- | #VALUE! | 1424
2024-03-02 | 2024-03-02 15:13 | Aus_HM461 | 2019494 | -- | -- | -- | -- | -- | -- | 1.99 | -- | -- | -- | -- | -- | -- | #VALUE! | 1424
2024-03-02 | 2024-03-02 15:13 | Aus_HM462 | 2019495 | -- | -- | -- | -- | -- | -- | 2.05 | -- | -- | -- | -- | -- | -- | #VALUE! | 1424
2024-03-02 | 2024-03-02 16:01 | Aus_RM323 | 2019501 | -- | 13.96406 | 3.442595 | 1.634919 | 42.64364 | 2.111696 | 0.1065057 | 0.5006223 | 0.2799098 | -- | 11.41369 | 6.356593802 | 4.975058517 | 7.391487 | 1424
2024-03-02 | 2024-03-02 16:03 | Aus_RM361 | 2019502 | -- | 13.30548 | 3.268783 | 1.553279 | 42.79615 | 2.096733 | 0.08199186 | 0.4674572 | 0.2583069 | -- | 4.312269 | 6.034126882 | 4.726627997 | 8.917167 | 1424
2024-03-02 | 2024-03-02 16:05 | Aus_RM362 | 2019503 | -- | 13.88077 | 3.373528 | 1.610141 | 42.48045 | 2.10173 | 0.1131733 | 0.487706 | 0.2636131 | -- | 10.82178 | 6.215490628 | 4.899659063 | 6.673083 | 1424
2024-03-02 | 2024-03-02 16:34 | Man_CLK461 | 2019504 | 1.422931 | 20.74024 | 5.025522 | 2.425563 | 65.69952 | 3.15929 | 1.54346 | 0.7001562 | 0.3851542 | 66.81416 | 4.687922 | 9.213580704 | 7.380988209 | 0.7080525 | 1424
2024-03-02 | 2024-03-02 16:41 | Aus_CLK463 | 2019506 | 1.871892 | 20.65009 | 5.016617 | 2.430168 | 65.81166 | 3.056335 | 1.653954 | 0.6848339 | 0.4036988 | 66.18134 | 3.528029 | 9.182190794 | 7.395001224 | 0.6673336 | 1424
2024-03-02 | 2024-03-02 16:42 | Man_CLK462 | 2019507 | 1.460049 | 20.63993 | 5.198587 | 2.473614 | 65.69499 | 3.183657 | 1.643652 | 0.7006038 | 0.4047139 | 66.1756 | 4.768065 | 9.590900662 | 7.527207402 | 0.6804786 | 1424
2024-03-02 | 2024-03-02 17:01 | Aus_RM323 | 2019508 | -- | 12.98932 | 3.201867 | 1.527904 | 42.98209 | 2.052505 | 0.1013759 | 0.4599445 | 0.2615432 | -- | 0.6555931 | 5.899733982 | 4.649411872 | 7.190242 | 1424
2024-03-02 | 2024-03-02 17:03 | Aus_RM361 | 2019509 | -- | 14.42694 | 3.496042 | 1.678784 | 42.24337 | 2.14228 | 0.08276213 | 0.5101326 | 0.2761749 | -- | 16.94215 | 6.424008772 | 5.108539712 | 9.551592 | 1424
2024-03-02 | 2024-03-02 17:05 | Aus_RM362 | 2019510 | -- | 13.66488 | 3.305141 | 1.572134 | 43.10163 | 2.111212 | 0.1031936 | 0.484618 | 0.2678753 | -- | 6.669693 | 6.098572922 | 4.784003762 | 7.346254 | 1424
2024-03-02 | 2024-03-02 18:01 | Aus_RM323 | 2019522 | -- | 12.94897 | 3.150796 | 1.519507 | 43.12615 | 2.100027 | 0.1021932 | 0.4559232 | 0.2581465 | -- | -0.4017557 | 5.778603556 | 4.623859801 | 7.05636 | 1424
2024-03-02 | 2024-03-02 18:03 | Aus_RM361 | 2019523 | -- | 14.29866 | 3.549094 | 1.668921 | 42.0239 | 2.118736 | 0.08038843 | 0.5154811 | 0.2861581 | -- | 16.77115 | 6.581284768 | 5.078526603 | 10.0505 | 1424
2024-03-02 | 2024-03-02 18:05 | Aus_RM362 | 2019524 | -- | 13.29863 | 3.256277 | 1.541071 | 42.99896 | 2.106111 | 0.1260789 | 0.4652996 | 0.2615873 | -- | 3.553942 | 6.021641918 | 4.689479053 | 5.818037 | 1424
2024-03-02 | 2024-03-02 18:41 | Aus_CLK463 | 2019529 | 1.954213 | 20.66253 | 4.996234 | 2.413698 | 64.91708 | 2.987426 | 1.95054 | 0.7850463 | 0.4324944 | 62.27032 | 6.261349 | 9.156043084 | 7.344883014 | 0.6286371 | 1424
2024-03-02 | 2024-03-02 18:42 | Man_CLK461 | 2019530 | 2.140008 | 20.5982 | 5.031433 | 2.381349 | 65.74709 | 3.086056 | 1.725802 | 0.7279308 | 0.3992124 | 65.19161 | 3.30248 | 9.304054942 | 7.246445007 | 0.6574499 | 1424
2024-03-02 | 2024-03-02 18:43 | Man_CLK462 | 2019531 | 1.740165 | 20.29138 | 5.147099 | 2.455123 | 65.25082 | 3.106212 | 2.055739 | 0.7235053 | 0.393073 | 66.24835 | 2.853608 | 9.485744234 | 7.470939289 | 0.5462465 | 1424
2024-03-02 | 2024-03-02 19:01 | Aus_RM361 | 2019532 | -- | 14.27689 | 3.574871 | 1.67275 | 42.45652 | 2.150068 | 0.08030494 | 0.5013092 | 0.2764284 | -- | 15.39004 | 6.64311515 | 5.09017825 | 9.754418 | 1424
2024-03-02 | 2024-03-02 19:03 | Aus_KF461 | 2019533 | -- | 13.55719 | 3.370982 | 1.603787 | 43.05483 | 2.132364 | 0.1364339 | 0.5000751 | 0.270291 | -- | 6.255075 | 6.219494696 | 4.880323841 | 5.675704 | 1424
2024-03-02 | 2024-03-02 19:05 | Aus_KF462 | 2019534 | -- | 13.48962 | 3.379414 | 1.599735 | 43.06487 | 2.099879 | 0.124624 | 0.5104506 | 0.264253 | -- | 5.681472 | 6.24869548 | 4.867993605 | 6.221897 | 1424
2024-03-02 | 2024-03-02 19:12 | Aus_KF463 | 2019537 | -- | 13.30528 | 3.298718 | 1.565202 | 42.60812 | 2.071001 | 0.1185086 | 0.4773899 | 0.2664395 | -- | 5.052594 | 6.093280916 | 4.762909686 | 6.329348 | 1424
2024-03-02 | 2024-03-02 20:01 | Aus_RM361 | 2019543 | -- | 14.12468 | 3.473435 | 1.64371 | 42.72578 | 2.139829 | 0.08872657 | 0.5027953 | 0.275367 | -- | 12.70861 | 6.42344543 | 5.00180953 | 8.82738 | 1424
2024-03-02 | 2024-03-02 20:10 | Man_CLK461 | 2019544 | 1.776032 | 20.67268 | 5.027066 | 2.39077 | 65.87796 | 3.141664 | 1.653663 | 0.7499242 | 0.4202588 | 66.6559504 | 3.529149 | 9.27654206 | 7.27511311 | 0.7138714 | 1424
2024-03-02 | 2024-03-02 20:41 | Aus_CLK463 | 2019545 | 2.282444 | 20.61325 | 5.02401 | 2.394705 | 65.27835 | 3.020872 | 1.885854 | 0.7698169 | 0.4287332 | 62.61991 | 4.848282 | 9.26178564 | 7.287087315 | 0.6407534 | 1424
2024-03-02 | 2024-03-02 20:41 | Man_CLK461 | 2019546 | 1.782804 | 20.65484 | 5.145341 | 2.457817 | 65.7812 | 3.139575 | 1.467117 | 0.6953236 | 0.3992314 | 65.47961 | 4.344637 | 9.476527286 | 7.479137131 | 0.7544743 | 1424
2024-03-02 | 2024-03-02 20:46 | Man_CLK462 | 2019547 | 1.390985 | 20.74557 | 5.154959 | 2.467171 | 65.55068 | 3.202223 | 1.596851 | 0.6719607 | 0.3977486 | 65.36872 | 5.891755 | 9.486188018 | 7.507601353 | 0.6795283 | 1424
2024-03-02 | 2024-03-02 21:01 | Aus_RM361 | 2019549 | -- | 11.99569 | 2.895751 | 1.38779 | 42.66313 | 2.030008 | 0.09897233 | 0.4249771 | 0.2394708 | -- | -8.613052 | 5.32559947 | 4.22304497 | 6.776411 | 1424
2024-03-02 | 2024-03-02 21:41 | Aus_CLK463 | 2019562 | 2.270862 | 20.42869 | 5.030821 | 2.421927 | 65.88404 | 3.033422 | 1.718072 | 0.7005132 | 0.4104825 | 66.45079255 | 1.464697 | 9.233775166 | 7.369923861 | 0.6552905 | 1424
2024-03-02 | 2024-03-02 22:01 | Aus_RM323 | 2019563 | -- | 13.44108 | 3.346394 | 1.579683 | 42.87669 | 2.155448 | 0.09881391 | 0.4804236 | 0.2739375 | -- | 5.652959 | 6.195120464 | 4.806975369 | 7.714895 | 1424
2024-03-02 | 2024-03-02 22:03 | Aus_RM361 | 2019564 | -- | 12.75553 | 3.091434 | 1.465613 | 43.61597 | 2.082134 | 0.1111623 | 0.4513162 | 0.2606303 | -- | -3.928732 | 5.712482904 | 4.459860359 | 6.480579 | 1424
2024-03-02 | 2024-03-02 22:32 | Man_CLK461 | 2019570 | 1.578972 | 20.59044 | 5.133802 | 2.468395 | 65.01437 | 3.088181 | 1.604674 | 0.7025542 | 0.3892884 | 63.73947 | 6.09876 | 9.42805096 | 7.511325985 | 0.6856384 | 1424
2024-03-02 | 2024-03-02 22:33 | Man_CLK462 | 2019571 | 1.383158 | 20.67943 | 5.231833 | 2.506167 | 65.16758 | 3.161375 | 1.751068 | 0.7341995 | 0.4164218 | 63.77144 | 6.931155 | 9.623922886 | 7.626266181 | 0.6636916 | 1424
2024-03-02 | 2024-03-02 22:41 | Aus_CLK463 | 2019572 | 2.028754 | 20.46924 | 5.063412 | 2.432145 | 65.85853 | 3.062728 | 1.653298 | 0.7003556 | 0.4072463 | 66.79082493 | 2.067987 | 9.30285246 | 7.401017235 | 0.6783571 | 1424
2024-03-02 | 2024-03-02 23:01 | Aus_RM323 | 2019576 | -- | 12.62681 | 3.099414 | 1.4959 | 43.4553 | 2.112639 | 0.08829405 | 0.4408879 | 0.2601485 | -- | -4.469221 | 5.6823843 | 4.5520237 | 8.051496 | 1524
2024-03-02 | 2024-03-02 23:03 | Aus_RM361 | 2019577 | -- | 13.55834 | 3.296285 | 1.582021 | 42.52613 | 2.084376 | 0.08418322 | 0.475985 | 0.2674946 | -- | 7.48664 | 6.058375718 | 4.814089903 | 8.912084 | 1524
2024-03-02 | 2024-03-02 23:05 | Aus_RM362 | 2019578 | -- | 14.30769 | 3.551669 | 1.696929 | 42.15607 | 2.152401 | 0.1304099 | 0.5118814 | 0.2785858 | -- | 16.48616 | 6.540718982 | 5.163754947 | 6.097001 | 1524
2024-03-02 | 2024-03-02 23:08 | Aus_KF461 | 2019579 | -- | 13.53435 | 3.399983 | 1.607552 | 42.88691 | 2.127864 | 0.1456757 | 0.4982014 | 0.2938668 | -- | 6.725391 | 6.289976966 | 4.891780736 | 5.513508 | 1524
2024-03-02 | 2024-03-02 23:10 | Aus_KF462 | 2019581 | -- | 13.47311 | 3.347498 | 1.593632 | 42.82183 | 2.086595 | 0.1289578 | 0.501972 | 0.2679677 | -- | 6.117558 | 6.174444356 | 4.849422176 | 5.994015 | 1524
2024-03-02 | 2024-03-02 23:12 | Aus_KF463 | 2019583 | -- | 13.38442 | 3.322259 | 1.571687 | 43.00362 | 2.096011 | 0.1196589 | 0.4776472 | 0.3201637 | -- | 4.644891 | 6.144691946 | 4.782643541 | 6.849659 | 1524
2024-03-02 | 2024-03-02 23:13 | Aus_HM463 | 2019584 | -- | -- | -- | -- | -- | -- | 1.67 | -- | -- | -- | -- | -- | -- | #VALUE! | 1524
2024-03-02 | 2024-03-02 23:41 | Aus_CLK463 | 2019590 | 2.038734 | 20.38113 | 5.033697 | 2.434796 | 65.7069 | 3.034129 | 1.599591 | 0.6871846 | 0.4008791 | 66.99838106 | 1.628145 | 9.219622218 | 7.409084228 | 0.6889894 | 1524
2024-03-02 | 2024-03-02 23:41 | Aus_HM461 | 2019591 | -- | -- | -- | -- | -- | -- | 1.77 | -- | -- | -- | -- | -- | -- | #VALUE! | 1524
2024-03-02 | 2024-03-02 23:41 | Aus_HM462 | 2019592 | -- | -- | -- | -- | -- | -- | 1.81 | -- | -- | -- | -- | -- | -- | #VALUE! | 1524
2024-03-03 | 2024-03-03 00:01 | Aus_RM362 | 2019593 | -- | 13.90138 | 3.389005 | 1.614608 | 42.67229 | 2.08299 | 0.1057901 | 0.5029312 | 0.2701703 | -- | 10.49312 | 6.248946514 | 4.913252144 | 7.341267 | 1524
2024-03-03 | 2024-03-03 00:03 | Aus_RM361 | 2019594 | -- | 13.55708 | 3.265586 | 1.574217 | 43.06483 | 2.12998 | 0.08762685 | 0.4774851 | 0.2724638 | -- | 5.657365 | 5.990227736 | 4.790342331 | 8.649592 | 1524
2024-03-03 | 2024-03-03 00:05 | Aus_RM323 | 2019595 | -- | 10.81472 | 2.565246 | 1.226963 | 44.96138 | 2.012793 | 0.1060415 | 0.37636 | 0.2420939 | -- | -27.67673 | 4.721880504 | 3.733648409 | 5.966396 | 1524
2024-03-03 | 2024-03-03 00:32 | Man_CLK461 | 2019603 | 2.088294 | 20.58633 | 5.124055 | 2.409014 | 65.33768 | 3.108033 | 1.710188 | 0.7490702 | 0.4107899 | 63.16385 | 4.957016 | 9.502694062 | 7.330629602 | 0.6827074 | 1524
2024-03-03 | 2024-03-03 00:32 | Man_CLK462 | 2019604 | 1.402274 | 20.67306 | 5.129553 | 2.450148 | 65.19665 | 3.218369 | 1.661122 | 0.7234873 | 0.4063444 | 64.6276 | 6.208298 | 9.447665034 | 7.455800364 | 0.6863128 | 1524
2024-03-03 | 2024-03-03 00:34 | Aus_RM323 | 2019605 | -- | 12.89153 | 3.111127 | 1.485772 | 43.32313 | 2.030377 | 0.1239852 | 0.448747 | 0.2632516 | -- | -1.73816 | 5.730560326 | 4.521204196 | 5.819984 | 1524
2024-03-03 | 2024-03-03 00:41 | Aus_CLK463 | 2019606 | 2.141446 | 20.28821 | 5.011298 | 2.425841 | 66.14265 | 3.057421 | 1.697713 | 0.6862617 | 0.4034675 | 69.22365289 | -0.632447 | 9.175416728 | 7.381834163 | 0.6506728 | 1524
2024-03-03 | 2024-03-03 01:01 | Aus_RM362 | 2019609 | -- | 13.06247 | 3.1897 | 1.524396 | 43.04646 | 2.084387 | 0.1527986 | 0.4684167 | 0.3227195 | -- | 1.021577 | 5.873426968 | 4.638737028 | 5.334242 | 1524
2024-03-03 | 2024-03-03 01:03 | Aus_RM361 | 2019610 | -- | 13.81092 | 3.389486 | 1.618747 | 42.39854 | 2.125724 | 0.1121551 | 0.4943917 | 0.5782302 | -- | 10.56276 | 6.243217976 | 4.925847121 | 10.40401 | 1524
2024-03-03 | 2024-03-03 01:05 | Aus_RM323 | 2019611 | -- | 15.60854 | 3.807817 | 1.813582 | 41.06903 | 2.177686 | 0.1640118 | 0.5468411 | 0.2931876 | -- | 32.43653 | 7.022134306 | 5.518730026 | 5.144162 | 1524
2024-03-03 | 2024-03-03 01:34 | Man_CLK461 | 2019617 | 1.940683 | 20.56935 | 5.138367 | 2.445472 | 65.60646 | 3.126731 | 1.48587 | 0.6933922 | 0.3893354 | 64.83974 | 4.097378 | 9.478933926 | 7.441571296 | 0.7352523 | 1524
2024-03-03 | 2024-03-03 01:36 | Aus_RM323 | 2019618 | -- | 15.21569 | 3.701487 | 1.751597 | 41.69399 | 2.175949 | 0.1511578 | 0.5239694 | 0.2949944 | -- | 26.53274 | 6.845238426 | 5.330109671 | 5.468255 | 1524
2024-03-03 | 2024-03-03 01:48 | Aus_CLK463 | 2019619 | 2.561633 | 19.84926 | 4.889946 | 2.388822 | 67.24696 | 3.060333 | 1.716751 | 0.6681269 | 0.4063869 | 76.21292 | -8.45408 | 8.916470076 | 7.269185346 | 0.6366612 | 1524
2024-03-03 | 2024-03-03 02:01 | Aus_RM362 | 2019620 | -- | 13.2838 | 3.246063 | 1.528742 | 43.15442 | 2.073111 | 0.1152722 | 0.4746032 | 0.2572267 | -- | 2.883889 | 6.015435486 | 4.651961906 | 6.383352 | 1524
2024-03-03 | 2024-03-03 02:03 | Aus_RM361 | 2019621 | -- | 13.70509 | 3.3312 | 1.592062 | 42.71718 | 2.103408 | 0.09580753 | 0.4924112 | 0.2808128 | -- | 8.349792 | 6.133911096 | 4.844644666 | 8.156065 | 1524
2024-03-03 | 2024-03-03 02:05 | Aus_RM323 | 2019622 | -- | 13.29545 | 3.259587 | 1.521261 | 42.99886 | 2.122286 | 0.2116171 | 0.4577927 | 0.2698162 | -- | 3.522304 | 6.063931938 | 4.629197223 | 3.4863 | 1524
2024-03-03 | 2024-03-03 02:32 | Man_CLK461 | 2019623 | 1.648751 | 20.68206 | 5.072603 | 2.435187 | 65.68687 | 3.10884 | 1.500078 | 0.7028083 | 0.3927059 | 65.95546 | 4.47539 | 9.322061546 | 7.410274041 | 0.7365297 | 1524
2024-03-03 | 2024-03-03 02:32 | Man_CLK462 | 2019624 | 1.717145 | 20.48989 | 5.245612 | 2.497123 | 65.76889 | 3.170899 | 1.684781 | 0.6822483 | 0.4025588 | 66.22058 | 3.514383 | 9.675739684 | 7.598745289 | 0.6529439 | 1524
2024-03-03 | 2024-03-03 02:33 | Aus_RM323 | 2019625 | -- | 13.71865 | 3.345772 | 1.56897 | 43.00342 | 2.151831 | 0.1831432 | 0.4696574 | 0.2770637 | -- | 7.636265 | 6.21159856 | 4.77437571 | 4.134524 | 1524
2024-03-03 | 2024-03-03 02:41 | Aus_CLK463 | 2019626 | 2.204982 | 19.9858 | 4.875388 | 2.382612 | 67.04115 | 3.024202 | 1.791313 | 0.6855649 | 0.4086219 | 75.89597 | -6.72818 | 8.888398696 | 7.250288316 | 0.6200555 | 1524
2024-03-03 | 2024-03-03 03:01 | Aus_RM362 | 2019629 | -- | 13.22012 | 3.189474 | 1.528796 | 43.11241 | 2.072503 | 0.09291708 | 0.4650419 | 0.2603608 | -- | 2.178495 | 5.865383268 | 4.652126228 | 7.875083 | 1524
2024-03-03 | 2024-03-03 03:03 | Aus_RM361 | 2019630 | -- | 13.1022 | 3.199349 | 1.499821 | 43.44085 | 2.110159 | 0.1125237 | 0.4690066 | 0.2580068 | -- | 0.1744273 | 5.940577718 | 4.563955303 | 6.505888 | 1524
2024-03-03 | 2024-03-03 03:05 | Aus_RM323 | 2019631 | -- | 13.41315 | 3.273395 | 1.539785 | 43.10785 | 2.170642 | 0.165658 | 0.454408 | 0.2735598 | -- | 4.289814 | 6.06918053 | 4.685565755 | 4.465288 | 1524
2024-03-03 | 2024-03-03 03:08 | Aus_KF461 | 2019632 | -- | 13.53277 | 3.366115 | 1.609377 | 42.93613 | 2.126887 | 0.1386506 | 0.5035254 | 0.2633676 | -- | 6.390964 | 6.197138866 | 4.897334211 | 5.54171 | 1524
2024-03-03 | 2024-03-03 03:10 | Aus_KF462 | 2019633 | -- | 13.41483 | 3.356467 | 1.591994 | 42.89393 | 2.099284 | 0.1261411 | 0.5034226 | 0.2669002 | -- | 5.438582 | 6.200983702 | 4.844437742 | 6.126727 | 1524
2024-03-03 | 2024-03-03 03:12 | Aus_KF463 | 2019634 | -- | 13.18176 | 3.238254 | 1.546106 | 43.23741 | 2.082015 | 0.1211953 | 0.4695688 | 0.2708007 | -- | 1.73058 | 5.965361748 | 4.704800558 | 6.180547 | 1524
2024-03-03 | 2024-03-03 03:41 | Aus_CLK463 | 2019640 | 1.830487 | 20.37577 | 4.962934 | 2.425801 | 66.06311 | 3.001085 | 1.704589 | 0.687072 | 0.4067114 | 69.82527 | 0.119733 | 9.047319808 | 7.381712443 | 0.6509082 | 1524
2024-03-03 | 2024-03-03 04:01 | Aus_RM323 | 2019643 | -- | 13.54164 | 3.2904 | 1.540396 | 43.15452 | 2.160695 | 0.1633312 | 0.4583451 | 0.2808428 | -- | 5.338394 | 6.113209968 | 4.687425028 | 4.60695 | 1524
2024-03-03 | 2024-03-03 04:03 | Aus_RM361 | 2019644 | -- | 13.41406 | 3.281714 | 1.556537 | 43.1259 | 2.123837 | 0.1103842 | 0.4743795 | 0.2492361 | -- | 4.302439 | 6.062881496 | 4.736542091 | 6.570888 | 1524
2024-03-03 | 2024-03-03 04:05 | Aus_RM362 | 2019645 | -- | 13.46181 | 3.301208 | 1.539103 | 43.19579 | 2.078458 | 0.0994465 | 0.4765641 | 0.2664524 | -- | 4.578455 | 6.144038924 | 4.683490429 | 7.53567 | 1524
2024-03-03 | 2024-03-03 04:32 | Man_CLK461 | 2019648 | 1.70061 | 20.68604 | 5.068169 | 2.433685 | 65.90041 | 3.130766 | 1.460187 | 0.6959872 | 0.392794 | 66.61535 | 3.829712 | 9.31285283 | 7.405703455 | 0.7527532 | 1524
2024-03-03 | 2024-03-03 04:33 | Man_CLK462 | 2019649 | 1.462631 | 20.63263 | 5.161626 | 2.463039 | 65.67464 | 3.176795 | 1.634903 | 0.6930971 | 0.406808 | 66.40115 | 4.569051 | 9.510846912 | 7.495027677 | 0.6818652 | 1524
2024-03-03 | 2024-03-03 04:41 | Aus_CLK463 | 2019650 | 1.666276 | 20.5519 | 5.016078 | 2.441218 | 65.82626 | 3.032237 | 1.655845 | 0.6651061 | 0.4052909 | 67.81190112 | 2.647902 | 9.162065844 | 7.428626374 | 0.6576725 | 1524
2024-03-03 | 2024-03-03 05:01 | Aus_RM323 | 2019651 | -- | 13.44 | 3.35 | 1.58 | 42.88 | 2.16 | 0.11 | 0.48 | 0.27 | -- | 5.652121968 | 6.20414 | 4.80794 | 6.880889 | 1524
2024-03-03 | 2024-03-03 05:03 | Aus_RM361 | 2019652 | -- | 13.56498 | 3.279422 | 1.578625 | 42.99339 | 2.113886 | 0.1079575 | 0.4869146 | 0.276022 | -- | 6.019589 | 6.0194348 | 4.803755875 | 7.137557 | 1524
2024-03-03 | 2024-03-03 05:05 | Aus_RM362 | 2019653 | -- | 13.44285 | 3.28443 | 1.562766 | 42.95994 | 2.093443 | 0.08378664 | 0.4779449 | 0.2694629 | -- | 5.08022 | 6.059539428 | 4.755496938 | 9.004487 | 1524
2024-03-03 | 2024-03-03 06:01 | Aus_RM323 | 2019656 | -- | 12.7367 | 3.068516 | 1.457962 | 43.17955 | 2.18688 | 0.1498729 | 0.4161105 | 0.2714229 | -- | -2.874765 | 5.664695696 | 4.436578366 | 4.699714 | 1524
2024-03-03 | 2024-03-03 06:03 | Aus_RM361 | 2019657 | -- | 12.61971 | 3.070667 | 1.453536 | 43.62476 | 2.079454 | 0.1002586 | 0.4469424 | 0.253567 | -- | -5.242116 | 5.677884638 | 4.423110048 | 7.057347 | 1524
2024-03-03 | 2024-03-03 06:05 | Aus_RM362 | 2019658 | -- | 13.59449 | 3.303755 | 1.583677 | 42.87954 | 2.120472 | 0.0964274 | 0.4913352 | 0.2674889 | -- | 6.751811 | 6.075369266 | 4.819129111 | 7.915847 | 1524
2024-03-03 | 2024-03-03 06:25 | Man_CLK461 | 2019659 | 1.81928 | 20.53488 | 5.089391 | 2.418401 | 65.35279 | 3.089031 | 1.744838 | 0.7294824 | 0.4021313 | 64.93099 | 4.302566 | 9.394951658 | 7.359194243 | 0.6531925 | 1524
2024-03-03 | 2024-03-03 06:26 | Man_CLK462 | 2019660 | 1.613784 | 20.5751 | 5.165426 | 2.466681 | 65.53782 | 3.15321 | 1.700237 | 0.7099959 | 0.4133563 | 65.6353 | 4.517652 | 9.514754648 | 7.506110283 | 0.6690919 | 1524
2024-03-03 | 2024-03-03 06:41 | Aus_CLK463 | 2019661 | 1.707284 | 20.50446 | 4.987186 | 2.422615 | 66.11446 | 3.082674 | 1.696556 | 0.6716453 | 0.409045 | 69.39946 | 1.188293 | 9.11697832 | 7.372017445 | 0.6480264 | 1524
2024-03-03 | 2024-03-03 07:01 | Aus_RM323 | 2019662 | -- | 13.36703 | 3.227445 | 1.533172 | 42.79625 | 2.187493 | 0.1605265 | 0.4446114 | 0.281999 | -- | 4.610124 | 5.958602226 | 4.665442396 | 4.623924 | 1524
2024-03-03 | 2024-03-03 07:03 | Aus_RM361 | 2019663 | -- | 12.41988 | 3.020812 | 1.427491 | 43.71584 | 2.074368 | 0.09228631 | 0.440819 | 0.2487558 | -- | -7.521229 | 5.589837028 | 4.343855113 | 7.543268 | 1524
2024-03-03 | 2024-03-03 07:05 | Aus_RM362 | 2019664 | -- | 13.67152 | 3.313743 | 1.60694 | 42.77279 | 2.110493 | 0.09795754 | 0.4800091 | 0.2700652 | -- | 7.817865 | 6.06247647 | 4.88991842 | 7.727732 | 1524
2024-03-03 | 2024-03-03 07:08 | Aus_KF461 | 2019665 | -- | 13.33419 | 3.404114 | 1.597601 | 42.68208 | 2.133844 | 0.1556332 | 0.5072507 | 0.2605607 | -- | 5.643195 | 6.317761208 | 4.861499843 | 4.934102 | 1524
2024-03-03 | 2024-03-03 07:10 | Aus_KF462 | 2019666 | -- | 13.37773 | 3.394777 | 1.597185 | 42.60593 | 2.083276 | 0.1311416 | 0.5000937 | 0.2663155 | -- | 6.203758 | 6.29372203 | 4.860233955 | 5.865756 | 1524
2024-03-03 | 2024-03-03 07:12 | Aus_KF463 | 2019667 | -- | 13.36443 | 3.271584 | 1.548604 | 42.97528 | 2.136582 | 0.1568589 | 0.4634781 | 0.2686689 | -- | 4.27828 | 6.049459632 | 4.712401972 | 4.724749 | 1524
2024-03-03 | 2024-03-03 07:13 | Aus_HM463 | 2019668 | -- | -- | -- | -- | -- | -- | 1.62 | -- | -- | -- | -- | -- | -- | #VALUE! | 1524
2024-03-03 | 2024-03-03 07:51 | Aus_HM461 | 2019671 | -- | -- | -- | -- | -- | -- | 1.88 | -- | -- | -- | -- | -- | -- | #VALUE! | 1524
2024-03-03 | 2024-03-03 07:51 | Aus_HM462 | 2019672 | -- | -- | -- | -- | -- | -- | 1.57 | -- | -- | -- | -- | -- | -- | #VALUE! | 1524
2024-03-03 | 2024-03-03 08:01 | Aus_RM323 | 2019674 | -- | 13.57503 | 3.281685 | 1.569928 | 42.84012 | 2.16033 | 0.1315013 | 0.4347525 | 0.2957878 | -- | 6.578827 | 6.040147074 | 4.777290904 | 5.716018 | 1524
2024-03-03 | 2024-03-03 08:03 | Aus_RM361 | 2019675 | -- | 13.03048 | 3.162934 | 1.503774 | 43.38343 | 2.092449 | 0.08289602 | 0.4565961 | 0.2598025 | -- | -0.4463391 | 5.837389492 | 4.575984282 | 8.731679 | 1524
2024-03-03 | 2024-03-03 08:05 | Aus_RM362 | 2019676 | -- | 13.02826 | 3.108581 | 1.507356 | 43.31514 | 2.084238 | 0.09327654 | 0.450456 | 0.2603448 | -- | -0.5273024 | 5.687293298 | 4.586884308 | 7.711431 | 1524
2024-03-03 | 2024-03-03 08:41 | Aus_CLK463 | 2019681 | 2.061676 | 20.40755 | 4.955917 | 2.414508 | 66.31967 | 3.082046 | 1.682119 | 0.659409 | 0.4079739 | 69.75032 | -0.4426278 | 9.047832514 | 7.347347844 | 0.6465756 | 1524
2024-03-03 | 2024-03-03 08:44 | Man_CLK461 | 2019682 | 3.11158 | 20.58793 | 5.193054 | 2.401522 | 65.68479 | 3.027343 | 1.828808 | 0.7380942 | 0.4044472 | 59.94616 | 4.246354 | 9.698217876 | 7.307831446 | 0.6288427 | 1524
2024-03-03 | 2024-03-03 08:44 | Man_CLK462 | 2019683 | 1.700409 | 20.5868 | 5.113061 | 2.456975 | 65.69752 | 3.14938 | 1.665414 | 0.6908181 | 0.4120472 | 66.20954 | 3.851953 | 9.39240995 | 7.476574925 | 0.6722677 | 1524
2024-03-03 | 2024-03-03 09:01 | Aus_RM323 | 2019686 | -- | 13.81763 | 3.340509 | 1.593345 | 42.82877 | 2.161842 | 0.1308831 | 0.4543332 | 0.2896797 | -- | 9.023537 | 6.15640911 | 4.848548835 | 5.810122 | 1524
2024-03-03 | 2024-03-03 09:03 | Aus_RM361 | 2019687 | -- | 13.06922 | 3.150682 | 1.523549 | 43.26927 | 2.068803 | 0.07447881 | 0.4508135 | 0.2621943 | -- | 0.1966851 | 5.771462392 | 4.636159607 | 9.693848 | 1524
2024-03-03 | 2024-03-03 09:05 | Aus_RM362 | 2019688 | -- | 12.62947 | 3.013031 | 1.452627 | 43.60408 | 2.073925 | 0.1019254 | 0.4302347 | 0.2541986 | -- | -5.387748 | 5.526687266 | 4.420343961 | 6.810426 | 1524
2024-03-03 | 2024-03-03 09:41 | Aus_CLK463 | 2019694 | 2.047797 | 20.45313 | 4.963452 | 2.393001 | 65.71291 | 3.061422 | 1.814238 | 0.6862859 | 0.41802 | 66.97043 | 1.827825 | 9.104190108 | 7.281902043 | 0.6192428 | 1524
2024-03-03 | 2024-03-03 09:45 | Man_CLK461 | 2019695 | 1.917079 | 20.41492 | 5.064896 | 2.421261 | 66.11127 | 3.102367 | 1.461703 | 0.6799576 | 0.3921739 | 68.69279 | 0.8203848 | 9.325200788 | 7.367897223 | 0.742092 | 1524
2024-03-03 | 2024-03-03 10:01 | Aus_RM323 | 2019700 | -- | 13.73118 | 3.364446 | 1.60087 | 42.66595 | 2.175261 | 0.1281142 | 0.448132 | 0.2936014 | -- | 8.909508 | 6.20710986 | 4.87144741 | 5.933998 | 1524
2024-03-03 | 2024-03-03 10:03 | Aus_RM361 | 2019701 | -- | 11.87795 | 2.82677 | 1.368164 | 44.09018 | 2.015692 | 0.06870665 | 0.395117 | 0.2475061 | -- | -14.37914 | 5.176007012 | 4.163323052 | 9.54249 | 1524
2024-03-03 | 2024-03-03 10:05 | Aus_RM362 | 2019702 | -- | 12.54454 | 3.03312 | 1.441826 | 43.53527 | 2.053039 | 0.08739394 | 0.4174595 | 0.2654981 | -- | -5.816696 | 5.598198408 | 4.387476518 | 7.985255 | 1524
2024-03-03 | 2024-03-03 10:31 | Man_CLK461 | 2019703 | 1.650957 | 20.62519 | 4.927354 | 2.376426 | 66.14274 | 3.092179 | 1.633746 | 0.7336265 | 0.4088632 | 69.29435 | 1.786711 | 9.036575308 | 7.231464318 | 0.7050841 | 1524
2024-03-03 | 2024-03-03 10:32 | Man_CLK462 | 2019704 | 1.49168 | 20.67402 | 5.123353 | 2.457492 | 65.73246 | 3.166126 | 1.700386 | 0.720764 | 0.4219486 | 66.46876 | 4.547495 | 9.418808986 | 7.478148156 | 0.680943 | 1524
2024-03-03 | 2024-03-03 10:41 | Aus_CLK463 | 2019705 | 2 | 20.48677 | 4.951059 | 2.390789 | 65.78915 | 3.068299 | 1.742791 | 0.6811857 | 0.413952 | 67.30614 | 1.817804 | 9.075091362 | 7.275170927 | 0.6391266 | 1524
2024-03-03 | 2024-03-03 11:01 | Aus_RM323 | 2019706 | -- | 13.42903 | 3.285533 | 1.57172 | 42.654 | 2.166085 | 0.1824949 | 0.440494 | 0.2784144 | -- | 5.916203 | 6.04731221 | 4.78274396 | 4.022758 | 1524
2024-03-03 | 2024-03-03 11:03 | Aus_RM361 | 2019707 | -- | 12.73771 | 3.060311 | 1.479173 | 43.39472 | 2.106984 | 0.08551662 | 0.4372459 | 0.2573335 | -- | -3.545602 | 5.607063434 | 4.501123439 | 8.234275 | 1524
2024-03-03 | 2024-03-03 11:05 | Aus_RM362 | 2019708 | -- | 13.63614 | 3.287995 | 1.569093 | 42.81468 | 2.123478 | 0.0850779 | 0.4557388 | 0.2690657 | -- | 7.213609 | 6.058281394 | 4.774749999 | 8.639663 | 1524
2024-03-03 | 2024-03-03 11:08 | Aus_KF461 | 2019710 | -- | 13.22847 | 3.395655 | 1.586726 | 42.73996 | 2.125232 | 0.1364429 | 0.4875772 | 0.2622896 | -- | 4.501595 | 6.313745358 | 4.828407218 | 5.521706 | 1524
2024-03-03 | 2024-03-03 11:10 | Aus_KF462 | 2019711 | -- | 13.3717 | 3.351374 | 1.589706 | 42.72176 | 2.094029 | 0.1269017 | 0.498374 | 0.2644129 | -- | 5.568127 | 6.191358548 | 4.837475358 | 6.030857 | 1524
2024-03-03 | 2024-03-03 11:12 | Aus_KF463 | 2019712 | -- | 13.35381 | 3.280384 | 1.560493 | 42.82983 | 2.12055 | 0.1372077 | 0.4597234 | 0.2696015 | -- | 4.691068 | 6.052663444 | 4.748580199 | 5.38692 | 1524
2024-03-03 | 2024-03-03 12:01 | Aus_RM323 | 2019714 | -- | 12.9873 | 3.149749 | 1.500697 | 42.97184 | 2.13377 | 0.2807086 | 0.4226303 | 0.2743521 | -- | 0.3762119 | 5.807655526 | 4.566620971 | 2.542452 | 1524
2024-03-03 | 2024-03-03 12:03 | Aus_RM361 | 2019715 | -- | 14.7663 | 3.706948 | 1.740241 | 41.76857 | 2.177505 | 0.1301554 | 0.5271214 | 0.3046466 | -- | 22.45417 | 6.878924428 | 5.295553363 | 6.466934 | 1524
2024-03-03 | 2024-03-03 12:05 | Aus_RM362 | 2019716 | -- | 13.97904 | 3.410141 | 1.617028 | 42.54254 | 2.110022 | 0.1016199 | 0.4811932 | 0.2794629 | -- | 11.66924 | 6.300862274 | 4.920616204 | 7.578471 | 1524
2024-03-03 | 2024-03-03 12:36 | Man_CLK461 | 2019717 | 1.704686 | 20.55719 | 5.041818 | 2.442681 | 66.14897 | 3.173968 | 1.552711 | 0.6941832 | 0.4055434 | 68.75406901 | 1.834334 | 9.227801448 | 7.433078283 | 0.7175038 | 1524
2024-03-03 | 2024-03-03 12:36 | Man_CLK462 | 2019718 | 1.539368 | 20.64919 | 5.183864 | 2.483649 | 65.88873 | 3.198925 | 1.695853 | 0.7152454 | 0.4244705 | 66.65559228 | 4.188907 | 9.534905492 | 7.557743907 | 0.6819125 | 1524
2024-03-03 | 2024-03-03 12:41 | Aus_CLK463 | 2019721 | 2 | 20.27759 | 4.90584 | 2.383451 | 66.21507 | 3.096554 | 1.773914 | 0.6801551 | 0.4213598 | 70.94409792 | -1.526395 | 8.967676908 | 7.252841393 | 0.6328072 | 1524
2024-03-03 | 2024-03-03 13:01 | Aus_RM323 | 2019723 | -- | 13.30128 | 3.165962 | 1.543659 | 43.12191 | 2.141618 | 0.1402086 | 0.4305148 | 0.278346 | -- | 2.744204 | 5.777928272 | 4.697354337 | 5.174802 | 1524
2024-03-03 | 2024-03-03 13:03 | Aus_RM361 | 2019724 | -- | 14.2469 | 3.469757 | 1.649344 | 42.26056 | 2.156885 | 0.112126 | 0.4964006 | 0.2676898 | -- | 15.17596 | 6.404166002 | 5.018953792 | 6.848321 | 1524
2024-03-03 | 2024-03-03 13:05 | Aus_RM362 | 2019725 | -- | 14.00149 | 3.372255 | 1.622319 | 42.44742 | 2.125608 | 0.08605321 | 0.4742775 | 0.2806624 | -- | 11.96815 | 6.191512002 | 4.936716717 | 8.898976 | 1524
2024-03-03 | 2024-03-03 14:01 | Aus_RM323 | 2019732 | -- | 13.89232 | 3.347356 | 1.597908 | 43.1245 | 2.176527 | 0.1174763 | 0.4481509 | 0.2924061 | -- | 8.797293 | 6.166833064 | 4.862434044 | 6.458351 | 1524
2024-03-03 | 2024-03-03 14:03 | Aus_RM361 | 2019733 | -- | 14.59716 | 3.527817 | 1.687324 | 42.28582 | 2.184503 | 0.1112342 | 0.4968081 | 0.2908056 | -- | 18.446 | 6.493762842 | 5.134526932 | 7.174488 | 1524
2024-03-03 | 2024-03-03 14:33 | Man_CLK461 | 2019736 | 1.644346 | 20.40286 | 5.146821 | 2.469795 | 65.282 | 3.121467 | 1.778387 | 0.720191 | 0.408713 | 65.899 | 3.731045 | 9.46018251 | 7.515586185 | 0.6411991 | 1524
2024-03-03 | 2024-03-03 14:34 | Man_CLK462 | 2019737 | 1.670379 | 20.69016 | 5.129116 | 2.46041 | 65.71992 | 3.181278 | 1.610081 | 0.6913624 | 0.4121045 | 65.52468 | 4.757174 | 9.42914368 | 7.48702763 | 0.6957049 | 1524
2024-03-03 | 2024-03-03 14:41 | Aus_CLK463 | 2019738 | 2.354524 | 20.35522 | 4.954175 | 2.395067 | 66.28277 | 3.107316 | 1.667516 | 0.6643756 | 0.4145357 | 68.84512 | -0.8091643 | 9.076110386 | 7.288188881 | 0.6598502 | 1524
2024-03-03 | 2024-03-03 15:01 | Aus_RM323 | 2019739 | -- | 13.37276 | 3.209026 | 1.554676 | 42.67822 | 2.15464 | 0.1194525 | 0.4360107 | 0.2758994 | -- | 4.951744 | 5.873407108 | 4.730879068 | 6.086705 | 1524
2024-03-03 | 2024-03-03 15:03 | Aus_RM361 | 2019740 | -- | 14.28436 | 3.459911 | 1.659973 | 42.52826 | 2.165582 | 0.1055914 | 0.4800765 | 0.2946967 | -- | 14.63755 | 6.360089834 | 5.051297839 | 7.470585 | 1524
2024-03-03 | 2024-03-03 15:05 | Aus_KF461 | 2019741 | -- | 13.45044 | 3.342207 | 1.591061 | 42.9176 | 2.151634 | 0.1283211 | 0.4955006 | 0.2666286 | -- | 5.598872 | 6.164773338 | 4.841598623 | 5.96737 | 1524
2024-03-03 | 2024-03-03 15:10 | Aus_KF462 | 2019742 | -- | 13.27483 | 3.334454 | 1.586643 | 42.58426 | 2.088511 | 0.131138 | 0.4924513 | 0.2633972 | -- | 5.068231 | 6.151703144 | 4.828154649 | 5.787604 | 1524
2024-03-03 | 2024-03-03 15:12 | Aus_KF463 | 2019743 | -- | 13.12309 | 3.173827 | 1.543769 | 42.51708 | 2.076716 | 0.158723 | 0.4485424 | 0.2621738 | -- | 3.109202 | 5.798584402 | 4.697689067 | 4.536375 | 1524
2024-03-03 | 2024-03-03 15:13 | Aus_HM463 | 2019744 | -- | -- | -- | -- | -- | -- | 1.59 | -- | -- | -- | -- | -- | -- | #VALUE! | 1524
2024-03-03 | 2024-03-03 15:13 | Aus_HM461 | 2019745 | -- | -- | -- | -- | -- | -- | 2.1 | -- | -- | -- | -- | -- | -- | #VALUE! | 1524
2024-03-03 | 2024-03-03 15:13 | Aus_HM462 | 2019746 | -- | -- | -- | -- | -- | -- | 2.16 | -- | -- | -- | -- | -- | -- | #VALUE! | 1524
2024-03-03 | 2024-03-03 15:41 | Aus_CLK463 | 2019748 | 2.28122 | 20.41582 | 4.949131 | 2.392444 | 65.75552 | 3.074059 | 1.627648 | 0.6659173 | 0.3982324 | 66.57419 | 1.3029 | 9.067181902 | 7.280207092 | 0.6638944 | 1524
2024-03-03 | 2024-03-03 16:01 | Aus_RM323 | 2019749 | -- | 13.59517 | 3.247223 | 1.56255 | 42.83023 | 2.144619 | 0.1154391 | 0.4362258 | 0.2868702 | -- | 6.599799 | 5.96130635 | 4.75483965 | 6.42253 | 1524
2024-03-03 | 2024-03-03 16:03 | Aus_RM361 | 2019750 | -- | 14.25802 | 3.457675 | 1.653427 | 42.23962 | 2.169024 | 0.1165842 | 0.4807211 | 0.3090768 | -- | 15.27908 | 6.365240266 | 5.031378361 | 6.93004 | 1524
2024-03-03 | 2024-03-03 16:35 | Man_CLK461 | 2019753 | 1.497812 | 20.53548 | 5.087299 | 2.456859 | 65.33168 | 3.109631 | 1.739432 | 0.6942146 | 0.395435 | 66.10825 | 4.403444 | 9.324336922 | 7.476221937 | 0.6329995 | 1524
2024-03-03 | 2024-03-03 16:42 | Man_CLK462 | 2019755 | 1.53493 | 20.42333 | 5.187793 | 2.444738 | 64.90616 | 3.108452 | 2.168112 | 0.823789 | 0.4463198 | 64.4194 | 5.241979 | 9.611154754 | 7.439337734 | 0.5889887 | 1524
2024-03-03 | 2024-03-03 16:52 | Aus_CLK463 | 2019756 | 2.095243 | 20.58278 | 5.012178 | 2.41409 | 65.69049 | 3.102535 | 1.623675 | 0.6648282 | 0.4145055 | 65.34316 | 3.281424 | 9.19763142 | 7.34607587 | 0.6778801 | 1524
2024-03-03 | 2024-03-03 17:01 | Aus_RM323 | 2019757 | -- | 13.4669 | 3.243403 | 1.569001 | 42.32937 | 2.130328 | 0.127019 | 0.4412644 | 0.2817956 | -- | 7.022442 | 5.940268258 | 4.774470043 | 5.819219 | 1524
2024-03-03 | 2024-03-03 17:03 | Aus_RM361 | 2019758 | -- | 13.92528 | 3.35409 | 1.603848 | 42.67964 | 2.143316 | 0.1290921 | 0.4663099 | 0.2819241 | -- | 10.48754 | 6.174627684 | 4.880509464 | 5.892169 | 1524
2024-03-03 | 2024-03-03 17:41 | Aus_CLK463 | 2019759 | 2.290729 | 20.41833 | 5.000932 | 2.396056 | 65.98979 | 3.108813 | 1.64794 | 0.6698984 | 0.4153138 | 67.11695 | 0.8714328 | 9.198343048 | 7.291198408 | 0.6711501 | 1524
2024-03-03 | 2024-03-03 18:01 | Aus_RM323 | 2019760 | -- | 13.44772 | 3.210073 | 1.550267 | 42.93003 | 2.172127 | 0.1135812 | 0.4325211 | 0.2879281 | -- | 4.823633 | 5.883641686 | 4.717462481 | 6.511845 | 1524
2024-03-03 | 2024-03-03 18:03 | Aus_RM361 | 2019761 | -- | 12.27045 | 2.921754 | 1.391658 | 43.89413 | 2.098585 | 0.1498149 | 0.4171194 | 0.2585132 | -- | -9.894638 | 5.387962764 | 4.234815294 | 4.596076 | 1524
2024-03-03 | 2024-03-03 18:11 | Aus_CLK463 | 2019762 | 1.75118 | 20.63146 | 5.022593 | 2.439916 | 65.5357 | 3.084642 | 1.503934 | 0.61883 | 0.4062577 | 65.63683 | 4.256124 | 9.181533578 | 7.424664388 | 0.6987456 | 1524
2024-03-03 | 2024-03-03 18:32 | Man_CLK461 | 2019763 | 1.920952 | 20.59512 | 5.139631 | 2.449213 | 65.42014 | 3.142561 | 1.58696 | 0.7003358 | 0.4078848 | 63.9518667 | 4.901672 | 9.475953754 | 7.452955159 | 0.7072223 | 1524
2024-03-03 | 2024-03-03 18:34 | Man_CLK462 | 2019764 | 1.47364 | 20.1943 | 5.215435 | 2.460287 | 64.61382 | 3.115846 | 2.3451 | 0.792582 | 0.4185087 | 65.01149004 | 4.326909 | 9.658097146 | 7.486653341 | 0.5179093 | 1524
2024-03-03 | 2024-03-03 18:41 | Aus_CLK463 | 2019769 | 1.602709 | 20.6805 | 4.995077 | 2.431452 | 65.89405 | 3.104782 | 1.541873 | 0.6296007 | 0.4106307 | 67.52435 | 3.428755 | 9.122937266 | 7.398908436 | 0.6911571 | 1524
2024-03-03 | 2024-03-03 19:01 | Aus_RM323 | 2019771 | -- | 13.58243 | 3.262417 | 1.582228 | 42.80602 | 2.198128 | 0.1194301 | 0.438632 | 0.2983996 | -- | 6.662815 | 5.968275274 | 4.814719804 | 6.349618 | 1524
2024-03-03 | 2024-03-03 19:03 | Aus_RM361 | 2019772 | -- | 13.36172 | 3.227558 | 1.538023 | 42.91137 | 2.146296 | 0.1334122 | 0.4492324 | 0.2717952 | -- | 4.216709 | 5.950693784 | 4.680203989 | 5.494467 | 1524
2024-03-03 | 2024-03-03 19:05 | Aus_KF463 | 2019773 | -- | 13.3185 | 3.190719 | 1.569571 | 42.8242 | 2.13565 | 0.1301407 | 0.458041 | 0.2793894 | -- | 3.960043 | 5.799691218 | 4.776204553 | 5.765488 | 1524
2024-03-03 | 2024-03-03 19:08 | Aus_KF461 | 2019774 | -- | 13.56014 | 3.339179 | 1.610006 | 42.73904 | 2.145625 | 0.1334372 | 0.4975915 | 0.2693416 | -- | 7.095819 | 6.124694198 | 4.899248258 | 5.778146 | 1524
2024-03-03 | 2024-03-03 19:10 | Aus_KF462 | 2019775 | -- | 13.49715 | 3.33966 | 1.594005 | 42.88948 | 2.099693 | 0.1360728 | 0.495516 | 0.2666887 | -- | 6.077227 | 6.15304254 | 4.850557215 | 5.628092 | 1524
2024-03-03 | 2024-03-03 19:57 | Aus_CLK463 | 2019776 | 1.730636 | 20.58628 | 4.927268 | 2.409569 | 65.84109 | 3.098071 | 1.691832 | 0.6725914 | 0.4249354 | 67.99086014 | 2.413803 | 8.980269452 | 7.332318467 | 0.662431 | 1524
2024-03-03 | 2024-03-03 20:01 | Aus_RM323 | 2019777 | -- | 13.40776 | 3.242639 | 1.556803 | 42.46237 | 2.133403 | 0.1144638 | 0.440611 | 0.2847694 | -- | 6.088317 | 5.958882674 | 4.737351529 | 6.486177 | 1524
2024-03-03 | 2024-03-03 20:03 | Aus_RM361 | 2019778 | -- | 14.28555 | 3.469672 | 1.650566 | 42.51287 | 2.17475 | 0.1258337 | 0.475668 | 0.2799285 | -- | 14.73437 | 6.401873128 | 5.022672338 | 6.087573 | 1524
2024-03-03 | 2024-03-03 20:23 | Aus_CLK463 | 2019779 | 1.801207 | 20.58709 | 4.967226 | 2.407194 | 65.63471 | 3.094133 | 1.74973 | 0.6802149 | 0.4257753 | 66.5922 | 3.254543 | 9.090176652 | 7.325091342 | 0.6448388 | 1524
2024-03-03 | 2024-03-03 20:41 | Aus_CLK463 | 2019782 | 1.785591 | 20.61401 | 5.033641 | 2.441723 | 65.48197 | 3.083079 | 1.686485 | 0.6621773 | 0.421104 | 65.33382 | 4.329001 | 9.207753334 | 7.430163089 | 0.6563445 | 1524
2024-03-03 | 2024-03-03 20:43 | Man_CLK461 | 2019787 | 1.587217 | 20.71199 | 5.174774 | 2.494361 | 65.97359 | 3.194247 | 1.220762 | 0.6557127 | 0.3885719 | 66.37473 | 4.433883 | 9.492692288 | 7.590340523 | 0.8678485 | 1524
2024-03-03 | 2024-03-03 20:44 | Man_CLK462 | 2019790 | 1.301896 | 20.76 | 5.090018 | 2.440726 | 65.37034 | 3.141034 | 1.805008 | 0.6873815 | 0.4134039 | 65.36165642 | 6.212059 | 9.358839308 | 7.427129218 | 0.619626 | 1524
2024-03-03 | 2024-03-03 21:01 | Aus_RM323 | 2019793 | -- | 13.4393 | 3.204413 | 1.542305 | 43.26912 | 2.163934 | 0.1285475 | 0.4384971 | 0.2792199 | -- | 3.672542 | 5.88211439 | 4.693234115 | 5.70585 | 1524
2024-03-03 | 2024-03-03 21:03 | Aus_RM361 | 2019794 | -- | 13.45758 | 3.238367 | 1.534536 | 43.01242 | 2.134632 | 0.1520004 | 0.4441375 | 0.2724316 | -- | 4.781826 | 5.985237638 | 4.669593048 | 4.799422 | 1524
2024-03-03 | 2024-03-03 22:01 | Aus_RM323 | 2019796 | -- | 13.59319 | 3.257777 | 1.579722 | 42.79905 | 2.162186 | 0.1316219 | 0.4517398 | 0.2795481 | -- | 6.750542 | 5.960219426 | 4.807094046 | 5.661418 | 1524
2024-03-03 | 2024-03-03 22:03 | Aus_RM361 | 2019800 | -- | 13.00547 | 3.119191 | 1.485796 | 43.34851 | 2.127769 | 0.1561414 | 0.4364684 | 0.2607758 | -- | -0.7952777 | 5.751889318 | 4.521277228 | 4.534014 | 1524
2024-03-03 | 2024-03-03 22:32 | Man_CLK461 | 2019803 | 1.401439 | 20.65812 | 5.069841 | 2.473159 | 65.18849 | 3.118369 | 1.610623 | 0.7309496 | 0.4033839 | 65.07956 | 5.827068 | 9.250493622 | 7.525822837 | 0.7094026 | 1524
2024-03-03 | 2024-03-03 22:34 | Man_CLK462 | 2019804 | 1.445657 | 20.52364 | 5.195123 | 2.488295 | 64.90505 | 3.156708 | 1.930618 | 0.761393 | 0.430123 | 63.90443 | 6.192236 | 9.55688081 | 7.571881685 | 0.6231121 | 1524
2024-03-03 | 2024-03-03 22:41 | Aus_CLK463 | 2019805 | 1.704702 | 20.5955 | 5.005495 | 2.434978 | 65.80831 | 3.098578 | 1.630286 | 0.6506166 | 0.4180762 | 67.33105 | 3.017642 | 9.144578974 | 7.409638054 | 0.6705384 | 1524
2024-03-03 | 2024-03-03 23:01 | Aus_RM323 | 2019806 | -- | 13.7028 | 3.289778 | 1.59456 | 42.4536 | 2.167919 | 0.1134828 | 0.4470157 | 0.2888254 | -- | 8.93236 | 6.01991618 | 4.85224608 | 6.636396 | 1524
2024-03-03 | 2024-03-03 23:03 | Aus_RM361 | 2019807 | -- | 13.48175 | 3.22289 | 1.542879 | 42.78794 | 2.140137 | 0.1339303 | 0.4508964 | 0.268416 | -- | 5.609675 | 5.930107232 | 4.694980797 | 5.45123 | 1524
2024-03-03 | 2024-03-03 23:05 | Aus_KF461 | 2019808 | -- | 13.4772 | 3.34614 | 1.599804 | 42.60656 | 2.131654 | 0.1335843 | 0.4842337 | 0.2724973 | -- | 6.813639 | 6.160402632 | 4.868203572 | 5.717163 | 1524
2024-03-03 | 2024-03-03 23:06 | Aus_HM461 | 2019809 | -- | -- | -- | -- | -- | -- | 2.17 | -- | -- | -- | -- | -- | -- | #VALUE! | 1524
2024-03-03 | 2024-03-03 23:07 | Aus_HM462 | 2019810 | -- | -- | -- | -- | -- | -- | 1.24 | -- | -- | -- | -- | -- | -- | #VALUE! | 1524
2024-03-03 | 2024-03-03 23:10 | Aus_KF462 | 2019811 | -- | 13.42681 | 3.343197 | 1.597045 | 42.82494 | 2.102473 | 0.1428898 | 0.4974483 | 0.2737231 | -- | 5.69169 | 6.15727191 | 4.859807935 | 5.434617 | 1524
2024-03-03 | 2024-03-03 23:12 | Aus_KF463 | 2019812 | -- | 13.46961 | 3.248581 | 1.581372 | 42.88334 | 2.126023 | 0.1352687 | 0.4571752 | 0.2759637 | -- | 5.384006 | 5.933058226 | 4.812114996 | 5.508794 | 1524
2024-03-03 | 2024-03-03 23:13 | Aus_HM463 | 2019813 | -- | -- | -- | -- | -- | -- | 1.65 | -- | -- | -- | -- | -- | -- | #VALUE! | 1524
2024-03-04 | 2024-03-04 00:01 | Aus_RM323 | 2019816 | -- | 13.52087 | 3.243771 | 1.572709 | 42.87507 | 2.171686 | 0.1189835 | 0.4424034 | 0.2915797 | -- | 5.81654 | 5.934969522 | 4.785753487 | 6.326469 | 1524
2024-03-04 | 2024-03-04 00:03 | Aus_RM361 | 2019817 | -- | 13.38314 | 3.21941 | 1.518198 | 43.06328 | 2.136906 | 0.132412 | 0.4476023 | 0.267559 | -- | 3.871709 | 5.962645484 | 4.619876514 | 5.484213 | 1524
2024-03-04 | 2024-03-04 00:31 | Man_CLK462 | 2019818 | 1.418736 | 20.40298 | 5.140804 | 2.450351 | 65.03852 | 3.148758 | 1.825964 | 0.7402955 | 0.4247618 | 65.89357 | 4.428373 | 9.477136708 | 7.456418093 | 0.6452036 | 1524
2024-03-04 | 2024-03-04 00:31 | Man_CLK461 | 2019819 | 1.631112 | 20.68632 | 5.069493 | 2.437734 | 65.54826 | 3.145307 | 1.463333 | 0.6749026 | 0.3935269 | 65.44786 | 4.924708 | 9.309510522 | 7.418024562 | 0.7395185 | 1524
2024-03-04 | 2024-03-04 00:41 | Aus_CLK463 | 2019830 | 2.146103 | 20.47948 | 4.971392 | 2.376984 | 65.75679 | 3.258486 | 1.710643 | 0.6702801 | 0.4191954 | 66.51816 | 1.942645 | 9.152331872 | 7.233162312 | 0.6496671 | 1524
2024-03-04 | 2024-03-04 01:01 | Aus_RM323 | 2019831 | -- | 13.42468 | 3.27232 | 1.555862 | 42.88083 | 2.16317 | 0.1181946 | 0.4363594 | 0.2804493 | -- | 5.098087 | 6.039129496 | 4.734488066 | 6.203666 | 1524
2024-03-04 | 2024-03-04 01:03 | Aus_RM361 | 2019832 | -- | 13.16014 | 3.185683 | 1.500986 | 43.26022 | 2.136338 | 0.1330406 | 0.4372131 | 0.2574162 | -- | 1.159478 | 5.902391638 | 4.567500398 | 5.293468 | 1524
2024-03-04 | 2024-03-04 01:41 | Aus_CLK463 | 2019833 | 2.21127 | 20.43837 | 5.006487 | 2.395512 | 65.53392 | 3.104535 | 1.659421 | 0.6631834 | 0.416338 | 65.39573 | 2.471403 | 9.213984246 | 7.289543016 | 0.6638591 | 1524
2024-03-04 | 2024-03-04 02:01 | Aus_RM323 | 2019835 | -- | 13.36765 | 3.228011 | 1.564136 | 42.93648 | 2.143787 | 0.1187766 | 0.4404914 | 0.289584 | -- | 4.221059 | 5.907711038 | 4.759665848 | 6.302109 | 1524
2024-03-04 | 2024-03-04 02:03 | Aus_RM361 | 2019837 | -- | 13.01 | 3.12 | 1.49 | 43.35 | 2.13 | 0.12 | 0.44 | 0.26 | -- | -0.752258456 | 5.74692 | 4.53407 | 5.916266 | 1524
2024-03-04 | 2024-03-04 02:35 | Man_CLK461 | 2019838 | 1.827388 | 20.5 | 4.92 | 2.45 | 65.5 | 3.06 | 1.95 | 0.69 | 0.45 | 66.85514 | 2.725774464 | 8.8926 | 7.45535 | 0.5989124 | 1524
2024-03-04 | 2024-03-04 02:35 | Man_CLK462 | 2019839 | 1.487 | 20.6 | 5.05 | 2.48 | 66.14 | 3.09 | 1.58 | 0.65 | 0.38 | 69.170063 | 2.311485984 | 9.18634 | 7.54664 | 0.6604519 | 1524
2024-03-04 | 2024-03-04 02:49 | Aus_CLK463 | 2019840 | 2.29 | 20.6 | 5.01 | 2.43 | 65.81 | 3.1 | 1.63 | 0.65 | 0.42 | 64.89784 | 3.068307608 | 9.16494 | 7.39449 | 0.671857 | 1524
2024-03-04 | 2024-03-04 03:03 | Aus_RM361 | 2019841 | -- | 12.74 | 3.06 | 1.48 | 43.39 | 2.11 | 0.12 | 0.44 | 0.26 | -- | -3.512095224 | 5.60484 | 4.50364 | 5.916266 | 1524
2024-03-04 | 2024-03-04 03:05 | Aus_KF461 | 2019842 | -- | 13.48 | 3.41 | 1.62 | 43.14 | 1.9 | 0.19 | 0.44 | 0.22 | -- | 5.544872576 | 6.29546 | 4.92966 | 3.464942 | 1524
2024-03-04 | 2024-03-04 03:12 | Aus_KF463 | 2019843 | -- | 13.35 | 3.23 | 1.58 | 43.02 | 1.86 | 0.18 | 0.41 | 0.23 | -- | 3.839952528 | 5.88614 | 4.80794 | 3.58728 | 1524
2024-03-04 | 2024-03-04 03:41 | Aus_CLK463 | 2019845 | 2.001831 | 20.36 | 4.96 | 2.47 | 66.46 | 2.94 | 1.66 | 0.63 | 0.46 | 70.81983 | -1.202304832 | 8.96476 | 7.51621 | 0.6805534 | 1524
2024-03-04 | 2024-03-04 04:03 | Aus_RM361 | 2019846 | -- | 13.62 | 3.34 | 1.58 | 43.25 | 1.87 | 0.11 | 0.42 | 0.22 | -- | 6.013190488 | 6.17764 | 4.80794 | 5.830162 | 1524
2024-03-04 | 2024-03-04 04:31 | Man_CLK461 | 2019848 | 1.553562 | 20.6 | 5.27 | 2.56 | 66.49 | 3.21 | 1.3 | 0.63 | 0.37 | 68.73158 | 2.437856 | 9.63398 | 7.79008 | 0.7796843 | 1524
2024-03-04 | 2024-03-04 04:41 | Aus_CLK463 | 2019853 | 1.92 | 20.58 | 5.04 | 2.42 | 65.79 | 3.08 | 1.61 | 0.65 | 0.42 | 66.28745 | 3.098975912 | 9.26136 | 7.36406 | 0.6802031 | 1524
2024-03-04 | 2024-03-04 05:01 | Aus_RM323 | 2019854 | -- | 13.63291 | 3.753152 | 1.81653 | 41.93971 | 2.250882 | 0.1938331 | 0.5497944 | 0.2897751 | -- | 12.49738 | 6.87228404 | 5.52770079 | 4.342981 | 1524
2024-03-04 | 2024-03-04 05:03 | Aus_RM361 | 2019855 | -- | 13.486 | 3.264963 | 1.54212 | 42.77105 | 2.123569 | 0.09754604 | 0.4410221 | 0.2721146 | -- | 5.910508 | 6.04288491 | 4.69267116 | 7.447289 | 1524
2024-03-04 | 2024-03-04 06:01 | Aus_RM323 | 2019856 | -- | 13.56646 | 3.246968 | 1.567835 | 42.90834 | 2.145221 | 0.1266332 | 0.4503304 | 0.2818345 | -- | 6.117401 | 5.95168838 | 4.770921905 | 5.898274 | 1524
2024-03-04 | 2024-03-04 06:03 | Aus_RM361 | 2019857 | -- | 13.65857 | 3.277526 | 1.570109 | 42.97116 | 2.14372 | 0.1192165 | 0.4466045 | 0.2891037 | -- | 6.87398 | 6.028819472 | 4.777841687 | 6.317296 | 1524
2024-03-04 | 2024-03-04 06:22 | Man_CLK461 | 2019862 | 1.37431 | 20.52612 | 5.050137 | 2.445704 | 64.70011 | 3.100974 | 1.997136 | 0.7722583 | 0.4279488 | 64.37664 | 6.062225 | 9.244731882 | 7.442277272 | 0.6055837 | 1524
2024-03-04 | 2024-03-04 06:40 | Man_CLK462 | 2019863 | 1.406793 | 20.57993 | 5.094742 | 2.432924 | 65.30842 | 3.166813 | 1.652905 | 0.6911463 | 0.403398 | 66.0305 | 4.869069 | 9.384558892 | 7.403387732 | 0.6707725 | 1524
2024-03-04 | 2024-03-04 06:41 | Aus_CLK463 | 2019864 | 2.711362 | 20.52659 | 5.055021 | 2.400806 | 65.89008 | 3.06854 | 1.672781 | 0.6754985 | 0.4094557 | 63.80569332 | 2.387993 | 9.333641898 | 7.305652658 | 0.6595139 | 1524
2024-03-04 | 2024-03-04 07:01 | Aus_RM323 | 2019865 | -- | 13.21318 | 3.159935 | 1.523448 | 43.17226 | 2.145147 | 0.1442393 | 0.4236575 | 0.289576 | -- | 1.779524 | 5.796153734 | 4.635852264 | 5.090194 | 1524
2024-03-04 | 2024-03-04 07:03 | Aus_RM361 | 2019866 | -- | 13.58936 | 3.238254 | 1.562167 | 42.92672 | 2.1417 | 0.1181069 | 0.450822 | 0.2865684 | -- | 6.207626 | 5.938186536 | 4.753674181 | 6.379339 | 1524
2024-03-04 | 2024-03-04 07:05 | Aus_KF461 | 2019867 | -- | 13.57015 | 3.343254 | 1.610749 | 42.81186 | 2.152689 | 0.1533283 | 0.4897638 | 0.2761028 | -- | 6.979721 | 6.134235792 | 4.901509207 | 5.042004 | 1524
2024-03-04 | 2024-03-04 07:10 | Aus_KF462 | 2019868 | -- | 13.3886 | 3.327833 | 1.592207 | 42.78897 | 2.096247 | 0.139514 | 0.4926896 | 0.2747731 | -- | 5.390452 | 6.124743206 | 4.845085901 | 5.5468 | 1524
2024-03-04 | 2024-03-04 07:12 | Aus_KF463 | 2019869 | -- | 13.44834 | 3.280044 | 1.574631 | 42.89865 | 2.104639 | 0.1326025 | 0.4672626 | 0.2676307 | -- | 5.306239 | 6.027840948 | 4.791602133 | 5.603214 | 1524
2024-03-04 | 2024-03-04 07:13 | Aus_HM463 | 2019872 | -- | -- | -- | -- | -- | -- | 1.65 | -- | -- | -- | -- | -- | -- | #VALUE! | 1524
2024-03-04 | 2024-03-04 07:41 | Aus_CLK463 | 2019874 | 2.849536 | 20.64542 | 5.051382 | 2.392431 | 65.90749 | 3.035175 | 1.64598 | 0.6647666 | 0.4049239 | 62.44738 | 3.329036 | 9.338169048 | 7.280167533 | 0.661151 | 1524
2024-03-04 | 2024-03-04 08:01 | Aus_RM323 | 2019875 | -- | 13.1317 | 3.179741 | 1.536083 | 43.09322 | 2.14386 | 0.1268066 | 0.4327137 | 0.2788175 | -- | 1.435513 | 5.827261214 | 4.674300569 | 5.741274 | 1524
2024-03-04 | 2024-03-04 08:03 | Aus_RM361 | 2019876 | -- | 13.84642 | 3.288504 | 1.596775 | 42.74265 | 2.154996 | 0.1268085 | 0.4587947 | 0.2906414 | -- | 9.275768 | 6.0127923 | 4.858986325 | 6.036541 | 1524
2024-03-04 | 2024-03-04 08:11 | Aus_HM461 | 2019877 | -- | -- | -- | -- | -- | -- | 2.5 | -- | -- | -- | -- | -- | -- | #VALUE! | 1524
2024-03-04 | 2024-03-04 08:12 | Aus_HM462 | 2019878 | -- | -- | -- | -- | -- | -- | 3.31 | -- | -- | -- | -- | -- | -- | #VALUE! | 1524
2024-03-04 | 2024-03-04 08:26 | Man_CLK461 | 2019879 | 1.77791 | 20.55933 | 5.028071 | 2.442491 | 65.88759 | 3.188077 | 1.387544 | 0.6477634 | 0.3887275 | 67.46826 | 2.585603 | 9.191693378 | 7.432500113 | 0.7588025 | 1524
2024-03-04 | 2024-03-04 08:26 | Man_CLK462 | 2019880 | 1.576566 | 20.65724 | 4.924566 | 2.395139 | 66.12096 | 3.153049 | 1.572131 | 0.6698762 | 0.4010098 | 69.25692 | 2.135303 | 8.997524712 | 7.288407977 | 0.6917613 | 1524
2024-03-04 | 2024-03-04 08:37 | Aus_CLK463 | 2019881 | 2.916024 | 20.36701 | 5.060099 | 2.387794 | 66.1019 | 3.089669 | 1.695271 | 0.6723458 | 0.4171028 | 65.03213 | 0.3766991 | 9.369114902 | 7.266057142 | 0.6550023 | 1524
2024-03-04 | 2024-03-04 09:01 | Aus_RM323 | 2019884 | -- | 13.42165 | 3.213355 | 1.567297 | 42.63396 | 2.127312 | 0.1143702 | 0.4301622 | 0.2851114 | -- | 5.543704 | 5.863524226 | 4.769284771 | 6.417591 | 1524
2024-03-04 | 2024-03-04 09:03 | Aus_RM361 | 2019885 | -- | 13.24751 | 3.15603 | 1.520011 | 43.17062 | 2.131765 | 0.1171682 | 0.4319219 | 0.270878 | -- | 2.056315 | 5.791620888 | 4.625393473 | 6.120373 | 1524
2024-03-04 | 2024-03-04 09:41 | Aus_CLK463 | 2019894 | 1.88982 | 20.39816 | 4.905524 | 2.380223 | 65.90393 | 3.10026 | 1.8294 | 0.6392153 | 0.4101514 | 69.2164 | 0.461038 | 8.972301284 | 7.243018589 | 0.5866626 | 1524
2024-03-04 | 2024-03-04 10:01 | Aus_RM323 | 2019900 | -- | 13.79556 | 3.342631 | 1.608711 | 42.46423 | 2.149193 | 0.1261742 | 0.4539385 | 0.2951656 | -- | 9.980618 | 6.136033138 | 4.895307573 | 6.080399 | 1524
2024-03-04 | 2024-03-04 10:03 | Aus_RM361 | 2019902 | -- | 13.53636 | 3.271471 | 1.552225 | 42.84922 | 2.142072 | 0.1246703 | 0.4508285 | 0.284265 | -- | 6.147438 | 6.04303345 | 4.723420675 | 6.019697 | 1524
2024-03-04 | 2024-03-04 10:29 | Man_CLK461 | 2019908 | 1.5 | 20.87292 | 5.132697 | 2.498401 | 66.0434 | 3.262195 | 1.040559 | 0.5675464 | 0.3680618 | 66.06782 | 5.394664 | 9.374352558 | 7.602634243 | 0.9205981 | 1524
2024-03-04 | 2024-03-04 10:30 | Man_CLK462 | 2019909 | 1.446546 | 20.48318 | 5.071738 | 2.437373 | 65.38792 | 3.202233 | 1.989149 | 0.7178543 | 0.4238064 | 67.07578628 | 3.681033 | 9.316070584 | 7.416926039 | 0.5820513 | 1524
2024-03-04 | 2024-03-04 10:31 | Aus_CLK463 | 2019910 | 1.663388 | 20.48206 | 4.932118 | 2.409739 | 65.79332 | 3.07702 | 1.812494 | 0.6743746 | 0.4292742 | 68.8294 | 1.688938 | 8.992834312 | 7.332835777 | 0.6222575 | 1524
2024-03-04 | 2024-03-04 11:01 | Aus_RM323 | 2019913 | -- | 13.84998 | 3.346225 | 1.596003 | 42.69451 | 2.123119 | 0.1237274 | 0.4503692 | 0.3037964 | -- | 9.745932 | 6.167059174 | 4.856637129 | 6.2661 | 1524
2024-03-04 | 2024-03-04 11:03 | Aus_RM361 | 2019914 | -- | 13.84736 | 3.321637 | 1.595086 | 42.81426 | 2.152089 | 0.1249489 | 0.4570519 | 0.2881285 | -- | 9.230025 | 6.103452538 | 4.853846698 | 6.088561 | 1524
2024-03-04 | 2024-03-04 11:05 | Aus_KF461 | 2019916 | -- | 13.5606 | 3.359494 | 1.601687 | 42.65664 | 2.164745 | 0.1476803 | 0.4793771 | 0.2696218 | -- | 7.446822 | 6.192604696 | 4.873933541 | 5.118351 | 1524
2024-03-04 | 2024-03-04 11:10 | Aus_KF462 | 2019917 | -- | 13.3031 | 3.290824 | 1.585613 | 42.7661 | 2.087673 | 0.1262331 | 0.486159 | 0.266146 | -- | 4.530675 | 6.037826404 | 4.825020359 | 5.998162 | 1524
2024-03-04 | 2024-03-04 11:12 | Aus_KF463 | 2019918 | -- | 13.46382 | 3.270226 | 1.565834 | 43.00656 | 2.137178 | 0.1290115 | 0.4660095 | 0.272782 | -- | 5.048717 | 6.016707772 | 4.764832862 | 5.802433 | 1524
2024-03-04 | 2024-03-04 12:01 | Aus_RM323 | 2019930 | -- | 13.30806 | 3.199123 | 1.53951 | 43.00315 | 2.130261 | 0.130035 | 0.4409772 | 0.2844785 | -- | 3.330832 | 5.87282503 | 4.68472893 | 5.708992 | 1524
2024-03-04 | 2024-03-04 12:03 | Aus_RM361 | 2019931 | -- | 12.21121 | 2.917425 | 1.388476 | 41.14863 | 2.0219 | 2.958599 | 0.4092427 | 0.2528974 | -- | -1.997625 | 5.381874858 | 4.225132468 | 0.228017 | 1524
2024-03-04 | 2024-03-04 12:30 | Man_CLK461 | 2019934 | 1.151545 | 20.77809 | 4.991995 | 2.436524 | 64.14559 | 3.156284 | 2.205425 | 0.8029706 | 0.4382537 | 61.51482 | 9.627728 | 9.106188142 | 7.414342532 | 0.5662708 | 1524
2024-03-04 | 2024-03-04 12:34 | Man_CLK462 | 2019935 | 1.326805 | 20.56891 | 5.19812 | 2.462738 | 65.41396 | 3.24051 | 1.783821 | 0.7008537 | 0.4243831 | 66.13241 | 5.006251 | 9.608065304 | 7.494111734 | 0.6413549 | 1524
2024-03-04 | 2024-03-04 12:35 | Aus_CLK463 | 2019936 | 1.644793 | 20.48448 | 4.952727 | 2.406766 | 65.60835 | 3.080374 | 1.791039 | 0.6763217 | 0.4233273 | 67.9995 | 2.379064 | 9.052478478 | 7.323788938 | 0.6263525 | 1524
2024-03-04 | 2024-03-04 13:01 | Aus_RM323 | 2019945 | -- | 13.28914 | 3.201811 | 1.552647 | 42.76553 | 2.133888 | 0.1552884 | 0.4386494 | 0.281779 | -- | 3.925677 | 5.857720426 | 4.724704821 | 4.745393 | 1524
2024-03-04 | 2024-03-04 13:03 | Aus_RM361 | 2019947 | -- | 13.2276 | 3.13331 | 1.500893 | 43.19296 | 2.122286 | 0.2891359 | 0.4339245 | 0.2794391 | -- | 1.6807 | 5.763760544 | 4.567217399 | 2.524294 | 1524
2024-03-04 | 2024-03-04 14:00 | Aus_CLK463 | 2019958 | -- | -- | -- | -- | -- | -- | -- | -- | -- | -- | -- | -- | -- | #VALUE! | 1524
2024-03-04 | 2024-03-04 14:01 | Aus_RM323 | 2019959 | -- | 13.31984 | 3.216269 | 1.544103 | 42.58186 | 2.121194 | 0.1188417 | 0.4291576 | 0.279982 | -- | 4.817847 | 5.910490574 | 4.698705429 | 6.113238 | 1524
2024-03-04 | 2024-03-04 14:03 | Aus_RM361 | 2019960 | -- | 13.57765 | 3.255061 | 1.560094 | 42.85002 | 2.12842 | 0.1467792 | 0.4435104 | 0.2838276 | -- | 6.425415 | 5.986232602 | 4.747366042 | 5.066691 | 1524
2024-03-04 | 2024-03-04 14:32 | Man_CLK461 | 2019965 | 1.295819 | 20.40535 | 5.056402 | 2.445672 | 64.31803 | 3.159681 | 2.171249 | 0.7395068 | 0.4254256 | 64.01654 | 6.228696 | 9.261388276 | 7.442179896 | 0.5426848 | 1524
2024-03-04 | 2024-03-04 14:33 | Man_CLK462 | 2019966 | 1.482407 | 20.4078 | 5.15028 | 2.45629 | 65.09755 | 3.144036 | 1.852368 | 0.7309359 | 0.4094123 | 65.76589 | 4.342969 | 9.49219932 | 7.47449047 | 0.6210143 | 1524
2024-03-04 | 2024-03-04 14:41 | Aus_CLK463 | 2019967 | 1.785957 | 20.46553 | 5.003156 | 2.425987 | 65.76395 | 3.088198 | 1.745661 | 0.6763632 | 0.4212688 | 67.83602 | 2.014526 | 9.153593396 | 7.382278441 | 0.641133 | 1524
2024-03-04 | 2024-03-04 15:01 | Aus_RM323 | 2019970 | -- | 13.35117 | 3.161605 | 1.539074 | 42.72813 | 2.127465 | 0.119417 | 0.4269111 | 0.2865021 | -- | 4.355615 | 5.774140042 | 4.683402182 | 6.138228 | 1524
2024-03-04 | 2024-03-04 15:03 | Aus_RM361 | 2019971 | -- | 13.35178 | 3.196887 | 1.538608 | 42.93073 | 2.12551 | 0.1530301 | 0.4325708 | 0.2831402 | -- | 3.916952 | 5.868425814 | 4.681984144 | 4.793093 | 1524
2024-03-04 | 2024-03-04 15:05 | Aus_KF461 | 2019972 | -- | 13.43716 | 3.300897 | 1.582281 | 42.73284 | 2.122739 | 0.1797234 | 0.4687513 | 0.266973 | -- | 5.833253 | 6.070157598 | 4.814881083 | 4.13646 | 1524
2024-03-04 | 2024-03-04 15:10 | Aus_KF462 | 2019974 | -- | 13.28368 | 3.326305 | 1.574627 | 42.61704 | 2.08381 | 0.1234038 | 0.4806104 | 0.2673379 | -- | 4.98941 | 6.150439366 | 4.791589961 | 6.109879 | 1524
2024-03-04 | 2024-03-04 15:12 | Aus_KF463 | 2019975 | -- | 13.33414 | 3.251241 | 1.565924 | 42.7379 | 2.101726 | 0.1268595 | 0.452508 | 0.2809423 | -- | 4.66239 | 5.966245242 | 4.765106732 | 5.893287 | 1524
2024-03-04 | 2024-03-04 15:13 | Aus_HM463 | 2019976 | -- | -- | -- | -- | -- | -- | 1.72 | -- | -- | -- | -- | -- | -- | #VALUE! | 1524
2024-03-04 | 2024-03-04 15:57 | Aus_HM461 | 2019983 | -- | -- | -- | -- | -- | -- | 1.76 | -- | -- | -- | -- | -- | -- | #VALUE! | 1524
2024-03-04 | 2024-03-04 15:58 | Aus_HM462 | 2019984 | -- | -- | -- | -- | -- | -- | 1.89 | -- | -- | -- | -- | -- | -- | #VALUE! | 1524
2024-03-04 | 2024-03-04 16:01 | Aus_RM323 | 2019986 | -- | 13.28315 | 3.235056 | 1.547231 | 42.85468 | 2.119734 | 0.1059052 | 0.4270979 | 0.2811759 | -- | 3.763011 | 5.954983548 | 4.708223933 | 6.857975 | 1524
2024-03-04 | 2024-03-04 16:03 | Aus_RM361 | 2019987 | -- | 12.72838 | 3.065178 | 1.467008 | 43.37315 | 2.103225 | 0.1398198 | 0.4120358 | 0.2727325 | -- | -3.548057 | 5.640544164 | 4.464105344 | 5.024908 | 1524
2024-03-04 | 2024-03-04 16:41 | Aus_CLK463 | 2019990 | 1.742222 | 20.54351 | 5.002561 | 2.429536 | 66.05322 | 3.089911 | 1.697494 | 0.6589869 | 0.4176352 | 68.59795558 | 1.797606 | 9.146011738 | 7.393078048 | 0.6478515 | 1524
2024-03-04 | 2024-03-04 16:41 | Man_CLK461 | 2019991 | 1.441062 | 20.61264 | 5.042137 | 2.445847 | 65.53038 | 3.156324 | 1.832125 | 0.6759786 | 0.4024488 | 66.88091 | 4.216051 | 9.223289926 | 7.442712421 | 0.5974427 | 1524
2024-03-04 | 2024-03-04 16:43 | Man_CLK462 | 2019992 | 1.36722 | 20.53679 | 5.131186 | 2.441252 | 65.67838 | 3.376518 | 1.651099 | 0.6790789 | 0.4147858 | 67.76883 | 3.555524 | 9.467044516 | 7.428729836 | 0.6741855 | 1524
2024-03-04 | 2024-03-04 17:01 | Aus_RM323 | 2020000 | -- | 14.10717 | 3.439681 | 1.644413 | 42.65285 | 2.188047 | 0.1065859 | 0.4629997 | 0.2955139 | -- | 12.61169 | 6.332807854 | 5.003948759 | 7.27442 | 1524
2024-03-04 | 2024-03-04 17:03 | Aus_RM361 | 2020001 | -- | 12.58904 | 2.965922 | 1.443919 | 43.56373 | 2.086503 | 0.1246505 | 0.4040153 | 0.2839073 | -- | -5.859687 | 5.416582352 | 4.393845517 | 5.697328 | 1524
2024-03-04 | 2024-03-04 18:01 | Aus_RM323 | 2020006 | -- | 13.36078 | 3.221899 | 1.567923 | 42.39624 | 2.110618 | 0.09951652 | 0.4359399 | 0.290539 | -- | 5.794249 | 5.885106634 | 4.771189689 | 7.495255 | 1524
2024-03-04 | 2024-03-04 18:03 | Aus_RM361 | 2020007 | -- | 13.37623 | 3.212817 | 1.547067 | 43.09991 | 2.122816 | 0.1267279 | 0.430209 | 0.2890573 | -- | 3.697513 | 5.896327686 | 4.707724881 | 5.832279 | 1524
2024-03-04 | 2024-03-04 18:41 | Aus_CLK463 | 2020013 | 2.091542 | 20.4877 | 5.022914 | 2.414988 | 65.60677 | 3.161954 | 1.784553 | 0.6920629 | 0.4231661 | 65.6666 | 2.776192 | 9.224562404 | 7.348808484 | 0.6360195 | 1524
2024-03-04 | 2024-03-04 18:45 | Man_CLK461 | 2020014 | 1.430911 | 20.59803 | 5.17374 | 2.513305 | 65.57954 | 3.280058 | 1.55637 | 0.6221778 | 0.4025421 | 66.25283 | 4.679165 | 9.45789894 | 7.647987115 | 0.6739543 | 1524
2024-03-04 | 2024-03-04 18:45 | Man_CLK462 | 2020015 | 1.374953 | 20.4555 | 5.106925 | 2.486933 | 65.2431 | 3.193287 | 1.803269 | 0.6478949 | 0.391303 | 66.68079 | 4.119534 | 9.325460614 | 7.567737119 | 0.5857734 | 1524
2024-03-04 | 2024-03-04 19:01 | Aus_RM323 | 2020018 | -- | 13.41685 | 3.256616 | 1.554829 | 42.28992 | 2.12588 | 0.1276426 | 0.4352455 | 0.2859314 | -- | 6.764823 | 5.999261732 | 4.731344647 | 5.792466 | 1524
2024-03-04 | 2024-03-04 19:03 | Aus_RM361 | 2020019 | -- | 14.02385 | 3.378367 | 1.620248 | 42.52066 | 2.134956 | 0.1289069 | 0.4573535 | 0.2966671 | -- | 11.96427 | 6.211212934 | 4.930414664 | 5.989076 | 1524
2024-03-04 | 2024-03-04 19:05 | Aus_KF461 | 2020020 | -- | 13.50741 | 3.340311 | 1.591163 | 43.0025 | 2.140848 | 0.1823287 | 0.4688772 | 0.2703573 | -- | 5.818598 | 6.159576354 | 4.841909009 | 4.101892 | 1524
2024-03-04 | 2024-03-04 19:10 | Aus_KF462 | 2020021 | -- | 13.31233 | 3.256899 | 1.586654 | 42.62501 | 2.087581 | 0.1299019 | 0.4792323 | 0.2644258 | -- | 4.872556 | 5.946163782 | 4.828188122 | 5.766289 | 1524
2024-03-04 | 2024-03-04 19:12 | Aus_KF463 | 2020022 | -- | 13.24543 | 3.215222 | 1.566719 | 42.55869 | 2.100121 | 0.1351978 | 0.4472851 | 0.2772971 | -- | 4.268139 | 5.869449752 | 4.767525917 | 5.462152 | 1524
2024-03-04 | 2024-03-04 19:41 | Aus_CLK463 | 2020029 | 1.897769 | 20.45337 | 4.967753 | 2.401816 | 65.82658 | 3.094446 | 1.838215 | 0.670585 | 0.4247593 | 68.00062 | 1.512097 | 9.100672778 | 7.308726088 | 0.6086269 | 1524
2024-03-04 | 2024-03-04 20:01 | Aus_RM323 | 2020030 | -- | 13.52165 | 3.248496 | 1.550041 | 43.19115 | 2.134405 | 0.1078402 | 0.4365361 | 0.2817831 | -- | 4.852008 | 5.985845028 | 4.716774763 | 6.816671 | 1524
2024-03-04 | 2024-03-04 20:03 | Aus_RM361 | 2020031 | -- | 14.10763 | 3.372481 | 1.625137 | 42.82291 | 2.13794 | 0.1798233 | 0.46393 | 0.2786309 | -- | 11.73199 | 6.187342846 | 4.945291891 | 4.194995 | 1524
2024-03-04 | 2024-03-04 20:32 | Man_CLK461 | 2020035 | 1.545043 | 20.54135 | 5.154299 | 2.452463 | 65.71399 | 3.192441 | 1.641333 | 0.7024592 | 0.4037602 | 66.98392 | 3.61461 | 9.509324954 | 7.462844909 | 0.6816524 | 1524
2024-03-04 | 2024-03-04 20:38 | Man_CLK462 | 2020036 | 1.337133 | 20.62882 | 5.098329 | 2.443996 | 65.42603 | 3.15579 | 1.815269 | 0.690762 | 0.4143771 | 66.38138 | 4.958469 | 9.375330618 | 7.437079828 | 0.6184002 | 1524
2024-03-04 | 2024-03-04 20:41 | Aus_CLK463 | 2020037 | 1.653506 | 20.51847 | 5.016436 | 2.430443 | 65.8575 | 3.076662 | 1.766981 | 0.6672073 | 0.4282033 | 68.25814 | 2.254637 | 9.181245844 | 7.395838049 | 0.6340512 | 1524
2024-03-04 | 2024-03-04 21:01 | Aus_RM323 | 2020039 | -- | 13.77044 | 3.298832 | 1.58021 | 42.72298 | 2.14795 | 0.1057073 | 0.449494 | 0.283183 | -- | 8.717189 | 6.06818948 | 4.80857903 | 7.075628 | 1524
2024-03-04 | 2024-03-04 21:03 | Aus_RM361 | 2020041 | -- | 12.88075 | 3.086851 | 1.485598 | 43.30472 | 2.091189 | 0.3012317 | 0.4145052 | 0.2724858 | -- | -1.897553 | 5.666523334 | 4.520674714 | 2.338283 | 1524
2024-03-04 | 2024-03-04 22:01 | Aus_RM323 | 2020053 | -- | 13.70012 | 3.207865 | 1.572123 | 43.27569 | 2.152234 | 0.1092744 | 0.4440568 | 0.292215 | -- | 5.945194 | 5.840810134 | 4.783970289 | 6.908958 | 1524
2024-03-04 | 2024-03-04 22:03 | Aus_RM361 | 2020054 | -- | 13.22828 | 3.072619 | 1.512364 | 43.65705 | 2.123007 | 0.261609 | 0.4314079 | 0.2767283 | -- | -0.03395844 | 5.583520462 | 4.602123652 | 2.768347 | 1524
2024-03-04 | 2024-03-04 22:30 | Man_CLK461 | 2020057 | 1.42557 | 20.53642 | 4.963075 | 2.40384 | 65.32842 | 3.108187 | 1.893227 | 0.6907328 | 0.4165212 | 67.2922813 | 3.734769 | 9.08485147 | 7.31488512 | 0.5943843 | 1524
2024-03-04 | 2024-03-04 22:30 | Man_CLK462 | 2020058 | 1.308089 | 20.5 | 4.97 | 2.45 | 66.14 | 3.13 | 1.67 | 0.66 | 0.42 | 71.23875 | 1.013633 | 9.0251 | 7.45535 | 0.6608608 | 1524
2024-03-04 | 2024-03-04 22:41 | Aus_CLK463 | 2020059 | 1.791258 | 20.52172 | 5.007957 | 2.410566 | 65.98059 | 3.105149 | 1.775756 | 0.6822889 | 0.4262748 | 68.25913 | 1.840143 | 9.192408378 | 7.335352338 | 0.6367448 | 1524
2024-03-04 | 2024-03-04 23:01 | Aus_RM323 | 2020061 | -- | 13.65275 | 3.297361 | 1.580059 | 42.75855 | 2.129946 | 0.1165673 | 0.4550373 | 0.2999289 | -- | 7.588144 | 6.064546822 | 4.808119537 | 6.642264 | 1524
2024-03-04 | 2024-03-04 23:03 | Aus_RM361 | 2020063 | -- | 14.10918 | 3.374745 | 1.613595 | 42.53791 | 2.120364 | 0.1678677 | 0.4642543 | 0.2901573 | -- | 12.61963 | 6.21287151 | 4.910169585 | 4.584006 | 1524
2024-03-04 | 2024-03-04 23:05 | Aus_KF461 | 2020064 | -- | 13.53759 | 3.345036 | 1.593923 | 42.8023 | 2.146206 | 0.194611 | 0.4654665 | 0.3008762 | -- | 6.71993 | 6.167427684 | 4.850307689 | 4.030446 | 1524
2024-03-04 | 2024-03-04 23:10 | Aus_KF462 | 2020067 | -- | 13.50972 | 3.339179 | 1.605393 | 42.96547 | 2.133857 | 0.1377493 | 0.482219 | 0.2809273 | -- | 5.961805 | 6.132499394 | 4.885210899 | 5.610816 | 1524
2024-03-04 | 2024-03-04 23:12 | Aus_KF463 | 2020068 | -- | 13.42819 | 3.235424 | 1.567309 | 42.89795 | 2.131886 | 0.1227424 | 0.4570516 | 0.2804581 | -- | 4.901055 | 5.921986772 | 4.769321287 | 6.117377 | 1524
2024-03-04 | 2024-03-04 23:13 | Aus_HM463 | 2020069 | -- | -- | -- | -- | -- | -- | 1.33 | -- | -- | -- | -- | -- | -- | #VALUE! | 1524
2024-03-04 | 2024-03-04 23:34 | Aus_HM461 | 2020074 | -- | -- | -- | -- | -- | -- | 1.75 | -- | -- | -- | -- | -- | -- | #VALUE! | 1524
2024-03-04 | 2024-03-04 23:35 | Aus_HM462 | 2020075 | -- | -- | -- | -- | -- | -- | 1.96 | -- | -- | -- | -- | -- | -- | #VALUE! | 1524
2024-03-05 | 2024-03-05 00:01 | Aus_RM323 | 2020076 | -- | 13.54954 | 3.259191 | 1.556367 | 42.81139 | 2.13712 | 0.1182418 | 0.4405699 | 0.2836685 | -- | 6.319206 | 6.003483186 | 4.736024781 | 6.266625 | 1524
2024-03-05 | 2024-03-05 00:03 | Aus_RM361 | 2020077 | -- | 13.88827 | 3.336746 | 1.592344 | 42.73769 | 2.131945 | 0.1579009 | 0.4529811 | 0.2903748 | -- | 9.890643 | 6.148130852 | 4.845502792 | 4.814368 | 1524
2024-03-05 | 2024-03-05 00:05 | Aus_RM362 | 2020078 | -- | 14.26233 | 3.344442 | 1.642151 | 42.53629 | 2.177583 | 0.111926 | 0.4578072 | 0.2888237 | -- | 13.81899 | 6.084251808 | 4.997065493 | 6.81074 | 1524
2024-03-05 | 2024-03-05 00:33 | Man_CLK461 | 2020086 | 1.761564 | 20.54354 | 5.021746 | 2.402046 | 65.5787 | 3.118016 | 1.814371 | 0.6827056 | 0.4097877 | 66.49764 | 3.322767 | 9.243365068 | 7.309425978 | 0.6116634 | 1524
2024-03-05 | 2024-03-05 00:34 | Man_CLK462 | 2020087 | 1.398458 | 20.38557 | 5.140709 | 2.440583 | 65.04922 | 3.169848 | 2.059934 | 0.7518092 | 0.4422586 | 66.16660335 | 4.234759 | 9.493412414 | 7.426694069 | 0.5876372 | 1524
2024-03-05 | 2024-03-05 00:41 | Aus_CLK463 | 2020088 | 1.816627 | 20.43883 | 4.976203 | 2.40424 | 65.78886 | 3.080293 | 1.861624 | 0.6769924 | 0.4267815 | 68.22766 | 1.548331 | 9.11896387 | 7.31610232 | 0.6053046 | 1524
2024-03-05 | 2024-03-05 01:01 | Aus_RM323 | 2020090 | -- | 13.50718 | 3.277979 | 1.544755 | 42.99024 | 2.135911 | 0.1630682 | 0.4442438 | 0.3574588 | -- | 5.488306 | 6.07291889 | 4.700689465 | 5.14703 | 1524
2024-03-05 | 2024-03-05 01:03 | Aus_RM362 | 2020091 | -- | 14.59211 | 3.580558 | 1.708028 | 42.29987 | 2.200335 | 0.1343194 | 0.5008587 | 0.2905632 | -- | 18.64905 | 6.598495324 | 5.197529204 | 5.96476 | 1524
2024-03-05 | 2024-03-05 02:01 | Aus_RM323 | 2020096 | -- | 13.5466 | 3.278403 | 1.560244 | 42.89025 | 2.126996 | 0.1115653 | 0.4497626 | 0.2956955 | -- | 6.153279 | 6.047835102 | 4.747822492 | 6.850869 | 1524
2024-03-05 | 2024-03-05 02:03 | Aus_RM362 | 2020097 | -- | 13.66415 | 3.319515 | 1.566699 | 42.95255 | 2.144976 | 0.106194 | 0.4590533 | 0.2819763 | -- | 7.188249 | 6.145860042 | 4.767465057 | 7.105148 | 1524
2024-03-05 | 2024-03-05 02:30 | Man_CLK461 | 2020098 | 1.80953 | 20.58488 | 5.091364 | 2.428191 | 65.61848 | 3.156899 | 1.615384 | 0.6734551 | 0.4113526 | 65.64505 | 3.937171 | 9.383615428 | 7.388985213 | 0.683386 | 1524
2024-03-05 | 2024-03-05 02:31 | Man_CLK462 | 2020099 | 1.272903 | 20.49854 | 5.167306 | 2.459732 | 65.08595 | 3.221369 | 1.972407 | 0.76627 | 0.4496757 | 65.76263 | 5.249 | 9.531494356 | 7.484964476 | 0.6248058 | 1524
2024-03-05 | 2024-03-05 02:41 | Aus_CLK463 | 2020100 | 3.236581 | 21.28292 | 5.111103 | 2.387802 | 64.95943 | 3.039307 | 1.706377 | 0.6658434 | 0.4020038 | 51.77258 | 12.02114 | 9.504261966 | 7.266081486 | 0.6360786 | 1524
2024-03-05 | 2024-03-05 03:01 | Aus_RM323 | 2020103 | -- | 13.63989 | 3.260153 | 1.567282 | 42.81519 | 2.098197 | 0.1166488 | 0.4424866 | 0.2846824 | -- | 7.101236 | 5.987564306 | 4.769239126 | 6.377404 | 1524
2024-03-05 | 2024-03-05 03:03 | Aus_RM362 | 2020104 | -- | 13.12266 | 3.160189 | 1.509127 | 43.1648 | 2.096214 | 0.1216921 | 0.4397573 | 0.2648265 | -- | 1.009761 | 5.821057966 | 4.592273461 | 5.883481 | 1524
2024-03-05 | 2024-03-05 03:05 | Aus_KF461 | 2020105 | -- | 13.52239 | 3.34082 | 1.589308 | 42.88747 | 2.155378 | 0.1891403 | 0.4714705 | 0.2778429 | -- | 6.301287 | 6.164063864 | 4.836264244 | 4.016904 | 1524
2024-03-05 | 2024-03-05 03:10 | Aus_KF462 | 2020108 | -- | 13.43332 | 3.360938 | 1.596437 | 42.82853 | 2.123806 | 0.1408299 | 0.4809182 | 0.2747793 | -- | 5.82591 | 6.205314296 | 4.857957791 | 5.423891 | 1524
2024-03-05 | 2024-03-05 03:12 | Aus_KF463 | 2020109 | -- | 13.44777 | 3.329191 | 1.572218 | 42.77777 | 2.121274 | 0.131323 | 0.4598106 | 0.2777771 | -- | 5.919056 | 6.162163294 | 4.784259374 | 5.709207 | 1524
2024-03-05 | 2024-03-05 03:41 | Aus_CLK463 | 2020114 | 3.236964 | 23.02568 | 5.329509 | 2.395188 | 61.81815 | 2.848608 | 1.563425 | 0.654174 | 0.3905336 | 24.26008 | 37.77189 | 10.07054 | 7.288557084 | 0.6784196 | 1524
2024-03-05 | 2024-03-05 04:01 | Aus_RM323 | 2020115 | -- | 13.67145 | 3.292974 | 1.55757 | 42.99977 | 2.10993 | 0.1030088 | 0.438886 | 0.288149 | -- | 6.961652 | 6.09097266 | 4.73968551 | 7.235548 | 1524
2024-03-05 | 2024-03-05 04:03 | Aus_RM362 | 2020116 | -- | 13.42332 | 3.2335 | 1.536396 | 43.05351 | 2.133303 | 0.1154944 | 0.4434404 | 0.2764896 | -- | 4.338321 | 5.969192968 | 4.675253028 | 6.356645 | 1524
2024-03-05 | 2024-03-05 04:32 | Man_CLK461 | 2020117 | 1.912293 | 20.72269 | 5.034369 | 2.414482 | 66.09322 | 3.171666 | 1.569969 | 0.6583739 | 0.4048432 | 66.51451 | 3.360751 | 9.255774306 | 7.347268726 | 0.6896292 | 1524
2024-03-05 | 2024-03-05 04:32 | Man_CLK462 | 2020118 | 1.306793 | 20.66535 | 5.064257 | 2.431466 | 65.66651 | 3.227836 | 1.613275 | 0.6724713 | 0.414584 | 67.45307 | 4.347894 | 9.306240578 | 7.398951038 | 0.6863449 | 1524
2024-03-05 | 2024-03-05 04:41 | Aus_CLK463 | 2020123 | 4.003517 | 20.6155 | 4.832819 | 2.327415 | 66.71909 | 3.029882 | 1.630609 | 0.6375782 | 0.3850869 | 62.84222 | -0.5986732 | 8.86898417 | 7.082323845 | 0.6374956 | 1524
2024-03-05 | 2024-03-05 04:47 | Aus_RM323 | 2020124 | -- | 13.74048 | 3.315808 | 1.571931 | 42.85003 | 2.121425 | 0.1075955 | 0.4439491 | 0.2839721 | -- | 8.146433 | 6.127183948 | 4.783386033 | 6.917061 | 1524
2024-03-05 | 2024-03-05 05:03 | Aus_RM362 | 2020126 | -- | 13.59941 | 3.230812 | 1.549507 | 43.01374 | 2.151371 | 0.1294551 | 0.4451784 | 0.2826399 | -- | 5.975433 | 5.939885956 | 4.715149801 | 5.743859 | 1524
2024-03-05 | 2024-03-05 05:41 | Aus_CLK463 | 2020133 | 2.409668 | 19.83292 | 4.95809 | 2.435273 | 67.42603 | 3.170682 | 1.533583 | 0.6081246 | 0.4010078 | 77.16053 | -8.749096 | 9.018456584 | 7.410535739 | 0.6748785 | 1524
2024-03-05 | 2024-03-05 06:03 | Aus_RM362 | 2020135 | -- | 13.68786 | 3.276875 | 1.584711 | 42.85894 | 2.137515 | 0.1403761 | 0.4584236 | 0.2771658 | -- | 7.482986 | 6.002387738 | 4.822275573 | 5.326983 | 1524
2024-03-05 | 2024-03-05 06:22 | Man_CLK461 | 2020139 | 1.928109 | 20.54963 | 5.013702 | 2.406105 | 65.84078 | 3.144569 | 1.647958 | 0.6624138 | 0.4035138 | 66.88852 | 2.533864 | 9.21518064 | 7.321777515 | 0.6580382 | 1524
2024-03-05 | 2024-03-05 06:36 | Man_CLK462 | 2020140 | 1.396198 | 20.62637 | 5.144125 | 2.459577 | 65.86326 | 3.242988 | 1.70085 | 0.6931794 | 0.4294122 | 67.60957 | 3.843499 | 9.470326966 | 7.484492811 | 0.6726167 | 1524
2024-03-05 | 2024-03-05 06:41 | Aus_CLK463 | 2020141 | 2.076483 | 20.26289 | 4.968046 | 2.394814 | 66.0364 | 3.080787 | 1.947203 | 0.6921518 | 0.4226784 | 69.58294 | -0.7765745 | 9.113296612 | 7.287419002 | 0.5826084 | 1524
2024-03-05 | 2024-03-05 07:03 | Aus_RM362 | 2020144 | -- | 13.25971 | 3.163924 | 1.513405 | 43.2444 | 2.110391 | 0.1177473 | 0.4340625 | 0.27798 | -- | 1.967531 | 5.82371734 | 4.605291415 | 6.183571 | 1524
2024-03-05 | 2024-03-05 07:03 | Aus_KF461 | 2020145 | -- | 12.91445 | 3.140553 | 1.573151 | 42.54203 | 2.128379 | 0.2003616 | 0.4729324 | 0.2742763 | -- | 1.101243 | 5.660693958 | 4.787098493 | 3.775177 | 1524
2024-03-05 | 2024-03-05 07:10 | Aus_KF462 | 2020152 | -- | 13.43773 | 3.307235 | 1.59178 | 42.99028 | 2.128611 | 0.1362085 | 0.4734185 | 0.268856 | -- | 5.089884 | 6.07088099 | 4.84378654 | 5.504945 | 1524
2024-03-05 | 2024-03-05 07:12 | Aus_KF463 | 2020153 | -- | 13.40598 | 3.222324 | 1.56664 | 42.8672 | 2.102095 | 0.1383065 | 0.4593346 | 0.2638018 | -- | 4.737364 | 5.88840372 | 4.76728552 | 5.287622 | 1524
2024-03-05 | 2024-03-05 07:13 | Aus_HM463 | 2020154 | -- | -- | -- | -- | -- | -- | 1.61 | -- | -- | -- | -- | -- | -- | #VALUE! | 1524
2024-03-05 | 2024-03-05 07:41 | Aus_CLK463 | 2020159 | 2.089489 | 20.33948 | 4.951538 | 2.396125 | 65.77115 | 3.075964 | 1.859303 | 0.6720144 | 0.4160079 | 67.9771 | 0.6145098 | 9.0673322 | 7.291408375 | 0.5963049 | 1524
2024-03-05 | 2024-03-05 08:03 | Aus_RM362 | 2020163 | -- | 13.48995 | 3.262954 | 1.543754 | 42.91566 | 2.114555 | 0.1255014 | 0.4477694 | 0.2766054 | -- | 5.49194 | 6.034796332 | 4.697643422 | 5.880337 | 1524
2024-03-05 | 2024-03-05 08:09 | Aus_HM461 | 2020164 | -- | -- | -- | -- | -- | -- | 1.88 | -- | -- | -- | -- | -- | -- | #VALUE! | 1524
2024-03-05 | 2024-03-05 08:18 | Aus_HM462 | 2020165 | -- | -- | -- | -- | -- | -- | 2 | -- | -- | -- | -- | -- | -- | #VALUE! | 1524
2024-03-05 | 2024-03-05 08:36 | Man_CLK461 | 2020166 | 1.626327 | 20.38219 | 5.193697 | 2.506151 | 65.67916 | 3.237453 | 1.565737 | 0.6065115 | 0.4028628 | 67.37939 | 2.610322 | 9.522889558 | 7.626217493 | 0.6616711 | 1524
2024-03-05 | 2024-03-05 08:36 | Man_CLK462 | 2020167 | 1.61015 | 20.36933 | 5.224247 | 2.525306 | 65.39498 | 3.239789 | 1.648394 | 0.6535887 | 0.4502124 | 66.15346 | 3.547977 | 9.571436798 | 7.684506158 | 0.6898623 | 1524
2024-03-05 | 2024-03-05 08:53 | Aus_CLK463 | 2020173 | 1.701578 | 20.50071 | 5.065289 | 2.443879 | 65.34395 | 3.07598 | 1.822872 | 0.6590524 | 0.4218642 | 65.75934194 | 3.941173 | 9.287972582 | 7.436723797 | 0.6063161 | 1524
2024-03-05 | 2024-03-05 09:01 | Aus_RM361 | 2020175 | -- | 14.16598 | 3.434446 | 1.633752 | 42.41115 | 2.198403 | 0.215862 | 0.477823 | 0.3015181 | -- | 13.82175 | 6.336973516 | 4.971507336 | 3.686214 | 1524
2024-03-05 | 2024-03-05 09:03 | Aus_RM362 | 2020176 | -- | 13.49568 | 3.202773 | 1.547631 | 43.04253 | 2.117003 | 0.1201658 | 0.4383448 | 0.2829843 | -- | 4.850764 | 5.868756798 | 4.709441133 | 6.143182 | 1524
2024-03-05 | 2024-03-05 10:01 | Aus_RM361 | 2020189 | -- | 14.51756 | 3.514349 | 1.681563 | 42.08159 | 2.1584 | 0.2435914 | 0.4876813 | 0.293423 | -- | 18.31415 | 6.467820254 | 5.116996209 | 3.258154 | 1524
2024-03-05 | 2024-03-05 10:03 | Aus_RM362 | 2020190 | -- | 13.24442 | 3.172328 | 1.518045 | 43.21988 | 2.129203 | 0.1104687 | 0.4357761 | 0.2744274 | -- | 1.958932 | 5.83813706 | 4.619410935 | 6.562702 | 1524
2024-03-05 | 2024-03-05 10:35 | Man_CLK461 | 2020196 | 1.248084 | 20.49369 | 5.099887 | 2.473284 | 65.19962 | 3.192336 | 1.912999 | 0.6889695 | 0.4144055 | 66.79682207 | 4.531125 | 9.329904022 | 7.526203212 | 0.5860295 | 1524
2024-03-05 | 2024-03-05 10:35 | Man_CLK462 | 2020197 | 1.275519 | 20.60409 | 5.131299 | 2.48117 | 65.4615 | 3.207979 | 1.526171 | 0.6364113 | 0.4027248 | 66.6899 | 4.844043 | 9.39980271 | 7.55020031 | 0.6953818 | 1524
2024-03-05 | 2024-03-05 10:41 | Aus_CLK463 | 2020198 | 1.615387 | 20.53181 | 4.992544 | 2.424221 | 65.42782 | 3.077119 | 1.838405 | 0.6613027 | 0.4279606 | 66.73211 | 3.561185 | 9.128459668 | 7.376904503 | 0.6065138 | 1524
2024-03-05 | 2024-03-05 11:01 | Aus_RM361 | 2020203 | -- | 14.02182 | 3.340395 | 1.603529 | 42.63174 | 2.124687 | 0.1561514 | 0.4636644 | 0.2984868 | -- | 11.39518 | 6.138875682 | 4.879538747 | 4.993566 | 1524
2024-03-05 | 2024-03-05 11:03 | Aus_RM362 | 2020204 | -- | 14.001 | 3.340452 | 1.593635 | 42.68822 | 2.143109 | 0.1110663 | 0.4560817 | 0.2759007 | -- | 11.03228 | 6.15576738 | 4.849431305 | 6.700102 | 1524
2024-03-05 | 2024-03-05 11:07 | Aus_KF461 | 2020205 | -- | 13.3303 | 3.313262 | 1.584851 | 42.30955 | 2.146707 | 0.2237348 | 0.4681211 | 0.2844473 | -- | 6.279641 | 6.098576408 | 4.822701593 | 3.421147 | 1524
2024-03-05 | 2024-03-05 11:10 | Aus_KF462 | 2020208 | -- | 13.45138 | 3.356099 | 1.607017 | 42.82262 | 2.125806 | 0.1448355 | 0.4810273 | 0.2785614 | -- | 5.986274 | 6.174589586 | 4.890152731 | 5.308222 | 1524
2024-03-05 | 2024-03-05 11:12 | Aus_KF463 | 2020209 | -- | 13.54184 | 3.287372 | 1.570431 | 42.97015 | 2.135599 | 0.1214944 | 0.4613139 | 0.2791037 | -- | 5.9234 | 6.054366548 | 4.778821533 | 6.195688 | 1524
2024-03-05 | 2024-03-05 12:01 | Aus_RM361 | 2020217 | -- | 11.28868 | 2.681168 | 1.184142 | 43.96584 | 2.021315 | 1.131113 | 0.3826524 | 0.2328251 | -- | -20.0017 | 5.101526936 | 3.603344106 | 0.5535089 | 1524
2024-03-05 | 2024-03-05 12:03 | Aus_RM362 | 2020218 | -- | 13.87275 | 3.305198 | 1.600505 | 42.80935 | 2.137847 | 0.113423 | 0.4589347 | 0.2836246 | -- | 9.386001 | 6.05072024 | 4.870336715 | 6.670163 | 1524
2024-03-05 | 2024-03-05 12:38 | Man_CLK461 | 2020224 | 1.140277 | 20.61961 | 5.145189 | 2.504403 | 64.92626 | 3.2145 | 1.825598 | 0.6442798 | 0.4031071 | 64.81702 | 6.71679 | 9.397300974 | 7.620898329 | 0.5852665 | 1524
2024-03-05 | 2024-03-05 12:40 | Man_CLK462 | 2020225 | 1.359055 | 20.56644 | 5.147254 | 2.462609 | 65.22112 | 3.168327 | 1.844961 | 0.7114831 | 0.4352833 | 65.57674 | 5.31932 | 9.473488672 | 7.493719187 | 0.6326277 | 1524
2024-03-05 | 2024-03-05 12:41 | Aus_CLK463 | 2020226 | 2.51298 | 20.7069 | 5.042695 | 2.394788 | 65.49802 | 3.078636 | 1.723828 | 0.6752366 | 0.4218148 | 61.73828599 | 5.073857 | 9.311160454 | 7.287339884 | 0.6491057 | 1524
2024-03-05 | 2024-03-05 13:01 | Aus_RM323 | 2020232 | -- | 14.23438 | 3.409943 | 1.64028 | 42.4726 | 2.124591 | 0.1239854 | 0.4802698 | 0.3027512 | -- | 14.10416 | 6.26099519 | 4.99137204 | 6.447428 | 1524
2024-03-05 | 2024-03-05 13:01 | Aus_RM361 | 2020233 | -- | 12.61145 | 3.064272 | 1.445245 | 43.50238 | 2.067204 | 0.2009758 | 0.4178012 | 0.2679914 | -- | -4.978662 | 5.67496626 | 4.397880535 | 3.489827 | 1524
2024-03-05 | 2024-03-05 13:03 | Aus_RM362 | 2020234 | -- | 13.6955 | 3.242583 | 1.563287 | 42.95234 | 2.118033 | 0.1328657 | 0.4506589 | 0.2726042 | -- | 7.064941 | 5.947763346 | 4.757082341 | 5.534061 | 1524
2024-03-05 | 2024-03-05 14:01 | Aus_RM323 | 2020246 | -- | 14.01 | 3.4 | 1.65 | 42.5 | 2.14 | 0.11 | 0.47 | 0.31 | -- | 12.05033288 | 6.2182 | 5.02095 | 7.272727 | 1524
2024-03-05 | 2024-03-05 14:01 | Aus_RM361 | 2020247 | -- | 13.66 | 3.07 | 1.46 | 43.6 | 2.05 | 0.19 | 0.4 | 0.25 | -- | 3.784470224 | 5.66518 | 4.44278 | 3.489506 | 1524
2024-03-05 | 2024-03-05 14:06 | Aus_RM362 | 2020252 | -- | 13.65 | 3.25 | 1.55 | 43.05 | 2.11 | 0.11 | 0.44 | 0.25 | -- | 6.39694708 | 5.9899 | 4.71665 | 6.336807 | 1524
2024-03-05 | 2024-03-05 14:10 | Aus_CLK463 | 2020254 | 1.872944 | 20.69 | 5.03 | 2.38 | 65.55 | 3.06 | 1.7 | 0.65 | 0.4 | 64.79035 | 4.688271016 | 9.30254 | 7.24234 | 0.6290121 | 1524
2024-03-05 | 2024-03-05 14:41 | Aus_CLK463 | 2020256 | 1.640879 | 20.7 | 5.01 | 2.45 | 66.21 | 3.03 | 1.66 | 0.61 | 0.38 | 68.38021 | 7.758168824 | 9.1311 | 7.45535 | 0.6081154 | 1524
2024-03-05 | 2024-03-05 14:42 | Man_CLK461 | 2020257 | 1.21664 | 20.55 | 4.94 | 2.44 | 65.63 | 3.05 | 1.65 | 0.62 | 0.39 | 69.37066856 | 2.847119 | 8.96252 | 7.42492 | 0.624779 | 1524
2024-03-05 | 2024-03-05 15:01 | Aus_RM323 | 2020258 | -- | 13.36 | 3.16 | 1.56 | 43.01 | 1.86 | 0.21 | 0.39 | 0.22 | -- | 3.580328568 | 5.73448 | 4.74708 | 2.932314 | 1524
2024-03-05 | 2024-03-05 15:01 | Aus_RM361 | 2020259 | -- | 13.71 | 3.13 | 1.6 | 42.89 | 1.88 | 0.14 | 0.39 | 0.22 | -- | 6.85013196 | 5.5873 | 4.8688 | 4.39847 | 1524
2024-03-05 | 2024-03-05 15:05 | Aus_KF461 | 2020260 | -- | 13.44 | 3.38 | 1.6 | 42.93 | 1.94 | 0.04 | 0.42 | 0.22 | -- | 5.672181464 | 6.2498 | 4.8688 | 16.03294 | 1524
2024-03-05 | 2024-03-05 15:10 | Aus_KF462 | 2020263 | -- | 13.41 | 3.3 | 1.61 | 42.93 | 1.92 | 0.18 | 0.41 | 0.22 | -- | 5.019511448 | 6.02088 | 4.89923 | 3.515595 | 1524
2024-03-05 | 2024-03-05 15:12 | Aus_KF463 | 2020264 | -- | 13.51 | 3.23 | 1.61 | 43.02 | 1.86 | 0.11 | 0.41 | 0.22 | -- | 5.248386688 | 5.83538 | 4.89923 | 5.752792 | 1524
2024-03-05 | 2024-03-05 15:13 | Aus_HM463 | 2020265 | -- | -- | -- | -- | -- | -- | 1.86 | -- | -- | -- | -- | -- | -- | #VALUE! | 1524
2024-03-05 | 2024-03-05 15:59 | Aus_HM461 | 2020273 | -- | -- | -- | -- | -- | -- | 1.81 | -- | -- | -- | -- | -- | -- | #VALUE! | 1524
2024-03-05 | 2024-03-05 16:01 | Aus_RM323 | 2020274 | -- | 13.23 | 3.17 | 1.53 | 43.06 | 1.93 | 0.28 | 0.39 | 0.22 | -- | 2.32703008 | 5.81174 | 4.65579 | 2.199235 | 1524
2024-03-05 | 2024-03-05 16:01 | Aus_RM361 | 2020275 | -- | 14.03 | 3.29 | 1.65 | 42.82 | 1.89 | 0.11 | 0.42 | 0.22 | -- | 10.6820832 | 5.9267 | 5.02095 | 5.830162 | 1524
2024-03-05 | 2024-03-05 16:01 | Aus_HM462 | 2020276 | -- | -- | -- | -- | -- | -- | 2.64 | -- | -- | -- | -- | -- | -- | #VALUE! | 1524
2024-03-05 | 2024-03-05 16:35 | Man_CLK461 | 2020277 | 1.372019 | 20.79289 | 4.931304 | 2.393006 | 65.60685 | 3.139601 | 1.794501 | 0.6707365 | 0.4221517 | 66.92353 | 4.912715 | 9.018989448 | 7.281917258 | 0.6216499 | 1524
2024-03-05 | 2024-03-05 16:40 | Man_CLK462 | 2020282 | 1.819366 | 21.05091 | 4.820584 | 2.371941 | 68.0434 | 3.29431 | 0.6662287 | 0.3479314 | 0.3241509 | 73.83457 | -0.9351001 | 8.761223428 | 7.217816463 | 1.072261 | 1524
2024-03-05 | 2024-03-05 16:41 | Aus_CLK463 | 2020283 | 1.594585 | 20.6664 | 4.973473 | 2.424179 | 65.38563 | 3.081366 | 1.802752 | 0.6783066 | 0.4332553 | 65.75034 | 4.751592 | 9.077992582 | 7.376776697 | 0.6303259 | 1524
2024-03-05 | 2024-03-05 17:01 | Aus_RM323 | 2020284 | -- | 13.85183 | 3.369058 | 1.596472 | 42.65894 | 2.152541 | 0.1224512 | 0.460877 | 0.2920108 | -- | 9.987309 | 6.226773076 | 4.858064296 | 6.280248 | 1524
2024-03-05 | 2024-03-05 17:03 | Aus_RM361 | 2020285 | -- | 13.50696 | 3.229907 | 1.55063 | 43.11234 | 2.117983 | 0.1169523 | 0.4434741 | 0.2858658 | -- | 4.874131 | 5.93558759 | 4.71856709 | 6.381096 | 1524
2024-03-05 | 2024-03-05 18:01 | Aus_RM323 | 2020294 | -- | 13.51569 | 3.262077 | 1.561421 | 42.86872 | 2.120308 | 0.1230293 | 0.4465138 | 0.2840316 | -- | 5.87209 | 6.002579718 | 4.751404103 | 6.067694 | 1524
2024-03-05 | 2024-03-05 18:03 | Aus_RM361 | 2020295 | -- | 12.82437 | 3.110448 | 1.464041 | 43.5559 | 2.097608 | 0.1232821 | 0.4198492 | 0.2733528 | -- | -3.057525 | 5.765529828 | 4.455076763 | 5.759407 | 1524
2024-03-05 | 2024-03-05 18:31 | Man_CLK461 | 2020299 | 1.297784 | 20.71181 | 5.067348 | 2.437902 | 65.59389 | 3.177726 | 1.698679 | 0.6672935 | 0.419594 | 66.81105 | 4.993107 | 9.303542016 | 7.418535786 | 0.6530492 | 1524
2024-03-05 | 2024-03-05 18:31 | Man_CLK462 | 2020300 | 1.171456 | 20.52568 | 5.278913 | 2.479575 | 64.10665 | 3.103138 | 2.606036 | 0.8066345 | 0.4535767 | 61.20447699 | 9.077043 | 9.79367855 | 7.545346725 | 0.4880047 | 1524
2024-03-05 | 2024-03-05 18:41 | Aus_CLK463 | 2020301 | 1.885737 | 20.75 | 5.1 | 2.41 | 65.32 | 3.08 | 1.74 | 0.7 | 0.43 | 62.83278 | 12.10229 | 9.43728 | 7.33363 | 0.6612548 | 1524
2024-03-05 | 2024-03-05 19:01 | Aus_RM323 | 2020303 | -- | 13.33673 | 3.255739 | 1.538376 | 43.0465 | 2.129967 | 0.1595404 | 0.4364481 | 0.277224 | -- | 3.729982 | 6.024776158 | 4.681278168 | 4.570338 | 1524
2024-03-05 | 2024-03-05 19:03 | Aus_RM361 | 2020304 | -- | 13.36659 | 3.186673 | 1.52291 | 43.30769 | 2.111072 | 0.1195353 | 0.4368147 | 0.2804033 | -- | 2.817919 | 5.86791973 | 4.63421513 | 6.136831 | 1524
2024-03-05 | 2024-03-05 19:05 | Aus_KF461 | 2020306 | -- | 13.42299 | 3.354232 | 1.581962 | 42.63008 | 2.146847 | 0.2685096 | 0.4738317 | 0.2728577 | -- | 6.296938 | 6.212035096 | 4.813910366 | 2.813067 | 1524
2024-03-05 | 2024-03-05 19:10 | Aus_KF462 | 2020308 | -- | 13.48053 | 3.380687 | 1.615799 | 42.6759 | 2.129589 | 0.1339006 | 0.4748471 | 0.2776709 | -- | 6.821665 | 6.224888642 | 4.916876357 | 5.693852 | 1524
2024-03-05 | 2024-03-05 19:12 | Aus_KF463 | 2020309 | -- | 13.54049 | 3.312611 | 1.579521 | 42.82415 | 2.116744 | 0.1304553 | 0.4546688 | 0.2822612 | -- | 6.497898 | 6.105869618 | 4.806482403 | 5.757989 | 1524
2024-03-05 | 2024-03-05 20:01 | Aus_RM323 | 2020317 | -- | 13.40134 | 3.245271 | 1.542447 | 43.05099 | 2.118218 | 0.1888109 | 0.4356409 | 0.2899964 | -- | 4.223206 | 5.990147826 | 4.693666221 | 3.945467 | 1524
2024-03-05 | 2024-03-05 20:03 | Aus_RM361 | 2020318 | -- | 13.70559 | 3.29238 | 1.569011 | 42.83134 | 2.092571 | 0.126751 | 0.4476476 | 0.2902665 | -- | 7.781879 | 6.070040388 | 4.774500473 | 5.960616 | 1524
2024-03-05 | 2024-03-05 20:34 | Man_CLK461 | 2020327 | 1.323605 | 20.76564 | 5.028394 | 2.424148 | 65.786 | 3.154583 | 1.761989 | 0.6847436 | 0.4260048 | 67.36026 | 4.653808 | 9.223585684 | 7.376682364 | 0.6427078 | 1524
2024-03-05 | 2024-03-05 20:35 | Man_CLK462 | 2020328 | 1.118652 | 20.87271 | 5.077145 | 2.462177 | 65.13019 | 3.187409 | 1.935898 | 0.691505 | 0.4488869 | 64.3292 | 7.876855 | 9.288430766 | 7.492404611 | 0.6031949 | 1524
2024-03-05 | 2024-03-05 20:41 | Aus_CLK463 | 2020329 | 2 | 20.70569 | 5.049933 | 2.399972 | 65.534 | 3.092041 | 1.693645 | 0.6713344 | 0.4201168 | 63.92626 | 4.995225 | 9.321569826 | 7.303114796 | 0.6574191 | 1524
2024-03-05 | 2024-03-05 21:01 | Aus_RM323 | 2020331 | -- | 13.74221 | 3.311818 | 1.578603 | 42.75897 | 2.110986 | 0.1546964 | 0.4470611 | 0.2882243 | -- | 8.427948 | 6.105321424 | 4.803688929 | 4.86359 | 1524
2024-03-05 | 2024-03-05 21:03 | Aus_RM361 | 2020332 | -- | 13.81335 | 3.338415 | 1.579748 | 42.71485 | 2.114088 | 0.1233777 | 0.4539123 | 0.2790456 | -- | 9.311313 | 6.173866134 | 4.807173164 | 6.04945 | 1524
2024-03-05 | 2024-03-05 22:01 | Aus_RM323 | 2020336 | -- | 13.31456 | 3.190549 | 1.518441 | 43.09129 | 2.058831 | 0.1170238 | 0.4301962 | 0.2835786 | -- | 3.04986 | 5.885752678 | 4.620615963 | 6.255414 | 1524
2024-03-05 | 2024-03-05 22:03 | Aus_RM361 | 2020337 | -- | 13.92483 | 3.343791 | 1.588943 | 42.78753 | 2.109144 | 0.1257859 | 0.4566277 | 0.2917829 | -- | 10.08404 | 6.172554594 | 4.835153549 | 6.082664 | 1524
2024-03-05 | 2024-03-05 22:31 | Man_CLK461 | 2020338 | 1.298344 | 20.71675 | 5.098371 | 2.44422 | 65.49312 | 3.165247 | 1.768059 | 0.6725295 | 0.4221173 | 66.14354 | 5.509116 | 9.37506291 | 7.43776146 | 0.6317849 | 1524
2024-03-05 | 2024-03-05 22:32 | Man_CLK462 | 2020339 | 1.252198 | 20.74564 | 5.13727 | 2.456506 | 64.79836 | 3.203758 | 1.966623 | 0.7306944 | 0.441668 | 63.00458 | 8.1017 | 9.457357348 | 7.475147758 | 0.605994 | 1524
2024-03-05 | 2024-03-05 22:41 | Aus_CLK463 | 2020340 | 1.52891 | 20.70024 | 5.07284 | 2.457524 | 65.80312 | 3.103451 | 1.588306 | 0.6234872 | 0.4239589 | 66.74488647 | 4.300022 | 9.284895392 | 7.478245532 | 0.6785035 | 1524
2024-03-05 | 2024-03-05 23:01 | Aus_RM323 | 2020341 | -- | 13.00187 | 3.101875 | 1.482806 | 43.24661 | 2.059699 | 0.1271488 | 0.4194658 | 0.2704236 | -- | -0.604272 | 5.711060998 | 4.512178658 | 5.551966 | 1524
2024-03-05 | 2024-03-05 23:03 | Aus_RM361 | 2020345 | -- | 13.30461 | 3.134159 | 1.511053 | 43.25262 | 2.066103 | 0.1268674 | 0.4342126 | 0.2736876 | -- | 2.175057 | 5.748819674 | 4.598134279 | 5.696404 | 1524
2024-03-05 | 2024-03-05 23:05 | Aus_KF461 | 2020346 | -- | 13.48275 | 3.352845 | 1.59229 | 42.62311 | 2.142309 | 0.2112128 | 0.4665707 | 0.2778774 | -- | 6.836419 | 6.19088457 | 4.84533847 | 3.577591 | 1524
2024-03-05 | 2024-03-05 23:10 | Aus_KF462 | 2020347 | -- | 13.6367 | 3.37633 | 1.614138 | 42.84383 | 2.14407 | 0.1487544 | 0.4775799 | 0.2740074 | -- | 7.625182 | 6.216153004 | 4.911821934 | 5.109152 | 1524
2024-03-05 | 2024-03-05 23:12 | Aus_KF463 | 2020348 | -- | 13.62737 | 3.3269 | 1.580391 | 42.86707 | 2.127185 | 0.1353517 | 0.4562461 | 0.2853505 | -- | 7.186646 | 6.142263428 | 4.809129813 | 5.58906 | 1524
2024-03-05 | 2024-03-05 23:13 | Aus_HM463 | 2020349 | -- | -- | -- | -- | -- | -- | 1.98 | -- | -- | -- | -- | -- | -- | #VALUE! | 1524
2024-03-05 | 2024-03-05 23:23 | Aus_HM461 | 2020351 | -- | -- | -- | -- | -- | -- | 1.93 | -- | -- | -- | -- | -- | -- | #VALUE! | 1524
2024-03-05 | 2024-03-05 23:23 | Aus_HM462 | 2020352 | -- | -- | -- | -- | -- | -- | 2.36 | -- | -- | -- | -- | -- | -- | #VALUE! | 1524
2024-03-06 | 2024-03-06 00:01 | Aus_RM323 | 2020355 | -- | 13.65215 | 3.286948 | 1.576646 | 42.76537 | 2.078828 | 0.1266697 | 0.4469996 | 0.2808982 | -- | 7.505583 | 6.042727168 | 4.797733778 | 5.864658 | 1524
2024-03-06 | 2024-03-06 00:03 | Aus_RM361 | 2020356 | -- | 12.80395 | 3.069903 | 1.453654 | 43.73415 | 2.053947 | 0.1247838 | 0.414243 | 0.2715901 | -- | -3.99727 | 5.675660382 | 4.423469122 | 5.633633 | 1524
2024-03-06 | 2024-03-06 00:05 | Aus_RM362 | 2020357 | -- | 14.32554 | 3.361871 | 1.63755 | 42.45277 | 2.205096 | 0.1618367 | 0.4621758 | 0.2970522 | -- | 14.7025 | 6.13822355 | 4.98306465 | 4.798876 | 1524
2024-03-06 | 2024-03-06 00:32 | Man_CLK461 | 2020368 | 1.355881 | 20.77544 | 5.081007 | 2.457427 | 65.39532 | 3.160406 | 1.697956 | 0.6607409 | 0.4139766 | 65.16289 | 6.240481 | 9.306702066 | 7.477950361 | 0.6457741 | 1524
2024-03-06 | 2024-03-06 00:33 | Man_CLK462 | 2020369 | 1.413021 | 20.67509 | 5.13456 | 2.489151 | 65.32162 | 3.212266 | 1.606461 | 0.6547853 | 0.4083293 | 64.98776 | 5.909405 | 9.394940508 | 7.574486493 | 0.6748627 | 1524
2024-03-06 | 2024-03-06 00:41 | Aus_CLK463 | 2020370 | 1.787069 | 20.66275 | 4.950466 | 2.403255 | 65.81275 | 3.062489 | 1.749462 | 0.6647305 | 0.4303341 | 66.91776 | 3.269273 | 9.05242744 | 7.313104965 | 0.6407672 | 1524
2024-03-06 | 2024-03-06 01:01 | Aus_RM323 | 2020373 | -- | 13.631 | 3.259248 | 1.577012 | 42.8043 | 2.06986 | 0.113484 | 0.4469129 | 0.2794276 | -- | 7.064133 | 5.968702896 | 4.798847516 | 6.528701 | 1524
2024-03-06 | 2024-03-06 01:03 | Aus_RM361 | 2020374 | -- | 13.31119 | 3.145986 | 1.511662 | 43.25579 | 2.092293 | 0.1125534 | 0.4246738 | 0.2752007 | -- | 2.28251 | 5.779130796 | 4.599987466 | 6.366064 | 1524
2024-03-06 | 2024-03-06 01:05 | Aus_RM362 | 2020375 | -- | 13.10439 | 3.163274 | 1.486818 | 43.23338 | 2.089278 | 0.134665 | 0.4361253 | 0.268462 | -- | 0.6335785 | 5.866980044 | 4.524387174 | 5.328579 | 1524
2024-03-06 | 2024-03-06 02:01 | Aus_RM323 | 2020380 | -- | 14.06146 | 3.379328 | 1.58474 | 42.81565 | 2.138411 | 0.1563633 | 0.4602112 | 0.2945144 | -- | 11.34833 | 6.27383912 | 4.82236382 | 4.935223 | 1524
2024-03-06 | 2024-03-06 02:03 | Aus_RM361 | 2020381 | -- | 13.32429 | 3.178185 | 1.523809 | 43.09169 | 2.098084 | 0.125771 | 0.4256411 | 0.2856482 | -- | 3.075444 | 5.843905422 | 4.636950787 | 5.810768 | 1524
2024-03-06 | 2024-03-06 02:05 | Aus_RM362 | 2020382 | -- | 13.42107 | 3.202829 | 1.532945 | 43.05643 | 2.095422 | 0.1294173 | 0.4448469 | 0.2681979 | -- | 4.150837 | 5.89375391 | 4.664751635 | 5.599367 | 1524
2024-03-06 | 2024-03-06 02:34 | Man_CLK461 | 2020383 | 1.426986 | 20.75629 | 4.973699 | 2.405358 | 65.53022 | 3.131173 | 1.73763 | 0.6747618 | 0.4192133 | 66.36349 | 5.061468 | 9.110436614 | 7.319504394 | 0.6417855 | 1524
2024-03-06 | 2024-03-06 02:35 | Man_CLK462 | 2020384 | 1.160159 | 20.7797 | 5.093974 | 2.472893 | 65.44005 | 3.190864 | 1.559293 | 0.6719123 | 0.4215891 | 66.00016 | 6.222148 | 9.314896144 | 7.525013399 | 0.7155975 | 1524
2024-03-06 | 2024-03-06 02:41 | Aus_CLK463 | 2020385 | 1.630873 | 20.56867 | 4.922445 | 2.405042 | 65.2886 | 3.033948 | 1.638229 | 0.6543337 | 0.4002569 | 66.32052 | 3.929809 | 8.975148186 | 7.318542806 | 0.6551833 | 1524
2024-03-06 | 2024-03-06 03:01 | Aus_RM323 | 2020387 | -- | 13.52557 | 3.245242 | 1.552906 | 42.83218 | 2.049641 | 0.1206248 | 0.4415368 | 0.2860737 | -- | 5.974776 | 5.972374348 | 4.725492958 | 6.175375 | 1524
2024-03-06 | 2024-03-06 03:03 | Aus_RM361 | 2020390 | -- | 14.17962 | 3.384309 | 1.637208 | 42.41087 | 2.128176 | 0.1127438 | 0.4639947 | 0.2954419 | -- | 13.68955 | 6.198262914 | 4.982023944 | 6.883788 | 1524
2024-03-06 | 2024-03-06 03:05 | Aus_RM362 | 2020391 | -- | 12.98732 | 3.083031 | 1.474365 | 43.16021 | 2.07959 | 0.151696 | 0.4290217 | 0.2619008 | -- | -0.5686685 | 5.67540657 | 4.486492695 | 4.634673 | 1524
2024-03-06 | 2024-03-06 03:08 | Aus_KF461 | 2020392 | -- | 13.694 | 3.325711 | 1.602699 | 42.90993 | 2.144588 | 0.2281294 | 0.4713667 | 0.2799192 | -- | 7.646103 | 6.101367442 | 4.877013057 | 3.34174 | 1524
2024-03-06 | 2024-03-06 03:10 | Aus_KF462 | 2020393 | -- | 13.58541 | 3.350497 | 1.604342 | 42.96471 | 2.145706 | 0.1372592 | 0.476559 | 0.2789027 | -- | 6.671333 | 6.164270386 | 4.882012706 | 5.576723 | 1524
2024-03-06 | 2024-03-06 03:12 | Aus_KF463 | 2020394 | -- | 13.64781 | 3.301067 | 1.576073 | 43.10207 | 2.136077 | 0.1322318 | 0.4504717 | 0.2830671 | -- | 6.505135 | 6.081112034 | 4.795990139 | 5.661483 | 1524
2024-03-06 | 2024-03-06 04:01 | Aus_RM323 | 2020401 | -- | 13.3793 | 3.199745 | 1.551997 | 43.10349 | 2.091558 | 0.1326504 | 0.4361393 | 0.2867763 | -- | 3.651991 | 5.853345326 | 4.722726871 | 5.587743 | 1524
2024-03-06 | 2024-03-06 04:03 | Aus_RM361 | 2020402 | -- | 14.39386 | 3.463221 | 1.653203 | 42.3346 | 2.135662 | 0.1179356 | 0.4730518 | 0.2876888 | -- | 16.18353 | 6.380316174 | 5.030696729 | 6.561281 | 1524
2024-03-06 | 2024-03-06 04:05 | Aus_RM362 | 2020403 | -- | 12.98991 | 3.035837 | 1.47041 | 43.52423 | 2.091764 | 0.1561185 | 0.4299746 | 0.265634 | -- | -1.907807 | 5.55703433 | 4.47445763 | 4.539432 | 1524
2024-03-06 | 2024-03-06 04:34 | Man_CLK461 | 2020404 | 1.77773 | 20.7014 | 5.025635 | 2.417051 | 65.54517 | 3.143644 | 1.643537 | 0.6812625 | 0.4324014 | 65.04800938 | 4.819305 | 9.228282458 | 7.355086193 | 0.692248 | 1524
2024-03-06 | 2024-03-06 04:35 | Man_CLK462 | 2020405 | 1.163614 | 20.8885 | 5.104491 | 2.460571 | 65.69561 | 3.189512 | 1.458889 | 0.6359715 | 0.4231247 | 66.14657 | 6.413018 | 9.363615018 | 7.487517553 | 0.7452381 | 1524
2024-03-06 | 2024-03-06 04:41 | Aus_CLK463 | 2020406 | 1.704516 | 20.77439 | 4.974747 | 2.394131 | 65.70466 | 3.094864 | 1.745862 | 0.6830326 | 0.4412089 | 65.81526 | 4.674602 | 9.132209898 | 7.285340633 | 0.6590476 | 1524
2024-03-06 | 2024-03-06 05:01 | Aus_RM323 | 2020407 | -- | 13.23601 | 3.208205 | 1.543828 | 43.02872 | 2.10098 | 0.1200137 | 0.430309 | 0.2878526 | -- | 2.683327 | 5.889586274 | 4.697868604 | 6.146324 | 1524
2024-03-06 | 2024-03-06 05:03 | Aus_RM361 | 2020408 | -- | 13.62641 | 3.296483 | 1.557943 | 42.9367 | 2.092122 | 0.1276916 | 0.4482895 | 0.2849679 | -- | 6.786173 | 6.099640394 | 4.740820549 | 5.867445 | 1524
2024-03-06 | 2024-03-06 05:05 | Aus_RM362 | 2020413 | -- | 13.39663 | 3.223795 | 1.523577 | 43.19296 | 2.101216 | 0.1406223 | 0.4436636 | 0.2712943 | -- | 3.617487 | 5.965164466 | 4.636244811 | 5.174451 | 1524
2024-03-06 | 2024-03-06 06:01 | Aus_RM323 | 2020420 | -- | 13.06818 | 3.144911 | 1.522852 | 43.28005 | 2.144609 | 0.1065549 | 0.4273233 | 0.2850674 | -- | 0.1246339 | 5.757348566 | 4.634038636 | 6.865084 | 1524
2024-03-06 | 2024-03-06 06:03 | Aus_RM361 | 2020421 | -- | 13.56833 | 3.250901 | 1.537934 | 43.01715 | 2.060127 | 0.1498781 | 0.4640266 | 0.2767 | -- | 5.786986 | 6.012703322 | 4.679933162 | 5.017067 | 1524
2024-03-06 | 2024-03-06 06:05 | Aus_RM362 | 2020422 | -- | 13.48898 | 3.202433 | 1.533549 | 43.3226 | 2.100008 | 0.1340796 | 0.4497554 | 0.2743539 | -- | 3.916086 | 5.891682542 | 4.666589607 | 5.495061 | 1524
2024-03-06 | 2024-03-06 06:32 | Man_CLK461 | 2020426 | 1.822916 | 20.76493 | 5.134523 | 2.442493 | 65.31348 | 3.137204 | 1.685019 | 0.683287 | 0.4326782 | 62.67012754 | 6.656546 | 9.473787794 | 7.432506199 | 0.6764406 | 1524
2024-03-06 | 2024-03-06 06:32 | Man_CLK462 | 2020427 | 1.376215 | 20.70012 | 5.206673 | 2.502287 | 65.37239 | 3.176019 | 1.771149 | 0.6981144 | 0.439367 | 64.65082 | 6.348395 | 9.563813846 | 7.614459341 | 0.6555434 | 1524
2024-03-06 | 2024-03-06 06:41 | Aus_CLK463 | 2020428 | 4.499516 | 20.92329 | 5.015639 | 2.377498 | 65.21365 | 2.976272 | 1.714287 | 0.6898189 | 0.4185053 | 51.05535 | 7.652479 | 9.268716734 | 7.234726414 | 0.6574668 | 1524
2024-03-06 | 2024-03-06 07:01 | Aus_RM323 | 2020429 | -- | 13.99286 | 3.360286 | 1.610803 | 42.67492 | 2.18066 | 0.1205343 | 0.4559362 | 0.2983376 | -- | 11.12216 | 6.179279224 | 4.901673529 | 6.412968 | 1524
2024-03-06 | 2024-03-06 07:03 | Aus_RM361 | 2020430 | -- | 13.37072 | 3.190917 | 1.528247 | 43.14233 | 2.052391 | 0.1352957 | 0.4423031 | 0.2764986 | -- | 3.388553 | 5.870136126 | 4.650455621 | 5.419245 | 1524
2024-03-06 | 2024-03-06 07:03 | Aus_RM362 | 2020431 | -- | 13.10303 | 3.094462 | 1.498524 | 43.42181 | 2.077848 | 0.1307999 | 0.4287105 | 0.275667 | -- | -0.2929322 | 5.664821692 | 4.560008532 | 5.508868 | 1524
2024-03-06 | 2024-03-06 07:08 | Aus_KF461 | 2020436 | -- | 13.63475 | 3.317506 | 1.592335 | 42.79383 | 2.138415 | 0.21201 | 0.4612308 | 0.2855712 | -- | 7.440325 | 6.09716008 | 4.845475405 | 3.589528 | 1524
2024-03-06 | 2024-03-06 07:10 | Aus_KF462 | 2020437 | -- | 13.52782 | 3.345206 | 1.612569 | 42.78301 | 2.139591 | 0.1418511 | 0.469531 | 0.282239 | -- | 6.716124 | 6.136329152 | 4.907047467 | 5.38438 | 1524
2024-03-06 | 2024-03-06 07:12 | Aus_KF463 | 2020438 | -- | 13.54776 | 3.265275 | 1.566452 | 42.94877 | 2.112045 | 0.123287 | 0.4483703 | 0.2884647 | -- | 5.923695 | 6.002541966 | 4.766713436 | 6.114223 | 1524
2024-03-06 | 2024-03-06 07:13 | Aus_HM463 | 2020439 | -- | -- | -- | -- | -- | -- | 1.95 | -- | -- | -- | -- | -- | -- | #VALUE! | 1524
2024-03-06 | 2024-03-06 07:48 | Aus_CLK463 | 2020444 | 2.66 | 20.75 | 4.96 | 2.41 | 65.68 | 3.07 | 1.74 | 0.69 | 0.45 | 62.08684 | 4.48264592 | 9.06628 | 7.33363 | 0.6711949 | 1524
2024-03-06 | 2024-03-06 08:01 | Aus_RM323 | 2020447 | -- | 13.53512 | 3.236471 | 1.579593 | 42.96778 | 2.164681 | 0.1118893 | 0.4326002 | 0.3130556 | -- | 5.624798 | 5.903976794 | 4.806701499 | 6.900687 | 1524
2024-03-06 | 2024-03-06 08:03 | Aus_RM361 | 2020448 | -- | 12.26941 | 2.907607 | 1.379115 | 44.17692 | 2.003206 | 0.127685 | 0.3984787 | 0.2514159 | -- | -10.85731 | 5.37169597 | 4.196646945 | 5.196683 | 1524
2024-03-06 | 2024-03-06 08:41 | Aus_CLK463 | 2020451 | 3.7611 | 22.293 | 5.248673 | 2.396534 | 63.47775 | 2.925276 | 1.636733 | 0.6344801 | 0.3895895 | 34.99205 | 25.96538 | 9.854047922 | 7.292652962 | 0.637049 | 1524
2024-03-06 | 2024-03-06 08:41 | Man_CLK461 | 2020452 | 1.690262 | 20.93674 | 5.11062 | 2.437587 | 65.84972 | 3.111672 | 1.525045 | 0.6412337 | 0.4216208 | 64.25503 | 6.360873 | 9.418745796 | 7.417577241 | 0.7145741 | 1524
2024-03-06 | 2024-03-06 08:41 | Man_CLK462 | 2020453 | 1.260666 | 20.95198 | 5.060592 | 2.43966 | 65.11099 | 3.093033 | 1.583972 | 0.6300376 | 0.4440249 | 63.21385 | 8.509395 | 9.28266408 | 7.42388538 | 0.7002255 | 1524
2024-03-06 | 2024-03-06 08:42 | Aus_HM461 | 2020454 | -- | -- | -- | -- | -- | -- | 1.85 | -- | -- | -- | -- | -- | -- | #VALUE! | 1524
2024-03-06 | 2024-03-06 08:42 | Aus_HM462 | 2020455 | -- | -- | -- | -- | -- | -- | 2.5 | -- | -- | -- | -- | -- | -- | #VALUE! | 1524
2024-03-06 | 2024-03-06 09:01 | Aus_RM323 | 2020457 | -- | 13.06419 | 3.089709 | 1.504857 | 43.18425 | 2.138305 | 0.138552 | 0.4142994 | 0.3219854 | -- | 0.08535559 | 5.641510806 | 4.579279851 | 5.54348 | 1524
2024-03-06 | 2024-03-06 09:03 | Aus_RM361 | 2020458 | -- | 11.99721 | 2.80753 | 1.3456 | 44.23277 | 2.012097 | 0.1329401 | 0.382727 | 0.263353 | -- | -13.91322 | 5.1631993 | 4.0946608 | 5.00628 | 1524
2024-03-06 | 2024-03-06 09:33 | Aus_RM323 | 2020468 | -- | 9.793709 | 2.182141 | 1.147787 | 45.81086 | 2.140557 | 0.07421683 | 0.2525263 | 0.2808578 | -- | -41.09378 | 3.840618046 | 3.492715841 | 7.778736 | 1624
2024-03-06 | 2024-03-06 09:44 | Aus_CLK463 | 2020475 | 4.458391 | 21.09 | 4.92 | 2.34 | 66.19 | 2.98 | 1.81 | 0.66 | 0.4 | 54.62662 | 19.25965 | 9.07872 | 7.12062 | 0.5954868 | 1624
2024-03-06 | 2024-03-06 10:01 | Aus_RM323 | 2020476 | -- | 11.95026 | 2.819871 | 1.318802 | 44.37241 | 1.911962 | 0.2401422 | 0.4091508 | 0.2693197 | -- | -14.71223 | 5.241245166 | 4.013114486 | 2.897128 | 1624
2024-03-06 | 2024-03-06 10:03 | Aus_RM361 | 2020477 | -- | 12.3427 | 2.900246 | 1.399441 | 44.00771 | 2.025276 | 0.1040146 | 0.3887856 | 0.2700052 | -- | -9.722687 | 5.317797728 | 4.258498963 | 6.530575 | 1624
2024-03-06 | 2024-03-06 10:25 | Man_CLK461 | 2020481 | 1.650018 | 20.48 | 5.24 | 2.5 | 66.67 | 3.2 | 1.34 | 0.62 | 0.4 | 70.27103 | 5.70364216 | 9.656 | 7.6075 | 0.7789467 | 1624
2024-03-06 | 2024-03-06 10:34 | Aus_RM323 | 2020483 | -- | 13.75097 | 3.306937 | 1.560607 | 42.8508 | 2.033105 | 0.1521686 | 0.4851902 | 0.2696777 | -- | 8.177112 | 6.122836006 | 4.748927101 | 5.000368 | 1624
2024-03-06 | 2024-03-06 10:41 | Aus_CLK463 | 2020484 | 3.35829 | 20.27192 | 4.975714 | 2.382114 | 66.92287 | 3.05604 | 1.84869 | 0.6461465 | 0.4304684 | 67.87154 | -3.396245 | 9.155105212 | 7.248772902 | 0.5979126 | 1624
2024-03-06 | 2024-03-06 10:51 | Man_CLK462 | 2020485 | 1.211854 | 20.90038 | 5.072441 | 2.453693 | 66.02367 | 3.192728 | 1.490544 | 0.640779 | 0.4211507 | 67.42058 | 5.337814 | 9.290320094 | 7.466587799 | 0.7304475 | 1624
2024-03-06 | 2024-03-06 11:01 | Aus_RM323 | 2020487 | -- | 15.91138 | 3.940413 | 1.831558 | 41.26188 | 2.10948 | 0.1204234 | 0.6015782 | 0.2659763 | -- | 35.14021 | 7.343098314 | 5.573430994 | 7.101416 | 1624
2024-03-06 | 2024-03-06 11:03 | Aus_RM361 | 2020488 | -- | 12.76673 | 3.017808 | 1.457147 | 43.62905 | 2.047973 | 0.09980758 | 0.413657 | 0.2815306 | -- | -4.254852 | 5.531698476 | 4.434098321 | 7.166929 | 1624
2024-03-06 | 2024-03-06 11:08 | Aus_KF461 | 2020493 | -- | 13.50187 | 3.265947 | 1.598919 | 42.90099 | 2.122898 | 0.2058033 | 0.4639697 | 0.2803143 | -- | 5.714192 | 5.949388602 | 4.865510517 | 3.67615 | 1624
2024-03-06 | 2024-03-06 11:10 | Aus_KF462 | 2020494 | -- | 13.51849 | 3.323051 | 1.60552 | 42.78387 | 2.121807 | 0.1489371 | 0.473655 | 0.2811155 | -- | 6.513353 | 6.08954531 | 4.88559736 | 5.142039 | 1624
2024-03-06 | 2024-03-06 11:12 | Aus_KF463 | 2020495 | -- | 13.49545 | 3.233351 | 1.560637 | 43.04867 | 2.109891 | 0.1358576 | 0.4432107 | 0.282072 | -- | 4.998931 | 5.927782346 | 4.749018391 | 5.455451 | 1624
2024-03-06 | 2024-03-06 12:03 | Aus_RM361 | 2020506 | -- | 15.17057 | 3.662384 | 1.762125 | 42.08063 | 2.125215 | 0.1356285 | 0.5193925 | 0.31307 | -- | 24.77044 | 6.7238021 | 5.362146375 | 6.237608 | 1624
2024-03-06 | 2024-03-06 12:31 | Man_CLK461 | 2020507 | 1.53172 | 20.5199 | 5.103091 | 2.408563 | 66.42451 | 3.152954 | 2.02641 | 0.6927314 | 0.4492919 | 70.5005 | 0.9411241 | 9.447902554 | 7.329257209 | 0.5770254 | 1624
2024-03-06 | 2024-03-06 12:31 | Man_CLK462 | 2020508 | 1.194823 | 20.66988 | 5.245039 | 2.502852 | 65.71561 | 3.397268 | 1.70334 | 0.6815935 | 0.4579808 | 66.75779 | 5.229284 | 9.664527766 | 7.616178636 | 0.6874861 | 1624
2024-03-06 | 2024-03-06 13:03 | Aus_RM361 | 2020512 | -- | 14.8018 | 3.507493 | 1.705367 | 42.22081 | 2.142453 | 0.1299489 | 0.4973198 | 0.344017 | -- | 20.32211 | 6.409375486 | 5.189431781 | 6.67296 | 1624
2024-03-06 | 2024-03-06 14:03 | Aus_RM361 | 2020531 | -- | 14.7 | 3.5 | 1.7 | 42.38 | 2.16 | 0.11 | 0.51 | 0.35 | -- | 18.91392 | 6.3986 | 5.1731 | 8.051413 | 1624
2024-03-06 | 2024-03-06 14:34 | Man_CLK461 | 2020538 | 1.317472 | 20.57935 | 5.018132 | 2.391151 | 66.09563 | 3.089664 | 1.937099 | 0.6759702 | 0.4357215 | 70.17766 | 2.013103 | 9.252222308 | 7.276272493 | 0.5872261 | 1624
2024-03-06 | 2024-03-06 14:35 | Man_CLK462 | 2020539 | 1.225654 | 20.4513 | 5.170001 | 2.471108 | 65.81897 | 3.185769 | 1.976013 | 0.7098979 | 0.4532205 | 69.26376 | 2.617422 | 9.519387914 | 7.519581644 | 0.601701 | 1624
2024-03-06 | 2024-03-06 15:01 | Aus_RM361 | 2020541 | -- | 13.77587 | 3.296372 | 1.569916 | 42.85957 | 2.116274 | 0.2372288 | 0.4463411 | 0.2964382 | -- | 8.320827 | 6.079087928 | 4.777254388 | 3.21363 | 1624
2024-03-06 | 2024-03-06 15:03 | Aus_KF461 | 2020543 | -- | 13.4904 | 3.28809 | 1.599868 | 42.86396 | 2.119616 | 0.2007028 | 0.4593498 | 0.2837007 | -- | 5.842515 | 6.006461844 | 4.868398324 | 3.771753 | 1624
2024-03-06 | 2024-03-06 15:05 | Aus_KF462 | 2020544 | -- | 13.5237 | 3.359619 | 1.607524 | 42.91542 | 2.139462 | 0.1487887 | 0.4731508 | 0.2942407 | -- | 6.341641 | 6.183059742 | 4.891695532 | 5.258107 | 1624
2024-03-06 | 2024-03-06 15:42 | Aus_HM462 | 2020552 | -- | -- | -- | -- | -- | -- | 2.4 | -- | -- | -- | -- | -- | -- | #VALUE! | 1624
2024-03-06 | 2024-03-06 16:01 | Aus_RM361 | 2020554 | -- | 12.7174 | 3.012906 | 1.449126 | 43.61409 | 2.085192 | 0.1590375 | 0.4097016 | 0.2636307 | -- | -4.666664 | 5.532279708 | 4.409690418 | 4.331374 | 1624
2024-03-06 | 2024-03-06 16:13 | Aus_HM461 | 2020557 | -- | -- | -- | -- | -- | -- | 1.55 | -- | -- | -- | -- | -- | -- | #VALUE! | 1624
2024-03-06 | 2024-03-06 16:36 | Man_CLK461 | 2020561 | 1.537273 | 20.65317 | 5.028414 | 2.415218 | 66.14561 | 3.104804 | 1.739579 | 0.6493647 | 0.4209594 | 68.8218 | 2.572564 | 9.238748244 | 7.349508374 | 0.6299365 | 1624
2024-03-06 | 2024-03-06 16:36 | Man_CLK462 | 2020562 | 1.701935 | 20.46743 | 5.125704 | 2.42138 | 64.8859 | 3.116672 | 2.326385 | 0.8153652 | 0.4742041 | 63.7724 | 5.343611 | 9.48614064 | 7.36825934 | 0.5613018 | 1624
2024-03-06 | 2024-03-06 17:01 | Aus_RM361 | 2020568 | -- | 13.67502 | 3.268201 | 1.56699 | 43.06153 | 2.127475 | 0.1427141 | 0.4531743 | 0.280108 | -- | 6.687292 | 6.00938557 | 4.76835057 | 5.235011 | 1624
2024-03-06 | 2024-03-06 17:03 | Aus_RM362 | 2020569 | -- | 12.82353 | 3.069447 | 1.458285 | 43.6296 | 2.02684 | 0.1422607 | 0.4277141 | 0.2700109 | -- | -3.505099 | 5.66661633 | 4.437561255 | 5.0078 | 1624
2024-03-06 | 2024-03-06 18:01 | Aus_RM361 | 2020580 | -- | 13.77252 | 3.276962 | 1.579698 | 42.87395 | 2.131027 | 0.1298889 | 0.4413006 | 0.2863449 | -- | 8.160034 | 6.011100284 | 4.807021014 | 5.736073 | 1624
2024-03-06 | 2024-03-06 18:03 | Aus_RM362 | 2020581 | -- | 12.51944 | 2.995044 | 1.420243 | 43.69299 | 2.03546 | 0.1303443 | 0.4130414 | 0.2611672 | -- | -6.733206 | 5.533815444 | 4.321799449 | 5.282276 | 1624
2024-03-06 | 2024-03-06 18:24 | Man_CLK461 | 2020584 | 1.518743 | 20.48447 | 4.937699 | 2.379452 | 66.19556 | 3.130719 | 1.725076 | 0.6510694 | 0.4184633 | 71.04327 | 0.469932 | 9.058869566 | 7.240672436 | 0.6342064 | 1624
2024-03-06 | 2024-03-06 18:25 | Man_CLK462 | 2020585 | 1.500478 | 20.46259 | 5.048455 | 2.423805 | 65.58889 | 3.15276 | 2.033009 | 0.7450168 | 0.4643259 | 68.00668 | 2.754102 | 9.27732769 | 7.375638615 | 0.6065822 | 1624
2024-03-06 | 2024-03-06 19:01 | Aus_RM361 | 2020589 | -- | 13.46929 | 3.20718 | 1.55081 | 43.06638 | 2.118337 | 0.1419011 | 0.4410142 | 0.2784152 | -- | 4.576315 | 5.87505648 | 4.71911483 | 5.17668 | 1624
2024-03-06 | 2024-03-06 19:03 | Aus_RM362 | 2020591 | -- | 12.67611 | 2.986424 | 1.449463 | 43.74076 | 2.069811 | 0.1317825 | 0.4184426 | 0.2660781 | -- | -5.544649 | 5.461532204 | 4.410715909 | 5.307594 | 1624
2024-03-06 | 2024-03-06 19:05 | Aus_KF461 | 2020592 | -- | 13.48082 | 3.31398 | 1.583866 | 42.81008 | 2.135103 | 0.2406416 | 0.46201 | 0.2758102 | -- | 6.039547 | 6.102145728 | 4.819704238 | 3.112862 | 1624
2024-03-06 | 2024-03-06 19:07 | Aus_KF462 | 2020593 | -- | 13.41493 | 3.3055 | 1.606365 | 42.76474 | 2.13487 | 0.1578199 | 0.4680828 | 0.2815359 | -- | 5.593405 | 6.04160542 | 4.888168695 | 4.82601 | 1624
2024-03-06 | 2024-03-06 20:01 | Aus_RM361 | 2020601 | -- | 13.23601 | 3.165513 | 1.508495 | 43.39271 | 2.070198 | 0.117945 | 0.4506385 | 0.2581263 | -- | 1.310972 | 5.83623591 | 4.590350285 | 6.075614 | 1624
2024-03-06 | 2024-03-06 20:03 | Aus_RM362 | 2020602 | -- | 13.25252 | 3.147962 | 1.525426 | 43.2419 | 2.095245 | 0.1179101 | 0.437013 | 0.2757371 | -- | 1.845443 | 5.761078508 | 4.641871318 | 6.171785 | 1624
2024-03-06 | 2024-03-06 20:23 | Man_CLK461 | 2020603 | 1.428502 | 20.6943 | 5.015521 | 2.397203 | 66.61659 | 3.124773 | 1.710229 | 0.6482407 | 0.4204135 | 70.98175588 | 1.395067 | 9.235063174 | 7.294688729 | 0.6397759 | 1624
2024-03-06 | 2024-03-06 20:24 | Man_CLK462 | 2020604 | 1.075152 | 20.87734 | 5.080113 | 2.453334 | 66.6973 | 3.220208 | 1.336813 | 0.5876174 | 0.4146189 | 70.84351 | 3.109328 | 9.311258322 | 7.465495362 | 0.7742983 | 1624
2024-03-06 | 2024-03-06 21:01 | Aus_RM361 | 2020612 | -- | 12.99156 | 3.154019 | 1.479705 | 43.42435 | 2.072979 | 0.109061 | 0.4475313 | 0.2492908 | -- | -0.9778874 | 5.85448949 | 4.502742315 | 6.441746 | 1624
2024-03-06 | 2024-03-06 21:03 | Aus_RM362 | 2020613 | -- | 13.59956 | 3.219632 | 1.556771 | 42.92723 | 2.112718 | 0.1253217 | 0.4438885 | 0.2899418 | -- | 6.193585 | 5.897968268 | 4.737254153 | 5.999726 | 1624
2024-03-06 | 2024-03-06 22:01 | Aus_RM361 | 2020619 | -- | 13.35927 | 3.219435 | 1.515179 | 43.08032 | 2.088874 | 0.1065534 | 0.4669193 | 0.2616488 | -- | 3.610954 | 5.967819882 | 4.610689697 | 6.897851 | 1624
2024-03-06 | 2024-03-06 22:03 | Aus_RM362 | 2020620 | -- | 13.49782 | 3.247691 | 1.53335 | 42.98914 | 2.1266 | 0.2806416 | 0.439777 | 0.2852123 | -- | 5.245379 | 6.01195295 | 4.66598405 | 2.64499 | 1624
2024-03-06 | 2024-03-06 22:31 | Man_CLK461 | 2020621 | 1.333933 | 20.60257 | 5.043607 | 2.435514 | 66.13636 | 3.136215 | 1.635407 | 0.6397625 | 0.4035002 | 69.86541 | 2.264684 | 9.244668862 | 7.411269102 | 0.6512899 | 1624
2024-03-06 | 2024-03-06 22:32 | Man_CLK462 | 2020622 | 1.431407 | 20.57069 | 5.152404 | 2.469093 | 65.83441 | 3.162481 | 1.851086 | 0.7065535 | 0.4397296 | 67.70273 | 3.505454 | 9.476165244 | 7.513449999 | 0.6313673 | 1624
2024-03-06 | 2024-03-06 23:01 | Aus_RM361 | 2020625 | -- | 14.14991 | 3.481181 | 1.603277 | 42.47662 | 2.110232 | 0.1029577 | 0.5044124 | 0.2646045 | -- | 13.68645 | 6.512384966 | 4.878771911 | 7.485718 | 1624
2024-03-06 | 2024-03-06 23:03 | Aus_RM362 | 2020629 | -- | 13.41585 | 3.260988 | 1.534166 | 43.04809 | 2.116183 | 0.1780941 | 0.435829 | 0.2714863 | -- | 4.427626 | 6.045809328 | 4.668467138 | 4.049675 | 1624
2024-03-06 | 2024-03-06 23:05 | Aus_KF461 | 2020631 | -- | 13.45142 | 3.402327 | 1.579045 | 42.75257 | 2.096925 | 0.2024699 | 0.4654907 | 0.283934 | -- | 6.405863 | 6.34442241 | 4.805033935 | 3.766134 | 1624
2024-03-06 | 2024-03-06 23:07 | Aus_KF462 | 2020632 | -- | 13.44596 | 3.342603 | 1.593174 | 42.90631 | 2.129792 | 0.1480269 | 0.4715185 | 0.2729922 | -- | 5.599302 | 6.162247542 | 4.848028482 | 5.090564 | 1624
2024-03-06 | 2024-03-06 23:19 | Aus_HM461 | 2020633 | -- | -- | -- | -- | -- | -- | 1.68 | -- | -- | -- | -- | -- | -- | #VALUE! | 1624
2024-03-06 | 2024-03-06 23:19 | Aus_HM462 | 2020634 | -- | -- | -- | -- | -- | -- | 2.66 | -- | -- | -- | -- | -- | -- | #VALUE! | 1624
2024-03-07 | 2024-03-07 00:01 | Aus_RM361 | 2020639 | -- | 13.84427 | 3.404807 | 1.566051 | 42.49294 | 2.074107 | 0.1026958 | 0.5005001 | 0.244218 | -- | 10.58046 | 6.372980258 | 4.765493193 | 7.21624 | 1624
2024-03-07 | 2024-03-07 00:03 | Aus_RM362 | 2020643 | -- | 13.77961 | 3.326347 | 1.565038 | 42.88739 | 2.102428 | 0.1243655 | 0.4572985 | 0.2728027 | -- | 8.414206 | 6.166775254 | 4.762410634 | 5.959802 | 1624
2024-03-07 | 2024-03-07 00:32 | Man_CLK461 | 2020644 | 1.457856 | 20.63169 | 4.973223 | 2.39306 | 66.30479 | 3.128115 | 1.737582 | 0.6646964 | 0.4160545 | 70.3588364 | 1.595344 | 9.12998343 | 7.28208158 | 0.6345275 | 1624
2024-03-07 | 2024-03-07 00:32 | Man_CLK462 | 2020645 | 1.36541 | 20.42152 | 5.124463 | 2.452651 | 65.56078 | 3.139088 | 2.041659 | 0.7368432 | 0.4493281 | 68.20237 | 2.903544 | 9.429941458 | 7.463416993 | 0.5911265 | 1624
2024-03-07 | 2024-03-07 01:01 | Aus_RM361 | 2020652 | -- | 14.44927 | 3.328658 | 1.501311 | 43.15098 | 2.062325 | 0.1219871 | 0.4835778 | 0.2545054 | -- | 13.30701 | 6.280725488 | 4.568489373 | 6.065802 | 1624
2024-03-07 | 2024-03-07 01:03 | Aus_RM362 | 2020653 | -- | 13.59027 | 3.278173 | 1.544636 | 43.13089 | 2.084331 | 0.1074294 | 0.4577678 | 0.2687562 | -- | 5.771812 | 6.073634338 | 4.700327348 | 6.854472 | 1624
2024-03-07 | 2024-03-07 02:01 | Aus_RM361 | 2020659 | -- | 12.93651 | 3.14399 | 1.455679 | 43.35693 | 2.062851 | 0.1142415 | 0.4619158 | 0.2318122 | -- | -1.32103 | 5.868564632 | 4.429631197 | 6.059377 | 1624
2024-03-07 | 2024-03-07 02:03 | Aus_RM362 | 2020660 | -- | 13.92885 | 3.415259 | 1.569243 | 42.7356 | 2.155105 | 0.1694558 | 0.474003 | 0.2802402 | -- | 10.61905 | 6.395277194 | 4.775206449 | 4.514493 | 1624
2024-03-07 | 2024-03-07 02:32 | Man_CLK461 | 2020661 | 1.366031 | 20.6125 | 5.053597 | 2.43273 | 66.15884 | 3.122967 | 1.648227 | 0.6478251 | 0.4058309 | 69.68766 | 2.328673 | 9.27585289 | 7.40279739 | 0.6522119 | 1624
2024-03-07 | 2024-03-07 02:33 | Man_CLK462 | 2020662 | 1.679305 | 20.59023 | 5.073806 | 2.42065 | 65.99656 | 3.152977 | 1.853421 | 0.7097619 | 0.4467266 | 67.80244 | 2.724918 | 9.3498461 | 7.36603795 | 0.6369163 | 1624
2024-03-07 | 2024-03-07 03:01 | Aus_RM361 | 2020667 | -- | 12.16076 | 2.946532 | 1.347453 | 44.16295 | 2.03196 | 0.1198808 | 0.4304526 | 0.2217113 | -- | -11.58572 | 5.528419324 | 4.100299479 | 5.442254 | 1624
2024-03-07 | 2024-03-07 03:03 | Aus_RM362 | 2020668 | -- | 14.04432 | 3.384692 | 1.604112 | 42.82437 | 2.09557 | 0.1062141 | 0.4790497 | 0.2612581 | -- | 11.22222 | 6.255276296 | 4.881312816 | 7.012337 | 1624
2024-03-07 | 2024-03-07 03:05 | Aus_KF461 | 2020669 | -- | 13.54035 | 3.352829 | 1.57867 | 42.8861 | 2.133143 | 0.2235666 | 0.4664086 | 0.2729777 | -- | 6.509345 | 6.21388721 | 4.80389281 | 3.351005 | 1624
2024-03-07 | 2024-03-07 03:07 | Aus_KF462 | 2020670 | -- | 13.52221 | 3.326827 | 1.603975 | 43.00555 | 2.10357 | 0.153662 | 0.4687943 | 0.2759227 | -- | 5.882002 | 6.10216585 | 4.880895925 | 4.913402 | 1624
2024-03-07 | 2024-03-07 03:12 | Aus_KF463 | 2020671 | -- | 13.56824 | 3.262904 | 1.56456 | 42.91859 | 2.085313 | 0.130727 | 0.4496771 | 0.2812389 | -- | 6.178462 | 5.99946008 | 4.76095608 | 5.703434 | 1624
2024-03-07 | 2024-03-07 03:41 | Aus_CLK463 | 2020676 | 2.067569 | 20.38697 | 4.924531 | 2.388179 | 66.70696 | 3.091386 | 1.614602 | 0.6136619 | 0.405383 | 71.70789 | -1.996525 | 9.009208282 | 7.267228697 | 0.6474291 | 1624
2024-03-07 | 2024-03-07 04:01 | Aus_RM361 | 2020677 | -- | 12.56522 | 3.044515 | 1.417512 | 43.60629 | 2.026822 | 0.09739973 | 0.4372838 | 0.2404372 | -- | -5.825432 | 5.669534446 | 4.313489016 | 7.006159 | 1624
2024-03-07 | 2024-03-07 04:03 | Aus_RM362 | 2020678 | -- | 13.50597 | 3.269243 | 1.53768 | 42.9124 | 2.096424 | 0.111576 | 0.4621286 | 0.2641636 | -- | 5.665052 | 6.06173939 | 4.67916024 | 6.579885 | 1624
2024-03-07 | 2024-03-07 04:31 | Man_CLK461 | 2020679 | 1.372915 | 20.61586 | 5.008238 | 2.408518 | 66.25254 | 3.114974 | 1.783135 | 0.680686 | 0.4204701 | 70.35489 | 1.813801 | 9.196618244 | 7.329120274 | 0.6291443 | 1624
2024-03-07 | 2024-03-07 04:32 | Man_CLK462 | 2020680 | 1.554717 | 20.58864 | 5.039223 | 2.442153 | 66.21441 | 3.160675 | 1.630685 | 0.6571738 | 0.4166519 | 69.41017 | 1.890119 | 9.221818074 | 7.431471579 | 0.6726696 | 1624
2024-03-07 | 2024-03-07 04:41 | Aus_CLK463 | 2020681 | 1.626032 | 20.54014 | 5.064863 | 2.450419 | 67.26754 | 3.201356 | 1.229953 | 0.5554338 | 0.401098 | 73.59167 | -1.622473 | 9.275778002 | 7.456625017 | 0.8051165 | 1624
2024-03-07 | 2024-03-07 05:01 | Aus_RM361 | 2020689 | -- | 14.06606 | 3.46594 | 1.595867 | 42.47617 | 2.056165 | 0.08302077 | 0.5060508 | 0.2445923 | -- | 12.88145 | 6.484534036 | 4.856223281 | 8.98913 | 1624
2024-03-07 | 2024-03-07 05:03 | Aus_RM362 | 2020690 | -- | 13.014 | 3.15878 | 1.462045 | 43.40314 | 2.045193 | 0.106162 | 0.4481607 | 0.2432547 | -- | -0.7146766 | 5.89698686 | 4.449002935 | 6.549334 | 1624
2024-03-07 | 2024-03-07 06:01 | Aus_RM361 | 2020699 | -- | 14.7604 | 3.603757 | 1.677173 | 42.14786 | 2.048323 | 0.08652807 | 0.5380382 | 0.2551029 | -- | 20.64755 | 6.712179334 | 5.103637439 | 9.096122 | 1624
2024-03-07 | 2024-03-07 06:03 | Aus_RM362 | 2020701 | -- | 13.00312 | 3.10731 | 1.469249 | 43.45647 | 2.055026 | 0.1118928 | 0.4500515 | 0.2352612 | -- | -1.225116 | 5.748402192 | 4.470924707 | 6.1361 | 1624
2024-03-07 | 2024-03-07 06:25 | Man_CLK461 | 2020705 | 1.431407 | 20.36227 | 5.10248 | 2.460768 | 66.12351 | 3.123396 | 1.636184 | 0.6479771 | 0.3962125 | 70.81094 | 0.5630784 | 9.357952544 | 7.488117024 | 0.6495063 | 1624
2024-03-07 | 2024-03-07 06:38 | Man_CLK462 | 2020710 | 2.164044 | 20.42614 | 5.023603 | 2.406758 | 66.25024 | 3.148573 | 1.78793 | 0.7076393 | 0.4399954 | 68.46601 | 0.2651612 | 9.240313414 | 7.323764594 | 0.6543781 | 1624
2024-03-07 | 2024-03-07 06:41 | Aus_CLK463 | 2020711 | 1.748131 | 20.45865 | 4.933581 | 2.407693 | 66.15014 | 3.061741 | 1.784846 | 0.694535 | 0.4318289 | 70.10804 | 0.3969567 | 9.000173094 | 7.326609799 | 0.6433565 | 1624
2024-03-07 | 2024-03-07 07:01 | Aus_RM361 | 2020714 | -- | 14.27382 | 3.463404 | 1.624039 | 42.56801 | 2.03013 | 0.08249916 | 0.5066077 | 0.2553526 | -- | 14.40376 | 6.430146612 | 4.941950677 | 9.220006 | 1624
2024-03-07 | 2024-03-07 07:03 | Aus_RM362 | 2020715 | -- | 13.36084 | 3.232225 | 1.528137 | 43.09479 | 2.062605 | 0.09823069 | 0.4725766 | 0.2487825 | -- | 3.658816 | 5.979788446 | 4.650120891 | 7.362287 | 1624
2024-03-07 | 2024-03-07 07:05 | Aus_KF461 | 2020717 | -- | 13.41577 | 3.308571 | 1.581575 | 42.90013 | 2.108414 | 0.1842164 | 0.4711539 | 0.2789004 | -- | 5.173645 | 6.09168825 | 4.812732725 | 4.130216 | 1624
2024-03-07 | 2024-03-07 07:10 | Aus_KF462 | 2020719 | -- | 13.42475 | 3.360548 | 1.593734 | 42.67598 | 2.117028 | 0.1470268 | 0.4622599 | 0.2768686 | -- | 6.215818 | 6.208854272 | 4.849732562 | 5.105617 | 1624
2024-03-07 | 2024-03-07 07:12 | Aus_KF463 | 2020720 | -- | 13.61615 | 3.292034 | 1.573889 | 42.98996 | 2.105615 | 0.1749828 | 0.4653916 | 0.2907565 | -- | 6.529017 | 6.060869912 | 4.789344227 | 4.407563 | 1624
2024-03-07 | 2024-03-07 07:13 | Aus_HM463 | 2020721 | -- | -- | -- | -- | -- | -- | 1.57 | -- | -- | -- | -- | -- | -- | #VALUE! | 1624
2024-03-07 | 2024-03-07 07:47 | Man_CLK462 | 2020726 | 1.350635 | 20.63233 | 5.036892 | 2.450145 | 66.60479 | 3.194769 | 1.541806 | 0.6142053 | 0.4164562 | 71.50241 | 1.06376 | 9.20211846 | 7.455791235 | 0.6875643 | 1624
2024-03-07 | 2024-03-07 07:57 | Aus_HM461 | 2020727 | -- | -- | -- | -- | -- | -- | 1.77 | -- | -- | -- | -- | -- | -- | #VALUE! | 1624
2024-03-07 | 2024-03-07 07:59 | Aus_HM462 | 2020728 | -- | -- | -- | -- | -- | -- | 2.01 | -- | -- | -- | -- | -- | -- | #VALUE! | 1624
2024-03-07 | 2024-03-07 08:01 | Aus_RM323 | 2020729 | -- | 14.05765 | 3.398242 | 1.591249 | 42.61766 | 2.044904 | 0.121394 | 0.5198786 | 0.2362405 | -- | 12.0265 | 6.312947992 | 4.842170707 | 6.155793 | 1624
2024-03-07 | 2024-03-07 08:03 | Aus_RM361 | 2020730 | -- | 12.81824 | 3.103986 | 1.434848 | 43.52595 | 1.994445 | 0.1116487 | 0.4602877 | 0.2261012 | -- | -3.082507 | 5.797800084 | 4.366242464 | 6.121681 | 1624
2024-03-07 | 2024-03-07 08:05 | Aus_RM362 | 2020731 | -- | 13.60734 | 3.256255 | 1.54681 | 43.02682 | 2.064059 | 0.09763449 | 0.4707853 | 0.2608217 | -- | 6.129501 | 6.01187323 | 4.70694283 | 7.550738 | 1624
2024-03-07 | 2024-03-07 08:41 | Aus_CLK463 | 2020732 | 1.417851 | 19.45072 | 4.762129 | 2.408879 | 61.38277 | 2.925953 | 1.78044 | 0.6692538 | 0.4645323 | 60.85503 | 5.502033 | 8.543818582 | 7.330218797 | 0.6565648 | 1624
2024-03-07 | 2024-03-07 08:52 | Man_CLK461 | 2020739 | 1.223872 | 19.39339 | 4.744615 | 2.408689 | 61.43749 | 2.915373 | 1.753117 | 0.6644465 | 0.4560365 | 62.42113 | 4.751949 | 8.497727962 | 7.329640627 | 0.6582108 | 1624
2024-03-07 | 2024-03-07 08:52 | Man_CLK462 | 2020740 | 1.32 | 19.4917 | 4.801625 | 2.415881 | 61.21896 | 2.94042 | 1.826823 | 0.6789297 | 0.4704072 | 59.99971958 | 6.565288 | 8.636635598 | 7.351525883 | 0.6485519 | 1624
2024-03-07 | 2024-03-07 09:01 | Aus_RM323 | 2020741 | -- | 13.37346 | 3.224055 | 1.537791 | 43.08836 | 2.038267 | 0.09495953 | 0.480858 | 0.2410809 | -- | 3.75611 | 5.941803378 | 4.679498013 | 7.585473 | 1624
2024-03-07 | 2024-03-07 09:03 | Aus_RM361 | 2020742 | -- | 13.09247 | 3.172472 | 1.472748 | 43.34327 | 2.02708 | 0.1006956 | 0.4786164 | 0.2285595 | -- | 0.2250086 | 5.915161184 | 4.481572164 | 6.973975 | 1624
2024-03-07 | 2024-03-07 09:05 | Aus_RM362 | 2020744 | -- | 13.2379 | 3.15771 | 1.497567 | 43.37956 | 2.068468 | 0.09218578 | 0.464094 | 0.2447248 | -- | 1.316278 | 5.834048136 | 4.557096381 | 7.709948 | 1624
2024-03-07 | 2024-03-07 10:01 | Aus_RM323 | 2020752 | -- | 13.07843 | 3.171796 | 1.49315 | 43.19397 | 2.022442 | 0.09407011 | 0.4743538 | 0.2372487 | -- | 0.5813665 | 5.8788496 | 4.54365545 | 7.545784 | 1624
2024-03-07 | 2024-03-07 10:03 | Aus_RM361 | 2020753 | -- | 13.7265 | 3.330235 | 1.56382 | 42.69344 | 2.02812 | 0.0878726 | 0.5016826 | 0.2402497 | -- | 8.571479 | 6.17913931 | 4.75870426 | 8.386727 | 1624
2024-03-07 | 2024-03-07 10:05 | Aus_RM362 | 2020754 | -- | 13.5305 | 3.252142 | 1.546499 | 42.86717 | 2.047657 | 0.09518179 | 0.4791113 | 0.2437488 | -- | 5.937774 | 6.001499992 | 4.705996457 | 7.588309 | 1624
2024-03-07 | 2024-03-07 10:33 | Man_CLK461 | 2020759 | 1.44 | 20.45 | 5.16 | 2.54 | 66.27 | 3.12 | 1.48 | 0.61 | 0.37 | 70.20585 | 1.244382904 | 9.37632 | 7.72922 | 0.673357 | 1624
2024-03-07 | 2024-03-07 10:33 | Man_CLK462 | 2020760 | 1.69 | 20.3 | 4.71 | 2.4 | 65.11 | 2.89 | 1.72 | 0.66 | 0.45 | 68.82904 | 1.085208 | 8.4207 | 7.3032 | 0.6641554 | 1624
2024-03-07 | 2024-03-07 10:41 | Aus_CLK463 | 2020761 | 1.92 | 20.57 | 5.01 | 2.42 | 66.49 | 3.05 | 1.94 | 0.69 | 0.44 | 69.41469 | 0.7111161 | 9.18186 | 7.36406 | 0.5953484 | 1624
2024-03-07 | 2024-03-07 11:01 | Aus_RM323 | 2020762 | -- | 13.45509 | 3.279413 | 1.542437 | 42.97958 | 2.002525 | 0.08716715 | 0.4843899 | 0.2372782 | -- | 5.077814 | 6.080641046 | 4.693635791 | 8.241776 | 1624
2024-03-07 | 2024-03-07 11:03 | Aus_RM361 | 2020763 | -- | 13.27066 | 3.237381 | 1.503289 | 43.09806 | 2.031396 | 0.1551511 | 0.4782908 | 0.2357861 | -- | 2.872511 | 6.035494662 | 4.574508427 | 4.584538 | 1624
2024-03-07 | 2024-03-07 11:05 | Aus_RM362 | 2020765 | -- | 13.81043 | 3.341898 | 1.574651 | 42.78988 | 2.067453 | 0.09815492 | 0.4885179 | 0.2573047 | -- | 9.067924 | 6.191720208 | 4.791662993 | 7.618222 | 1624
2024-03-07 | 2024-03-07 11:07 | Aus_KF461 | 2020766 | -- | 13.42208 | 3.303838 | 1.573655 | 42.84983 | 2.104837 | 0.1931579 | 0.472259 | 0.265525 | -- | 5.349862 | 6.09254644 | 4.788632165 | 3.854543 | 1624
2024-03-07 | 2024-03-07 11:10 | Aus_KF462 | 2020767 | -- | 13.32773 | 3.296936 | 1.584761 | 42.77701 | 2.099008 | 0.1557624 | 0.4662884 | 0.2808899 | -- | 4.739054 | 6.055464788 | 4.822427723 | 4.874602 | 1624
2024-03-07 | 2024-03-07 11:12 | Aus_KF463 | 2020768 | -- | 13.50849 | 3.307979 | 1.568218 | 43.03542 | 2.121868 | 0.1564095 | 0.4684915 | 0.2795013 | -- | 5.538171 | 6.112719494 | 4.772087374 | 4.854967 | 1624
2024-03-07 | 2024-03-07 12:01 | Aus_RM323 | 2020779 | -- | 13.64967 | 3.266538 | 1.577931 | 42.88074 | 2.041488 | 0.08106547 | 0.4938676 | 0.2493663 | -- | 7.027881 | 5.986466448 | 4.801644033 | 9.154031 | 1624
2024-03-07 | 2024-03-07 12:03 | Aus_RM361 | 2020780 | -- | 11.93671 | 2.83376 | 1.277772 | 41.95488 | 1.886375 | 2.652893 | 0.4339813 | 0.1997273 | -- | -7.378016 | 5.347473776 | 3.888260196 | 0.2363678 | 1624
2024-03-07 | 2024-03-07 12:05 | Aus_RM362 | 2020781 | -- | 13.15389 | 3.172077 | 1.499986 | 43.22888 | 2.039838 | 0.09015824 | 0.4671957 | 0.2421891 | -- | 1.13194 | 5.868027738 | 4.564457398 | 7.876323 | 1624
2024-03-07 | 2024-03-07 12:41 | Aus_CLK463 | 2020793 | 2.24 | 20.4705 | 4.9472 | 2.390407 | 66.44609 | 3.040771 | 1.753412 | 0.6745225 | 0.4108384 | 69.15362078 | -0.3596647 | 9.065511356 | 7.274008501 | 0.6297298 | 1624
2024-03-07 | 2024-03-07 12:42 | Man_CLK461 | 2020794 | 0.9 | 20.62888 | 5.069217 | 2.452014 | 66.04379 | 3.131051 | 1.676369 | 0.6671281 | 0.4051944 | 70.8595 | 2.922852 | 9.284617362 | 7.461478602 | 0.6505728 | 1624
2024-03-07 | 2024-03-07 12:42 | Man_CLK462 | 2020795 | 1.42 | 20.48308 | 5.001981 | 2.439064 | 66.37041 | 3.297248 | 1.539771 | 0.6199977 | 0.4052867 | 71.65054 | 0.3110786 | 9.128353362 | 7.422071752 | 0.6823146 | 1624
2024-03-07 | 2024-03-07 13:01 | Aus_RM323 | 2020796 | -- | 13.32716 | 3.270369 | 1.533087 | 42.93049 | 2.017367 | 0.07319403 | 0.4769344 | 0.2626289 | -- | 4.072401 | 6.072494646 | 4.665183741 | 10.17539 | 1624
2024-03-07 | 2024-03-07 13:03 | Aus_RM361 | 2020797 | -- | 13.47645 | 3.273328 | 1.559601 | 42.78702 | 2.008193 | 0.1691667 | 0.4824222 | 0.2384904 | -- | 5.84058 | 6.035474308 | 4.745865843 | 4.246117 | 1624
2024-03-07 | 2024-03-07 13:05 | Aus_RM362 | 2020798 | -- | 13.24869 | 3.173289 | 1.499205 | 43.33695 | 2.057091 | 0.0999465 | 0.4701299 | 0.244141 | -- | 1.620661 | 5.87256099 | 4.562080815 | 7.15514 | 1624
2024-03-07 | 2024-03-07 13:41 | Aus_CLK463 | 2020812 | 2 | 20.65583 | 4.980947 | 2.400904 | 66.31815 | 3.054717 | 1.697955 | 0.6731247 | 0.4059046 | 67.95959 | 1.809535 | 9.137179982 | 7.305950872 | 0.6458475 | 1624
2024-03-07 | 2024-03-07 14:01 | Aus_RM323 | 2020813 | -- | 13.36922 | 3.248311 | 1.548601 | 43.08429 | 2.018114 | 0.07579914 | 0.4703231 | 0.2321938 | -- | 3.866736 | 5.987791258 | 4.712392843 | 9.233349 | 1624
2024-03-07 | 2024-03-07 14:03 | Aus_RM361 | 2020814 | -- | 13.38687 | 3.267496 | 1.532741 | 43.10656 | 2.019846 | 0.09603583 | 0.4746073 | 0.2387432 | -- | 4.03026 | 6.065466628 | 4.664130863 | 7.413659 | 1624
2024-03-07 | 2024-03-07 14:05 | Aus_RM362 | 2020815 | -- | 13.92928 | 3.351505 | 1.591818 | 42.5552 | 2.063217 | 0.08535998 | 0.4921269 | 0.2509804 | -- | 10.87804 | 6.188132194 | 4.843902174 | 8.70053 | 1624
2024-03-07 | 2024-03-07 14:28 | Man_CLK461 | 2020820 | 1.23 | 20.47 | 4.94 | 2.35 | 65.79 | 3.06 | 1.81 | 0.67 | 0.4 | 70.70434 | 1.570606 | 9.1148 | 7.15105 | 0.6001888 | 1624
2024-03-07 | 2024-03-07 14:29 | Man_CLK462 | 2020821 | 1.37 | 20.34 | 4.98 | 2.4 | 65.89 | 3.16 | 1.78 | 0.68 | 0.44 | 71.18928 | 0.4020947 | 9.1362 | 7.3032 | 0.6440817 | 1624
2024-03-07 | 2024-03-07 14:41 | Aus_CLK463 | 2020822 | 2 | 20.57 | 4.92 | 2.37 | 65.99 | 2.98 | 1.63 | 0.67 | 0.39 | 67.72963 | 1.736632328 | 9.02796 | 7.21191 | 0.6585513 | 1624
2024-03-07 | 2024-03-07 15:01 | Aus_RM323 | 2020825 | -- | 13.92429 | 3.414695 | 1.607562 | 42.62214 | 2.011032 | 0.08303402 | 0.5023513 | 0.2370064 | -- | 10.96677 | 6.328946846 | 4.891811166 | 8.831895 | 1624
2024-03-07 | 2024-03-07 15:03 | Aus_RM361 | 2020826 | -- | 13.39647 | 3.230731 | 1.531633 | 43.07541 | 2.038857 | 0.09137774 | 0.4682455 | 0.2439672 | -- | 4.020969 | 5.969914114 | 4.660759219 | 7.806094 | 1624
2024-03-07 | 2024-03-07 15:05 | Aus_RM362 | 2020827 | -- | 13.72042 | 3.264397 | 1.55315 | 42.72884 | 2.045732 | 0.08503961 | 0.4816688 | 0.2429944 | -- | 8.065288 | 6.02272225 | 4.72623545 | 8.507471 | 1624
2024-03-07 | 2024-03-07 15:08 | Aus_KF461 | 2020828 | -- | 13.39042 | 3.308656 | 1.565969 | 42.91663 | 2.090796 | 0.1963528 | 0.4778461 | 0.2734563 | -- | 4.888545 | 6.118318852 | 4.765243667 | 3.868162 | 1624
2024-03-07 | 2024-03-07 15:10 | Aus_KF462 | 2020830 | -- | 13.27967 | 3.274145 | 1.583333 | 42.77539 | 2.100287 | 0.1518194 | 0.4606654 | 0.2797674 | -- | 4.213646 | 5.997484814 | 4.818082319 | 4.960142 | 1624
2024-03-07 | 2024-03-07 15:12 | Aus_KF463 | 2020831 | -- | 13.4875 | 3.290062 | 1.571281 | 42.97126 | 2.096875 | 0.1403737 | 0.4640909 | 0.2698099 | -- | 5.467193 | 6.060056848 | 4.781408083 | 5.293818 | 1624
2024-03-07 | 2024-03-07 15:13 | Aus_HM463 | 2020833 | -- | -- | -- | -- | -- | -- | 2.49 | -- | -- | -- | -- | -- | -- | #VALUE! | 1624
2024-03-07 | 2024-03-07 16:01 | Aus_RM323 | 2020841 | -- | 13.62707 | 3.354463 | 1.576742 | 42.91401 | 2.005299 | 0.07693701 | 0.4909005 | 0.2487493 | -- | 7.17566 | 6.221479486 | 4.798025906 | 9.602069 | 1624
2024-03-07 | 2024-03-07 16:03 | Aus_RM362 | 2020842 | -- | 13.18418 | 3.186924 | 1.485729 | 43.27935 | 2.040381 | 0.09211525 | 0.4646949 | 0.2371609 | -- | 1.297311 | 5.931495132 | 4.521073347 | 7.61545 | 1624
2024-03-07 | 2024-03-07 16:19 | Aus_HM461 | 2020845 | -- | -- | -- | -- | -- | -- | 1.75 | -- | -- | -- | -- | -- | -- | #VALUE! | 1624
2024-03-07 | 2024-03-07 16:20 | Aus_HM462 | 2020846 | -- | -- | -- | -- | -- | -- | 2.77 | -- | -- | -- | -- | -- | -- | #VALUE! | 1624
2024-03-07 | 2024-03-07 16:37 | Man_CLK461 | 2020849 | 1.31 | 20.56487 | 5.101281 | 2.432068 | 66.36389 | 3.123832 | 1.696394 | 0.6593633 | 0.4020528 | 70.79311 | 1.530244 | 9.403335594 | 7.400782924 | 0.636608 | 1624
2024-03-07 | 2024-03-07 16:41 | Aus_CLK463 | 2020850 | 1.7 | 20.64862 | 4.954354 | 2.417432 | 66.00941 | 2.999668 | 1.670944 | 0.6780286 | 0.4033649 | 68.13382 | 2.578772 | 9.038743156 | 7.356245576 | 0.6568242 | 1624
2024-03-07 | 2024-03-07 16:57 | Man_CLK462 | 2020851 | 1.4 | 20.49216 | 5.123235 | 2.438616 | 66.27303 | 3.225242 | 1.744748 | 0.6829909 | 0.4517435 | 70.45257552 | 1.30228 | 9.450434478 | 7.420708488 | 0.6672389 | 1624
2024-03-07 | 2024-03-07 17:01 | Aus_RM323 | 2020852 | -- | 12.34328 | 3.023442 | 1.433931 | 43.8369 | 2.014574 | 0.08504926 | 0.4275231 | 0.2324457 | -- | -8.531541 | 5.585910048 | 4.363452033 | 7.804646 | 1624
2024-03-07 | 2024-03-07 17:03 | Aus_RM362 | 2020853 | -- | 13.08924 | 3.155738 | 1.480185 | 43.20362 | 2.073301 | 0.08921552 | 0.4575027 | 0.2321645 | -- | 0.5493311 | 5.85823268 | 4.504202955 | 7.722099 | 1624
2024-03-07 | 2024-03-07 18:01 | Aus_RM323 | 2020865 | -- | 13.59611 | 3.308036 | 1.570449 | 42.86834 | 1.99384 | 0.111949 | 0.483222 | 0.2404099 | -- | 6.807567 | 6.109095692 | 4.778876307 | 6.444534 | 1624
2024-03-07 | 2024-03-07 18:03 | Aus_RM361 | 2020866 | -- | 14.29405 | 3.517382 | 1.660502 | 42.30575 | 2.062985 | 0.0948251 | 0.5223926 | 0.2518706 | -- | 15.69609 | 6.511492916 | 5.052907586 | 8.115823 | 1624
2024-03-07 | 2024-03-07 18:04 | Aus_RM362 | 2020869 | -- | 13.08673 | 3.121424 | 1.47738 | 43.16233 | 2.05516 | 0.08753476 | 0.4546114 | 0.2387217 | -- | 0.4776209 | 5.77204664 | 4.49566734 | 7.938918 | 1624
2024-03-07 | 2024-03-07 18:35 | Man_CLK461 | 2020872 | 1.15 | 20.74504 | 5.073545 | 2.438472 | 66.2403 | 3.142881 | 1.622271 | 0.6803465 | 0.398781 | 69.74921703 | 3.325691 | 9.318999626 | 7.420270296 | 0.674101 | 1624
2024-03-07 | 2024-03-07 18:37 | Man_CLK462 | 2020873 | 1.81 | 20.31941 | 5.105514 | 2.448963 | 66.28575 | 3.190708 | 2.085171 | 0.6963092 | 0.4510669 | 70.2524 | -0.3011605 | 9.385966704 | 7.452194409 | 0.5633233 | 1624
2024-03-07 | 2024-03-07 18:41 | Aus_CLK463 | 2020874 | 1.98 | 20.67376 | 4.952681 | 2.408133 | 66.47188 | 3.008973 | 1.68996 | 0.6865464 | 0.4063242 | 68.71013 | 1.356156 | 9.050043614 | 7.327948719 | 0.6559824 | 1624
2024-03-07 | 2024-03-07 19:01 | Aus_RM323 | 2020876 | -- | 13.69621 | 3.38903 | 1.586928 | 42.78773 | 2.035527 | 0.09356951 | 0.4861021 | 0.2501075 | -- | 8.344297 | 6.295847324 | 4.829021904 | 7.870334 | 1624
2024-03-07 | 2024-03-07 19:03 | Aus_RM361 | 2020878 | -- | 14.28418 | 3.499464 | 1.655048 | 42.48228 | 2.058101 | 0.08843669 | 0.5148835 | 0.2498248 | -- | 14.97236 | 6.473238384 | 5.036311064 | 8.599975 | 1624
2024-03-07 | 2024-03-07 19:05 | Aus_KF461 | 2020879 | -- | 13.3164 | 3.303303 | 1.566948 | 42.54649 | 2.091883 | 0.2497776 | 0.4759815 | 0.2959392 | -- | 5.362627 | 6.102476934 | 4.768222764 | 3.150593 | 1624
2024-03-07 | 2024-03-07 19:10 | Aus_KF462 | 2020881 | -- | 13.13806 | 3.259016 | 1.546811 | 43.22321 | 2.070489 | 0.145967 | 0.4500055 | 0.2813302 | -- | 1.504335 | 6.019188188 | 4.706945873 | 5.110676 | 1624
2024-03-07 | 2024-03-07 19:12 | Aus_KF463 | 2020883 | -- | 13.44124 | 3.278652 | 1.559965 | 42.96957 | 2.065427 | 0.110305 | 0.4656522 | 0.2653737 | -- | 5.004493 | 6.04896702 | 4.746973495 | 6.697044 | 1624
2024-03-07 | 2024-03-07 20:01 | Aus_RM323 | 2020890 | -- | 13.73571 | 3.319191 | 1.589774 | 42.82338 | 2.046319 | 0.1091441 | 0.49113 | 0.2406206 | -- | 8.22365 | 6.105958542 | 4.837682282 | 6.674306 | 1624
2024-03-07 | 2024-03-07 20:03 | Aus_RM361 | 2020892 | -- | 13.69141 | 3.302063 | 1.575339 | 42.84716 | 2.05666 | 0.09054423 | 0.4896329 | 0.2499292 | -- | 7.66724 | 6.084993362 | 4.793756577 | 8.163945 | 1624
2024-03-07 | 2024-03-07 20:31 | Man_CLK461 | 2020893 | 2.45 | 20.53641 | 5.05792 | 2.421154 | 66.1397 | 3.161024 | 1.887027 | 0.7062125 | 0.4475058 | 65.76269592 | 1.742469 | 9.306895432 | 7.367571622 | 0.6245055 | 1624
2024-03-07 | 2024-03-07 20:31 | Man_CLK462 | 2020894 | 1.21 | 20.86607 | 4.886445 | 2.360766 | 66.22971 | 3.054083 | 1.78168 | 0.6941522 | 0.4029185 | 69.91007452 | 3.367063 | 8.954663178 | 7.183810938 | 0.6233794 | 1624
2024-03-07 | 2024-03-07 20:41 | Aus_CLK463 | 2020895 | 1.66 | 20.78281 | 4.973916 | 2.417338 | 66.06606 | 2.991548 | 1.67011 | 0.6846662 | 0.3999871 | 67.37615 | 3.657924 | 9.090741504 | 7.355959534 | 0.6579249 | 1624
2024-03-07 | 2024-03-07 21:01 | Aus_RM323 | 2020901 | -- | 13.23884 | 3.248368 | 1.54145 | 42.93575 | 2.008025 | 0.09558688 | 0.4666648 | 0.2390635 | -- | 3.194176 | 6.0000418 | 4.69063235 | 7.382086 | 1624
2024-03-07 | 2024-03-07 21:03 | Aus_RM361 | 2020902 | -- | 13.12264 | 3.18822 | 1.498097 | 43.15385 | 2.037551 | 0.09196801 | 0.4717968 | 0.2321903 | -- | 1.173382 | 5.914002876 | 4.558709171 | 7.623625 | 1624
2024-03-07 | 2024-03-07 21:30 | Man_CLK461 | 2020906 | 1.82 | -- | -- | -- | -- | -- | -- | -- | -- | -- | -- | -- | -- | #VALUE! | 1624
2024-03-07 | 2024-03-07 22:01 | Aus_RM323 | 2020907 | -- | 13.69724 | 3.304993 | 1.59193 | 42.69389 | 2.019577 | 0.104742 | 0.4926784 | 0.2336878 | -- | 8.220845 | 6.06468589 | 4.84424299 | 6.88199 | 1624
2024-03-07 | 2024-03-07 22:03 | Aus_RM361 | 2020908 | -- | 12.8647 | 3.055952 | 1.461783 | 43.85428 | 2.032706 | 0.07872671 | 0.4453486 | 0.2261853 | -- | -3.905667 | 5.624935964 | 4.448205669 | 8.521531 | 1624
2024-03-07 | 2024-03-07 22:37 | Man_CLK461 | 2020915 | 1.86 | 20.67997 | 5.143199 | 2.421995 | 66.1263 | 3.082625 | 1.597944 | 0.6973493 | 0.3985953 | 66.44487 | 3.451408 | 9.53146181 | 7.370130785 | 0.6932692 | 1624
2024-03-07 | 2024-03-07 22:37 | Man_CLK462 | 2020916 | 1.36 | 20.70769 | 5.064243 | 2.463154 | 66.53653 | 3.213427 | 1.442295 | 0.6065656 | 0.4103516 | 70.41131 | 2.074177 | 9.252587382 | 7.495377622 | 0.7250334 | 1624
2024-03-07 | 2024-03-07 22:41 | Aus_CLK463 | 2020917 | 1.5 | 20.75338 | 4.977485 | 2.429259 | 66.1315 | 3.011976 | 1.594521 | 0.6625668 | 0.3957349 | 68.4765639 | 3.234784 | 9.080029022 | 7.392235137 | 0.6738778 | 1624
2024-03-07 | 2024-03-07 23:01 | Aus_RM323 | 2020918 | -- | 14.03196 | 3.45808 | 1.621377 | 42.48034 | 2.02358 | 0.09640813 | 0.502239 | 0.247792 | -- | 12.56305 | 6.420542116 | 4.933850211 | 7.750063 | 1624
2024-03-07 | 2024-03-07 23:03 | Aus_RM361 | 2020921 | -- | 13.34712 | 3.212476 | 1.545218 | 43.08137 | 2.033028 | 0.0818098 | 0.474535 | 0.2335827 | -- | 3.500371 | 5.898552544 | 4.702098374 | 8.620686 | 1624
2024-03-07 | 2024-03-07 23:05 | Aus_KF461 | 2020923 | -- | 13.45298 | 3.31398 | 1.573216 | 43.012 | 2.074438 | 0.1948693 | 0.4699428 | 0.2563683 | -- | 5.168492 | 6.120165528 | 4.787296288 | 3.749945 | 1624
2024-03-07 | 2024-03-07 23:10 | Aus_KF462 | 2020925 | -- | 13.28 | 3.22 | 1.54 | 42.8 | 2.03 | 0.15 | 0.445 | 0.273 | -- | 3.819745184 | 5.92732 | 4.68622 | 4.87321 | 1624
2024-03-07 | 2024-03-07 23:12 | Aus_KF463 | 2020926 | -- | 13.31901 | 3.240451 | 1.563322 | 42.60987 | 2.042881 | 0.1142988 | 0.4577896 | 0.256453 | -- | 4.867975 | 5.942054326 | 4.757188846 | 6.303787 | 1624
2024-03-07 | 2024-03-07 23:13 | Aus_HM463 | 2020927 | -- | -- | -- | -- | -- | -- | 1.6 | -- | -- | -- | -- | -- | -- | #VALUE! | 1624
2024-03-07 | 2024-03-07 23:15 | Aus_HM461 | 2020928 | -- | -- | -- | -- | -- | -- | 2.06 | -- | -- | -- | -- | -- | -- | #VALUE! | 1624
2024-03-07 | 2024-03-07 23:15 | Aus_HM462 | 2020929 | -- | -- | -- | -- | -- | -- | 2.54 | -- | -- | -- | -- | -- | -- | #VALUE! | 1624
2024-03-08 | 2024-03-08 00:01 | Aus_RM323 | 2020935 | -- | 13.81345 | 3.380184 | 1.590704 | 42.83329 | 2.036899 | 0.09672854 | 0.4881429 | 0.2351368 | -- | 9.171932 | 6.266016432 | 4.840512272 | 7.431551 | 1624
2024-03-08 | 2024-03-08 00:03 | Aus_RM361 | 2020936 | -- | 13.88796 | 3.379677 | 1.592233 | 42.8151 | 2.033633 | 0.08459463 | 0.4909701 | 0.2439574 | -- | 9.867695 | 6.262085814 | 4.845165019 | 8.660486 | 1624
2024-03-08 | 2024-03-08 00:30 | Man_CLK461 | 2020939 | 1.03 | 20.77314 | 5.106758 | 2.452801 | 66.54607 | 3.160765 | 1.497609 | 0.6361178 | 0.3800848 | 71.02535 | 2.812077 | 9.382769408 | 7.463873443 | 0.6889708 | 1624
2024-03-08 | 2024-03-08 00:41 | Aus_CLK463 | 2020940 | 1.48 | 20.79281 | 4.955151 | 2.406665 | 65.87364 | 2.97808 | 1.85794 | 0.7094058 | 0.4102781 | 67.39092 | 4.228265 | 9.05907297 | 7.323481595 | 0.6098909 | 1624
2024-03-08 | 2024-03-08 00:42 | Man_CLK462 | 2020941 | 1.16 | 20.79934 | 5.106264 | 2.466934 | 66.37904 | 3.242474 | 1.588237 | 0.6512088 | 0.4258559 | 69.60013 | 3.563128 | 9.357547272 | 7.506880162 | 0.6949289 | 1624
2024-03-08 | 2024-03-08 01:01 | Aus_RM323 | 2020943 | -- | 13.04334 | 3.13737 | 1.493905 | 43.32954 | 2.014189 | 0.1436835 | 0.4651173 | 0.2310512 | -- | -0.3104389 | 5.78634324 | 4.545952915 | 4.829887 | 1624
2024-03-08 | 2024-03-08 01:03 | Aus_RM361 | 2020946 | -- | 14.24569 | 3.477321 | 1.633104 | 42.42342 | 2.027629 | 0.08970974 | 0.5049595 | 0.2459075 | -- | 14.6862 | 6.451688682 | 4.969535472 | 8.327443 | 1624
2024-03-08 | 2024-03-08 02:01 | Aus_RM323 | 2020951 | -- | 13.30387 | 3.257749 | 1.542023 | 42.77038 | 2.02339 | 0.1130642 | 0.487985 | 0.2436213 | -- | 4.309502 | 6.023931934 | 4.692375989 | 6.45347 | 1624
2024-03-08 | 2024-03-08 02:04 | Aus_RM361 | 2020952 | -- | 13.32935 | 3.247945 | 1.540943 | 42.78778 | 2.023309 | 0.1091038 | 0.4868273 | 0.236581 | -- | 4.424351 | 5.999778694 | 4.689089549 | 6.595434 | 1624
2024-03-08 | 2024-03-08 02:40 | Man_CLK461 | 2020957 | 1.16 | 20.79172 | 4.876085 | 2.354267 | 65.95668 | 3.02871 | 1.88684 | 0.7364994 | 0.3989717 | 69.64607144 | 3.506624 | 8.938205486 | 7.164034481 | 0.6050382 | 1624
2024-03-08 | 2024-03-08 02:40 | Man_CLK462 | 2020958 | 1.69 | 20.72974 | 5.006929 | 2.418432 | 66.15147 | 3.136597 | 1.592842 | 0.6389266 | 0.3983709 | 67.78171 | 3.107683 | 9.176374906 | 7.359288576 | 0.6640924 | 1624
2024-03-08 | 2024-03-08 02:41 | Aus_CLK463 | 2020959 | 1.38 | 20.76256 | 4.926102 | 2.413425 | 66.42247 | 3.00877 | 1.603832 | 0.6555842 | 0.390922 | 70.44769 | 2.142626 | 8.9706552 | 7.344052275 | 0.6623883 | 1624
2024-03-08 | 2024-03-08 03:01 | Aus_RM323 | 2020962 | -- | 13.72278 | 3.330461 | 1.576697 | 42.85786 | 2.000745 | 0.107365 | 0.4910661 | 0.2390257 | -- | 8.049562 | 6.157950326 | 4.797888971 | 6.765229 | 1624
2024-03-08 | 2024-03-08 03:05 | Aus_KF461 | 2020964 | -- | 13.43394 | 3.286118 | 1.579197 | 42.89373 | 2.08726 | 0.1929897 | 0.483502 | 0.2498027 | -- | 5.233212 | 6.036211376 | 4.805496471 | 3.802364 | 1624
2024-03-08 | 2024-03-08 03:10 | Aus_KF462 | 2020965 | -- | 13.37 | 3.23 | 1.55 | 42.91 | 2.05 | 0.14 | 0.457 | 0.268 | -- | 4.317425432 | 5.9369 | 4.71665 | 5.248162 | 1624
2024-03-08 | 2024-03-08 03:12 | Aus_KF463 | 2020966 | -- | 13.55447 | 3.263665 | 1.56982 | 42.85209 | 2.066676 | 0.1093316 | 0.4631196 | 0.257084 | -- | 6.273797 | 5.99257681 | 4.77696226 | 6.63912 | 1624
2024-03-08 | 2024-03-08 03:32 | Aus_RM361 | 2020970 | -- | 13.43261 | 3.303162 | 1.569187 | 42.99729 | 2.09186 | 0.1981504 | 0.4715239 | 0.259605 | -- | 4.979305 | 6.098314896 | 4.775036041 | 3.715719 | 1624
2024-03-08 | 2024-03-08 04:01 | Aus_RM323 | 2020975 | -- | 13.46393 | 3.299105 | 1.542832 | 42.90923 | 2.009523 | 0.1149431 | 0.483918 | 0.2388609 | -- | 5.470125 | 6.132156506 | 4.694837776 | 6.264428 | 1624
2024-03-08 | 2024-03-08 04:03 | Aus_RM361 | 2020976 | -- | 13.48867 | 3.279357 | 1.546015 | 43.08475 | 2.064111 | 0.08721934 | 0.4846916 | 0.2378579 | -- | 5.047199 | 6.07443867 | 4.704523645 | 8.248365 | 1624
2024-03-08 | 2024-03-08 04:39 | Man_CLK461 | 2020977 | 1.2 | 20.93542 | 5.072895 | 2.424679 | 65.77122 | 3.125645 | 1.708226 | 0.6776163 | 0.409886 | 66.21324504 | 6.385489 | 9.340614882 | 7.378298197 | 0.6472094 | 1624
2024-03-08 | 2024-03-08 04:40 | Man_CLK462 | 2020978 | 1.47 | 20.6403 | 5.021989 | 2.450366 | 66.25873 | 3.157694 | 1.548855 | 0.6199908 | 0.4024336 | 69.64689 | 2.119821 | 9.162251578 | 7.456463738 | 0.6759322 | 1624
2024-03-08 | 2024-03-08 04:41 | Aus_CLK463 | 2020979 | 1.28 | 20.75113 | 4.952604 | 2.413458 | 66.27333 | 3.002215 | 1.684475 | 0.6740085 | 0.3982709 | 70.15642 | 2.636706 | 9.040829664 | 7.344152694 | 0.6456149 | 1624
2024-03-08 | 2024-03-08 05:01 | Aus_RM323 | 2020985 | -- | 13.30917 | 3.227125 | 1.526152 | 43.22544 | 1.999503 | 0.1365763 | 0.475956 | 0.2323606 | -- | 2.785195 | 5.969632066 | 4.644080536 | 5.161138 | 1624
2024-03-08 | 2024-03-08 05:03 | Aus_RM361 | 2020986 | -- | 13.11021 | 3.191235 | 1.496558 | 43.37217 | 2.051929 | 0.09032032 | 0.4754635 | 0.2344103 | -- | 0.4096019 | 5.924596614 | 4.554025994 | 7.828966 | 1624
2024-03-08 | 2024-03-08 06:01 | Aus_RM323 | 2020996 | -- | 13.84952 | 3.370831 | 1.605597 | 42.88472 | 2.032268 | 0.1347707 | 0.4949892 | 0.2434404 | -- | 9.292865 | 6.216032026 | 4.885831671 | 5.456557 | 1624
2024-03-08 | 2024-03-08 06:03 | Aus_RM361 | 2020997 | -- | 13.54798 | 3.279864 | 1.548722 | 43.03474 | 2.050972 | 0.08739793 | 0.4995455 | 0.2416018 | -- | 5.71637 | 6.071201976 | 4.712761046 | 8.431428 | 1624
2024-03-08 | 2024-03-08 06:23 | Man_CLK461 | 2021002 | 2.14 | 20.65395 | 4.914589 | 2.35464 | 66.23311 | 2.99364 | 1.651265 | 0.6900885 | 0.3742934 | 67.56969 | 1.668323 | 9.03960997 | 7.16516952 | 0.6481507 | 1624
2024-03-08 | 2024-03-08 06:30 | Man_CLK462 | 2021003 | 1.43 | 20.72161 | 4.9843 | 2.423593 | 66.34514 | 3.104856 | 1.574708 | 0.6490315 | 0.395422 | 69.83503355 | 2.333851 | 9.107675644 | 7.374993499 | 0.6747849 | 1624
2024-03-08 | 2024-03-08 06:41 | Aus_CLK463 | 2021004 | 1.62 | 20.72239 | 4.895547 | 2.386277 | 66.23429 | 2.979926 | 1.769609 | 0.6883071 | 0.4006313 | 69.25395 | 2.190936 | 8.935618866 | 7.261440911 | 0.6231528 | 1624
2024-03-08 | 2024-03-08 07:01 | Aus_RM323 | 2021009 | -- | 13.53644 | 3.293189 | 1.563904 | 43.00661 | 1.999615 | 0.1126676 | 0.4861984 | 0.241417 | -- | 5.787423 | 6.080825282 | 4.758959872 | 6.437447 | 1624
2024-03-08 | 2024-03-08 07:03 | Aus_RM361 | 2021010 | -- | 13.71607 | 3.330517 | 1.564741 | 42.89278 | 2.041008 | 0.08357544 | 0.4923982 | 0.2396332 | -- | 7.871994 | 6.178328278 | 4.761506863 | 8.713881 | 1624
2024-03-08 | 2024-03-08 07:05 | Aus_KF461 | 2021011 | -- | 13.52944 | 3.295865 | 1.584539 | 42.91446 | 2.062087 | 0.1818703 | 0.4857077 | 0.2522809 | -- | 6.04605 | 6.053002262 | 4.821752177 | 4.062741 | 1624
2024-03-08 | 2024-03-08 07:10 | Aus_KF462 | 2021012 | -- | 13.41061 | 3.273807 | 1.580283 | 42.82439 | 2.076746 | 0.1367813 | 0.4671117 | 0.2698758 | -- | 5.184297 | 6.001749714 | 4.808801169 | 5.452271 | 1624
2024-03-08 | 2024-03-08 07:12 | Aus_KF463 | 2021013 | -- | 13.50482 | 3.280652 | 1.55792 | 43.05733 | 2.060029 | 0.1186247 | 0.4633071 | 0.2683417 | -- | 5.289714 | 6.05772716 | 4.74075056 | 6.242808 | 1624
2024-03-08 | 2024-03-08 07:13 | Aus_HM463 | 2021014 | -- | -- | -- | -- | -- | -- | 1.98 | -- | -- | -- | -- | -- | -- | #VALUE! | 1624
2024-03-08 | 2024-03-08 07:40 | Man_CLK461 | 2021020 | 1.72 | 20.70964 | 5.034326 | 2.386825 | 66.44066 | 3.048078 | 1.651322 | 0.6941648 | 0.3901017 | 68.85078 | 2.151416 | 9.302456 | 7.263108475 | 0.6625816 | 1624
2024-03-08 | 2024-03-08 08:01 | Aus_RM323 | 2021021 | -- | 13.91397 | 3.337335 | 1.593715 | 42.69849 | 2.02853 | 0.1186764 | 0.5060622 | 0.2424249 | -- | 10.23653 | 6.14737197 | 4.849674745 | 6.264915 | 1624
2024-03-08 | 2024-03-08 08:03 | Aus_RM361 | 2021022 | -- | 13.49267 | 3.26282 | 1.546516 | 43.02629 | 2.045485 | 0.09262034 | 0.4861089 | 0.2267765 | -- | 5.177871 | 6.029767928 | 4.706048188 | 7.62602 | 1624
2024-03-08 | 2024-03-08 08:03 | Aus_HM461 | 2021025 | -- | -- | -- | -- | -- | -- | 1.79 | -- | -- | -- | -- | -- | -- | #VALUE! | 1624
2024-03-08 | 2024-03-08 08:07 | Aus_HM462 | 2021026 | -- | -- | -- | -- | -- | -- | 1.89 | -- | -- | -- | -- | -- | -- | #VALUE! | 1624
2024-03-08 | 2024-03-08 08:32 | Man_CLK461 | 2021030 | 1.99 | 20.61324 | 5.066201 | 2.396007 | 66.47301 | 3.059184 | 1.701718 | 0.6988653 | 0.3897926 | 68.38868 | 1.394432 | 9.371388806 | 7.291049301 | 0.6450758 | 1624
2024-03-08 | 2024-03-08 08:33 | Man_CLK462 | 2021031 | 1.31 | 20.74571 | 5.001389 | 2.427943 | 66.24718 | 3.112088 | 1.608974 | 0.6689051 | 0.396446 | 69.62057 | 2.933274 | 9.145601294 | 7.388230549 | 0.6717474 | 1624
2024-03-08 | 2024-03-08 08:41 | Aus_CLK463 | 2021032 | 1.6 | 20.79489 | 4.924938 | 2.385027 | 66.39445 | 3.00251 | 1.690838 | 0.6833562 | 0.4045437 | 69.24072 | 2.470198 | 9.015620016 | 7.257637161 | 0.6526773 | 1624
2024-03-08 | 2024-03-08 09:01 | Aus_RM323 | 2021035 | -- | 13.32795 | 3.20949 | 1.538912 | 42.9085 | 2.013567 | 0.1156882 | 0.4726777 | 0.239686 | -- | 3.844476 | 5.901309396 | 4.682909216 | 6.150594 | 1624
2024-03-08 | 2024-03-08 09:03 | Aus_RM361 | 2021036 | -- | 13.14378 | 3.192221 | 1.512377 | 43.11702 | 2.033505 | 0.09059476 | 0.4791424 | 0.2269474 | -- | 1.503988 | 5.900443766 | 4.602163211 | 7.733517 | 1624
2024-03-08 | 2024-03-08 10:01 | Aus_RM323 | 2021053 | -- | 13.23438 | 3.224731 | 1.537788 | 43.16986 | 2.040435 | 0.1095008 | 0.4696177 | 0.2536844 | -- | 2.313084 | 5.943599854 | 4.679488884 | 6.639306 | 1624
2024-03-08 | 2024-03-08 10:03 | Aus_RM361 | 2021054 | -- | 13.02671 | 3.13813 | 1.496052 | 43.23565 | 2.03968 | 0.08613855 | 0.4720955 | 0.2312587 | -- | -0.1589449 | 5.784724516 | 4.552486236 | 8.128553 | 1624
2024-03-08 | 2024-03-08 10:29 | Man_CLK461 | 2021056 | 1.07 | 20.57858 | 4.946888 | 2.383257 | 65.84681 | 3.031222 | 1.96414 | 0.7839193 | 0.4020595 | 70.66793 | 2.401062 | 9.076782356 | 7.252251051 | 0.6038021 | 1624
2024-03-08 | 2024-03-08 10:29 | Man_CLK462 | 2021057 | 1.44 | 20.75645 | 5.056472 | 2.438936 | 66.65388 | 3.172599 | 1.586196 | 0.6426721 | 0.4014379 | 70.27963 | 2.067624 | 9.272971088 | 7.421682248 | 0.6713794 | 1624
2024-03-08 | 2024-03-08 10:41 | Aus_CLK463 | 2021065 | 1.77 | 20.73706 | 4.973063 | 2.410338 | 66.52515 | 3.01672 | 1.623004 | 0.668528 | 0.3989908 | 69.16074 | 1.842639 | 9.100325054 | 7.334658534 | 0.667766 | 1624
2024-03-08 | 2024-03-08 11:01 | Aus_RM323 | 2021070 | -- | 13.86993 | 3.390101 | 1.615634 | 42.73561 | 2.019943 | 0.1080617 | 0.5000458 | 0.2469481 | -- | 10.03483 | 6.250114922 | 4.916374262 | 6.886932 | 1624
2024-03-08 | 2024-03-08 11:03 | Aus_RM361 | 2021071 | -- | 13.68205 | 3.311979 | 1.562454 | 42.88835 | 2.056388 | 0.08560444 | 0.4932835 | 0.2373274 | -- | 7.496593 | 6.133072182 | 4.754547522 | 8.48139 | 1624
2024-03-08 | 2024-03-08 11:05 | Aus_KF461 | 2021074 | -- | 13.53264 | 3.320967 | 1.575257 | 42.88877 | 2.077402 | 0.1749797 | 0.4816738 | 0.2629238 | -- | 6.269675 | 6.135227706 | 4.793507051 | 4.281592 | 1624
2024-03-08 | 2024-03-08 11:10 | Aus_KF462 | 2021075 | -- | 13.35183 | 3.249748 | 1.580557 | 42.95938 | 2.077787 | 0.1392691 | 0.4685021 | 0.2647388 | -- | 4.14255 | 5.937529756 | 4.809634951 | 5.315778 | 1624
2024-03-08 | 2024-03-08 11:12 | Aus_KF463 | 2021076 | -- | 13.44767 | 3.25989 | 1.558282 | 42.99215 | 2.056012 | 0.1110851 | 0.4665502 | 0.273088 | -- | 4.893544 | 6.002095356 | 4.741852126 | 6.7465 | 1624
2024-03-08 | 2024-03-08 12:01 | Aus_RM323 | 2021086 | -- | 13.47529 | 3.236676 | 1.537142 | 43.11612 | 2.023529 | 0.09216641 | 0.4782873 | 0.242882 | -- | 4.609901 | 5.976347136 | 4.677523106 | 7.81683 | 1624
2024-03-08 | 2024-03-08 12:03 | Aus_RM361 | 2021087 | -- | 12.63692 | 3.018878 | 1.396477 | 41.66922 | 1.958204 | 2.075227 | 0.4607191 | 0.2186601 | -- | 0.5876536 | 5.637187616 | 4.249479511 | 0.324901 | 1624
2024-03-08 | 2024-03-08 12:33 | Man_CLK461 | 2021095 | 1.13 | 20.69793 | 4.989254 | 2.396088 | 65.99603 | 3.033034 | 1.875945 | 0.7290246 | 0.38645 | 69.82113 | 3.197802 | 9.167342204 | 7.291295784 | 0.5965482 | 1624
2024-03-08 | 2024-03-08 12:33 | Man_CLK462 | 2021096 | 1.44 | 20.72691 | 4.999301 | 2.426339 | 66.64798 | 3.12126 | 1.569642 | 0.6421431 | 0.3952768 | 70.8822 | 1.528351 | 9.142782062 | 7.383349577 | 0.6731085 | 1624
2024-03-08 | 2024-03-08 12:41 | Aus_CLK463 | 2021098 | 2.1 | 20.6604 | 4.954496 | 2.386148 | 66.29641 | 3.010186 | 1.683015 | 0.6790226 | 0.3984864 | 67.62805 | 1.765632 | 9.092051984 | 7.261048364 | 0.6488757 | 1624
2024-03-08 | 2024-03-08 13:01 | Aus_RM323 | 2021099 | -- | 13.62105 | 3.28316 | 1.571772 | 42.90967 | 2.003424 | 0.1030747 | 0.4914086 | 0.2398321 | -- | 6.770485 | 6.040935776 | 4.782902196 | 7.059743 | 1624
2024-03-08 | 2024-03-08 13:03 | Aus_RM361 | 2021100 | -- | 13.41761 | 3.246001 | 1.552631 | 42.987 | 2.051185 | 0.1116612 | 0.4639923 | 0.2596052 | -- | 4.574345 | 5.974850998 | 4.724656133 | 6.536393 | 1624
2024-03-08 | 2024-03-08 13:41 | Aus_CLK463 | 2021108 | 2.91 | 20.58195 | 5.000586 | 2.394208 | 66.33577 | 3.008247 | 1.683374 | 0.687188 | 0.3960362 | 64.76584 | 1.212329 | 9.200552964 | 7.285574944 | 0.6509874 | 1624
2024-03-08 | 2024-03-08 14:01 | Aus_RM323 | 2021109 | -- | 13.53203 | 3.293329 | 1.571665 | 43.06179 | 2.023355 | 0.09643506 | 0.4793574 | 0.2447964 | -- | 5.58911 | 6.06806467 | 4.782576595 | 7.505881 | 1624
2024-03-08 | 2024-03-08 14:03 | Aus_RM361 | 2021110 | -- | 13.34421 | 3.230084 | 1.532397 | 43.05031 | 2.037951 | 0.1033939 | 0.4798796 | 0.236159 | -- | 3.646141 | 5.966906876 | 4.663084071 | 6.89721 | 1624
2024-03-08 | 2024-03-08 14:29 | Man_CLK461 | 2021116 | 1.19 | 20.57 | 4.97 | 2.37 | 65.87 | 3.03 | 1.65 | 0.69 | 0.37 | 70.20272 | 2.358574776 | 9.16046 | 7.21191 | 0.6452445 | 1624
2024-03-08 | 2024-03-08 14:29 | Man_CLK462 | 2021117 | 1.46 | 20.48 | 5.01 | 2.4 | 65.54 | 3.07 | 1.91 | 0.73 | 0.41 | 68.1325 | 2.833104896 | 9.2157 | 7.3032 | 0.6022559 | 1624
2024-03-08 | 2024-03-08 14:41 | Aus_CLK463 | 2021118 | 2.73 | 20.46 | 4.93 | 2.33 | 66.11 | 3.01 | 1.64 | 0.67 | 0.38 | 66.07234 | 3.500736 | 9.12214 | 7.09019 | 0.6466679 | 1624
2024-03-08 | 2024-03-08 15:01 | Aus_RM323 | 2021120 | -- | 13.78002 | 3.303754 | 1.579004 | 42.75979 | 1.986685 | 0.09187767 | 0.4936946 | 0.242334 | -- | 8.710176 | 6.083273332 | 4.804909172 | 7.976417 | 1624
2024-03-08 | 2024-03-08 15:03 | Aus_RM361 | 2021122 | -- | 12.84667 | 3.043923 | 1.461542 | 43.48987 | 2.025459 | 0.1085004 | 0.453899 | 0.2241642 | -- | -3.002795 | 5.593466886 | 4.447472306 | 6.226163 | 1624
2024-03-08 | 2024-03-08 15:05 | Aus_KF461 | 2021123 | -- | 13.4224 | 3.255861 | 1.567028 | 42.96751 | 2.077447 | 0.1870378 | 0.4813198 | 0.245765 | -- | 4.740901 | 5.976620274 | 4.768466204 | 3.885578 | 1624
2024-03-08 | 2024-03-08 15:10 | Aus_KF462 | 2021124 | -- | 13.43696 | 3.306937 | 1.582156 | 42.9295 | 2.075026 | 0.1351357 | 0.4816822 | 0.2640355 | -- | 5.258034 | 6.086375098 | 4.814500708 | 5.554663 | 1624
2024-03-08 | 2024-03-08 15:12 | Aus_KF463 | 2021125 | -- | 13.43141 | 3.243578 | 1.556537 | 43.0001 | 2.073714 | 0.1232147 | 0.4655271 | 0.2626192 | -- | 4.644733 | 5.961821096 | 4.736542091 | 5.965658 | 1624
2024-03-08 | 2024-03-08 15:39 | Aus_HM461 | 2021133 | -- | -- | -- | -- | -- | -- | 1.84 | -- | -- | -- | -- | -- | -- | #VALUE! | 1624
2024-03-08 | 2024-03-08 15:39 | Aus_HM462 | 2021134 | -- | -- | -- | -- | -- | -- | 2 | -- | -- | -- | -- | -- | -- | #VALUE! | 1624
2024-03-08 | 2024-03-08 15:41 | Aus_CLK463 | 2021135 | 3.04 | -- | -- | -- | -- | -- | -- | -- | -- | -- | -- | -- | -- | #VALUE! | 1624
2024-03-08 | 2024-03-08 16:01 | Aus_RM323 | 2021137 | -- | 13.81244 | 3.379536 | 1.590681 | 42.804 | 1.999791 | 0.08562967 | 0.4965446 | 0.2454416 | -- | 9.249891 | 6.264338148 | 4.840442283 | 8.633573 | 1624
2024-03-08 | 2024-03-08 16:03 | Aus_RM361 | 2021138 | -- | 12.17561 | 2.972732 | 1.380646 | 44.0155 | 2.033464 | 0.08343627 | 0.4374689 | 0.2122536 | -- | -10.83657 | 5.541686768 | 4.201305778 | 7.744708 | 1624
2024-03-08 | 2024-03-08 16:41 | Aus_CLK463 | 2021142 | 2 | 20.61 | 4.95 | 2.37 | 66.06 | 2.94 | 1.55 | 0.64 | 0.38 | 67.50906 | 5.088872736 | 9.10746 | 7.21191 | 0.6677441 | 1624
2024-03-08 | 2024-03-08 16:43 | Man_CLK461 | 2021143 | 1.4 | 20.58 | 4.92 | 2.33 | 66 | 2.99 | 1.71 | 0.69 | 0.37 | 70.19414 | 1.748773424 | 9.09564 | 7.09019 | 0.6226043 | 1624
2024-03-08 | 2024-03-08 16:44 | Man_CLK462 | 2021144 | 2.89 | 20.39 | 5.01 | 2.35 | 64.83 | 3.01 | 2.34 | 0.86 | 0.43 | 60.17606 | 4.185651 | 9.3003 | 7.15105 | 0.5498947 | 1624
2024-03-08 | 2024-03-08 17:00 | Aus_HM463 | 2021146 | -- | -- | -- | -- | -- | -- | 2.24 | -- | -- | -- | -- | -- | -- | #VALUE! | 1624
2024-03-08 | 2024-03-08 17:01 | Aus_RM323 | 2021153 | -- | 13.64213 | 3.267665 | 1.571 | 42.82881 | 1.994875 | 0.0894644 | 0.4852676 | 0.2448895 | -- | 7.120754 | 6.00118025 | 4.780553 | 8.148271 | 1624
2024-03-08 | 2024-03-08 17:03 | Aus_RM361 | 2021154 | -- | 13.78612 | 3.300627 | 1.597651 | 42.77309 | 2.05237 | 0.08222813 | 0.4924926 | 0.2349589 | -- | 8.726061 | 6.043436058 | 4.861651993 | 8.784286 | 1624
2024-03-08 | 2024-03-08 17:05 | Aus_RM362 | 2021155 | -- | 13.44977 | 3.254368 | 1.538716 | 42.82362 | 2.045288 | 0.1011844 | 0.4864746 | 0.2387728 | -- | 5.380095 | 6.020567728 | 4.682312788 | 7.136623 | 1624
2024-03-08 | 2024-03-08 17:42 | Man_CLK462 | 2021161 | 1.55 | 20.51268 | 5.141089 | 2.462304 | 66.32973 | 3.135646 | 1.848265 | 0.6431462 | 0.3818022 | 69.76298 | 1.420665 | 9.457667482 | 7.492791072 | 0.5626934 | 1624
2024-03-08 | 2024-03-08 18:01 | Aus_RM323 | 2021163 | -- | 13.55554 | 3.257608 | 1.556667 | 42.91072 | 2.009292 | 0.08427995 | 0.478282 | 0.2332986 | -- | 6.058051 | 5.998780636 | 4.736937681 | 8.401511 | 1624
2024-03-08 | 2024-03-08 18:03 | Aus_RM361 | 2021166 | -- | 13.29554 | 3.185149 | 1.534182 | 43.14338 | 2.028948 | 0.1312075 | 0.4722397 | 0.236621 | -- | 2.715917 | 5.844808906 | 4.668515826 | 5.390115 | 1624
2024-03-08 | 2024-03-08 18:05 | Aus_RM362 | 2021167 | -- | 12.78103 | 3.070208 | 1.401351 | 43.35296 | 2.046881 | 0.1029772 | 0.4705703 | 0.2256099 | -- | -3.078574 | 5.764965308 | 4.264311093 | 6.716 | 1624
2024-03-08 | 2024-03-08 18:30 | Man_CLK461 | 2021172 | 1.4 | 20.41119 | 5.218717 | 2.489639 | 66.45272 | 3.135691 | 1.346803 | 0.6506162 | 0.369345 | 71.08505 | 0.5929963 | 9.617130862 | 7.575971477 | 0.7649895 | 1624
2024-03-08 | 2024-03-08 18:31 | Man_CLK462 | 2021173 | 1.19 | 20.50482 | 5.08749 | 2.443357 | 65.53799 | 3.083264 | 2.032068 | 0.7263903 | 0.4157092 | 68.45227696 | 3.492545 | 9.347688456 | 7.435135351 | 0.5681914 | 1624
2024-03-08 | 2024-03-08 18:41 | Aus_CLK463 | 2021174 | 1.82 | 20.73117 | 4.94462 | 2.384311 | 66.46758 | 2.967765 | 1.770242 | 0.7251042 | 0.3956392 | 68.99588429 | 1.796561 | 9.068988788 | 7.255458373 | 0.6369819 | 1624
2024-03-08 | 2024-03-08 19:01 | Aus_RM323 | 2021177 | -- | 13.88728 | 3.341617 | 1.591375 | 42.74492 | 2.004828 | 0.08086467 | 0.497906 | 0.2353664 | -- | 9.883565 | 6.16267855 | 4.842554125 | 8.995874 | 1624
2024-03-08 | 2024-03-08 19:03 | Aus_RM361 | 2021179 | -- | 13.66882 | 3.271863 | 1.559439 | 42.82195 | 2.037149 | 0.08754631 | 0.4804488 | 0.2413122 | -- | 7.380172 | 6.031866162 | 4.745372877 | 8.227225 | 1624
2024-03-08 | 2024-03-08 19:05 | Aus_KF461 | 2021180 | -- | 13.42453 | 3.305049 | 1.563698 | 42.93066 | 2.068646 | 0.185567 | 0.4868737 | 0.2449354 | -- | 5.118087 | 6.112602834 | 4.758333014 | 3.936078 | 1624
2024-03-08 | 2024-03-08 19:10 | Aus_KF462 | 2021182 | -- | 13.36939 | 3.29564 | 1.582356 | 42.7851 | 2.066052 | 0.1371076 | 0.4753842 | 0.2570494 | -- | 5.06334 | 6.056099648 | 4.815109308 | 5.369935 | 1624
2024-03-08 | 2024-03-08 19:12 | Aus_KF463 | 2021183 | -- | 13.47489 | 3.246198 | 1.547617 | 42.92422 | 2.063966 | 0.1167409 | 0.4725917 | 0.2476117 | -- | 5.255375 | 5.983856736 | 4.709398531 | 6.182106 | 1624
2024-03-08 | 2024-03-08 20:01 | Aus_RM323 | 2021192 | -- | 13.62045 | 3.312543 | 1.558591 | 42.93645 | 1.981728 | 0.1019037 | 0.487087 | 0.2462239 | -- | 6.817774 | 6.141102978 | 4.742792413 | 7.18571 | 1624
2024-03-08 | 2024-03-08 20:03 | Aus_RM361 | 2021193 | -- | 13.75564 | 3.351421 | 1.57369 | 42.88264 | 2.016406 | 0.08029093 | 0.4916701 | 0.2424824 | -- | 8.359052 | 6.21858217 | 4.78873867 | 9.108416 | 1624
2024-03-08 | 2024-03-08 20:33 | Man_CLK461 | 2021198 | 1.14 | 20.61294 | 5.126353 | 2.454841 | 66.3449 | 3.106416 | 1.711325 | 0.713463 | 0.3841634 | 70.84154 | 2.153622 | 9.431244478 | 7.470081163 | 0.6444698 | 1624
2024-03-08 | 2024-03-08 20:38 | Man_CLK462 | 2021199 | 1.2 | 20.9201 | 5.075777 | 2.424842 | 66.2194 | 3.094431 | 1.7605 | 0.7076952 | 0.4124605 | 68.13462 | 4.892079 | 9.347976386 | 7.378794206 | 0.6444197 | 1624
2024-03-08 | 2024-03-08 20:41 | Aus_CLK463 | 2021200 | 1.88 | 20.78963 | 4.987799 | 2.413182 | 66.0569 | 2.954155 | 1.677995 | 0.6942043 | 0.3886153 | 66.30409 | 3.810587 | 9.134563406 | 7.343312826 | 0.6509264 | 1624
2024-03-08 | 2024-03-08 21:01 | Aus_RM323 | 2021202 | -- | 13.15442 | 3.138553 | 1.510819 | 43.21919 | 1.990075 | 0.0893044 | 0.4579496 | 0.2354911 | -- | 1.008043 | 5.760859702 | 4.597422217 | 7.766737 | 1624
2024-03-08 | 2024-03-08 21:03 | Aus_RM361 | 2021203 | -- | 14.00489 | 3.413174 | 1.621658 | 42.5662 | 2.061288 | 0.08283656 | 0.503972 | 0.2461136 | -- | 11.83927 | 6.301065764 | 4.934705294 | 9.011459 | 1624
2024-03-08 | 2024-03-08 22:01 | Aus_RM323 | 2021208 | -- | 13.97738 | 3.379508 | 1.600973 | 42.92146 | 2.001696 | 0.09690261 | 0.5063698 | 0.2413803 | -- | 10.31867 | 6.246849884 | 4.871760839 | 7.661419 | 1624
2024-03-08 | 2024-03-08 22:03 | Aus_RM361 | 2021209 | -- | 14.26993 | 3.480223 | 1.629396 | 42.59402 | 2.044002 | 0.07561601 | 0.5033917 | 0.2433323 | -- | 14.38144 | 6.465652918 | 4.958252028 | 9.817969 | 1624
2024-03-08 | 2024-03-08 22:40 | Man_CLK461 | 2021217 | 0.93 | 20.79557 | 5.052275 | 2.431866 | 66.03852 | 3.057389 | 1.626234 | 0.6992645 | 0.3710019 | 69.59170109 | 4.265046 | 9.273811478 | 7.400168238 | 0.6603176 | 1624
2024-03-08 | 2024-03-08 22:40 | Man_CLK462 | 2021218 | 1.52 | 20.82573 | 4.947315 | 2.395262 | 66.10886 | 3.056359 | 1.634508 | 0.6822383 | 0.3826848 | 68.00441423 | 3.736978 | 9.057601446 | 7.288782266 | 0.6573325 | 1624
2024-03-08 | 2024-03-08 22:41 | Aus_CLK463 | 2021219 | 1.98 | 20.7263 | 5.013109 | 2.408975 | 66.09942 | 2.959927 | 1.648846 | 0.7070405 | 0.3784653 | 66.38738 | 3.259069 | 9.20875315 | 7.330510925 | 0.6611163 | 1624
2024-03-08 | 2024-03-08 23:01 | Aus_RM323 | 2021220 | -- | 13.93895 | 3.395988 | 1.613383 | 42.37073 | 1.98458 | 0.09186139 | 0.5072678 | 0.2460571 | -- | 11.77645 | 6.269524164 | 4.909524469 | 8.155878 | 1624
2024-03-08 | 2024-03-08 23:03 | Aus_RM361 | 2021221 | -- | 14.31127 | 3.463404 | 1.651069 | 42.37675 | 2.047557 | 0.07664516 | 0.5091309 | 0.2510173 | -- | 15.3424 | 6.384411852 | 5.024202967 | 9.879243 | 1624
2024-03-08 | 2024-03-08 23:05 | Aus_KF461 | 2021222 | -- | 13.53014 | 3.323896 | 1.582335 | 43.06128 | 2.083517 | 0.1825503 | 0.4834702 | 0.2489207 | -- | 5.740848 | 6.13101358 | 4.815045405 | 4.013425 | 1624
2024-03-08 | 2024-03-08 23:10 | Aus_KF462 | 2021225 | -- | 13.63742 | 3.336095 | 1.590224 | 43.05291 | 2.080802 | 0.1381869 | 0.486618 | 0.2581065 | -- | 6.759544 | 6.149992742 | 4.839051632 | 5.407051 | 1624
2024-03-08 | 2024-03-08 23:12 | Aus_KF463 | 2021226 | -- | 13.32919 | 3.224393 | 1.54123 | 42.66034 | 2.012007 | 0.1073064 | 0.4680793 | 0.2476907 | -- | 4.69531 | 5.93688029 | 4.68996289 | 6.690806 | 1624
2024-03-08 | 2024-03-08 23:26 | Aus_HM461 | 2021228 | -- | -- | -- | -- | -- | -- | 1.86 | -- | -- | -- | -- | -- | -- | #VALUE! | 1624
2024-03-08 | 2024-03-08 23:26 | Aus_HM462 | 2021229 | -- | -- | -- | -- | -- | -- | 1.45 | -- | -- | -- | -- | -- | -- | #VALUE! | 1624
2024-03-08 | 2024-03-08 23:26 | Aus_HM463 | 2021230 | -- | -- | -- | -- | -- | -- | 1.87 | -- | -- | -- | -- | -- | -- | #VALUE! | 1624
2024-03-09 | 2024-03-09 00:01 | Aus_RM323 | 2021235 | -- | 13.5556 | 3.241014 | 1.557654 | 42.74042 | 1.965379 | 0.09607476 | 0.4839316 | 0.2463294 | -- | 6.498551 | 5.953136532 | 4.739941122 | 7.595138 | 1624
2024-03-09 | 2024-03-09 00:03 | Aus_RM361 | 2021236 | -- | 13.57623 | 3.22135 | 1.55986 | 42.86531 | 2.027613 | 0.07618443 | 0.4752445 | 0.2389526 | -- | 6.195143 | 5.89729438 | 4.74665398 | 9.356103 | 1624
2024-03-09 | 2024-03-09 00:35 | Man_CLK461 | 2021239 | 2.16 | 20.65475 | 5.095163 | 2.430819 | 65.84991 | 3.062606 | 1.692655 | 0.6921977 | 0.3863477 | 64.60015 | 3.849413 | 9.389236202 | 7.396982217 | 0.6425513 | 1624
2024-03-09 | 2024-03-09 00:39 | Man_CLK462 | 2021240 | 1.28 | 20.78059 | 5.161066 | 2.419513 | 65.78703 | 3.064781 | 1.780222 | 0.7313437 | 0.387106 | 66.54369 | 5.446611 | 9.583008904 | 7.362578059 | 0.6302089 | 1624
2024-03-09 | 2024-03-09 00:41 | Aus_CLK463 | 2021241 | 1.31 | 20.74726 | 4.993206 | 2.436026 | 65.82776 | 2.947888 | 1.836966 | 0.7174408 | 0.3928698 | 67.94475 | 4.201959 | 9.110239908 | 7.412827118 | 0.6083491 | 1624
2024-03-09 | 2024-03-09 01:01 | Aus_RM323 | 2021244 | -- | 13.669 | 3.2924 | 1.574009 | 42.9233 | 1.984126 | 0.1213759 | 0.4919243 | 0.2538551 | -- | 7.190258 | 6.061636772 | 4.789709387 | 6.147958 | 1624
2024-03-09 | 2024-03-09 01:03 | Aus_RM361 | 2021245 | -- | 12.35712 | 2.94949 | 1.391415 | 44.17459 | 2.034262 | 0.07935829 | 0.4351651 | 0.2197867 | -- | -9.870271 | 5.46187432 | 4.234075845 | 8.240463 | 1624
2024-03-09 | 2024-03-09 01:40 | Man_CLK461 | 2021257 | 1.85 | 20.64 | 5.11 | 2.45 | 65.86 | 3.06 | 1.68 | 0.7 | 0.4 | 65.88823 | 3.787148848 | 9.3961 | 7.45535 | 0.6618296 | 1624
2024-03-09 | 2024-03-09 02:01 | Aus_RM323 | 2021258 | -- | 13.41089 | 3.267581 | 1.543256 | 42.51765 | 1.963697 | 0.0959646 | 0.4761597 | 0.2393146 | -- | 6.057255 | 6.047900498 | 4.696128008 | 7.440612 | 1624
2024-03-09 | 2024-03-09 02:03 | Aus_RM361 | 2021259 | -- | 13.09387 | 3.112297 | 1.493806 | 43.15978 | 2.022918 | 0.07212865 | 0.4527393 | 0.2319651 | -- | 0.5183236 | 5.720067298 | 4.545651658 | 9.491649 | 1624
2024-03-09 | 2024-03-09 02:28 | Man_CLK462 | 2021261 | 1.13 | 20.77006 | 5.053489 | 2.415105 | 65.82043 | 3.051064 | 1.758416 | 0.7225789 | 0.402088 | 68.09935 | 4.70351 | 9.30538819 | 7.349164515 | 0.6447757 | 1624
2024-03-09 | 2024-03-09 02:36 | Man_CLK461 | 2021262 | 1.78 | 20.92379 | 5.019691 | 2.40373 | 66.09727 | 3.029655 | 1.648906 | 0.7216345 | 0.3846159 | 65.65518 | 4.991873 | 9.23506999 | 7.31455039 | 0.6734378 | 1624
2024-03-09 | 2024-03-09 02:41 | Aus_CLK463 | 2021263 | 2 | 20.81058 | 4.909885 | 2.376164 | 66.07034 | 2.932399 | 1.715881 | 0.7178887 | 0.3812616 | 66.28742419 | 3.514682 | 8.990725762 | 7.230667052 | 0.6427716 | 1624
2024-03-09 | 2024-03-09 03:01 | Aus_RM323 | 2021266 | -- | 13.80985 | 3.283357 | 1.577168 | 42.40927 | 1.96356 | 0.09210838 | 0.492662 | 0.2385628 | -- | 9.937877 | 6.032327794 | 4.799322224 | 7.894068 | 1624
2024-03-09 | 2024-03-09 03:03 | Aus_RM361 | 2021267 | -- | 13.72972 | 3.237267 | 1.586423 | 42.9589 | 2.052474 | 0.07649368 | 0.4857369 | 0.2329631 | -- | 7.337118 | 5.894529834 | 4.827485189 | 9.333982 | 1624
2024-03-09 | 2024-03-09 03:05 | Aus_KF461 | 2021268 | -- | 13.54701 | 3.268116 | 1.578086 | 43.11822 | 2.066123 | 0.1773981 | 0.4878889 | 0.2401578 | -- | 5.423785 | 5.990385888 | 4.802115698 | 4.087449 | 1624
2024-03-09 | 2024-03-09 03:10 | Aus_KF462 | 2021269 | -- | 13.45532 | 3.278511 | 1.58772 | 42.7575 | 2.0788 | 0.1321057 | 0.4836386 | 0.2539341 | -- | 5.806116 | 6.00163191 | 4.83143196 | 5.596005 | 1624
2024-03-09 | 2024-03-09 03:12 | Aus_KF463 | 2021270 | -- | 13.40115 | 3.245888 | 1.556173 | 42.68192 | 2.013474 | 0.1018422 | 0.4774157 | 0.2465446 | -- | 5.372981 | 5.968558484 | 4.735434439 | 7.113292 | 1624
2024-03-09 | 2024-03-09 04:01 | Aus_RM323 | 2021274 | -- | 13.71463 | 3.297218 | 1.561495 | 42.9494 | 1.985018 | 0.09650344 | 0.4961883 | 0.235698 | -- | 7.513457 | 6.09557816 | 4.751629285 | 7.527342 | 1624
2024-03-09 | 2024-03-09 04:03 | Aus_RM361 | 2021275 | -- | 13.54209 | 3.219097 | 1.546716 | 43.13271 | 2.044376 | 0.07646467 | 0.4782792 | 0.2383635 | -- | 5.054697 | 5.913563578 | 4.706656788 | 9.345649 | 1624
2024-03-09 | 2024-03-09 04:38 | Man_CLK461 | 2021277 | 1.05 | 20.77965 | 4.915048 | 2.370242 | 65.59038 | 3.010373 | 1.849431 | 0.7258935 | 0.3802007 | 68.40981 | 4.742484 | 9.014427736 | 7.212646406 | 0.5992996 | 1624
2024-03-09 | 2024-03-09 04:41 | Aus_CLK463 | 2021278 | 2.02 | 20.86036 | 4.97732 | 2.395386 | 65.68919 | 2.916745 | 1.740168 | 0.7374957 | 0.3834383 | 63.79549875 | 5.475887 | 9.136904888 | 7.289159598 | 0.6450038 | 1624
2024-03-09 | 2024-03-09 04:41 | Man_CLK462 | 2021279 | 1.45 | 20.84971 | 4.931292 | 2.39723 | 66.83789 | 3.104497 | 1.547844 | 0.6377245 | 0.3979799 | 71.17985 | 1.625165 | 9.01181064 | 7.29477089 | 0.6824116 | 1624
2024-03-09 | 2024-03-09 05:01 | Aus_RM323 | 2021281 | -- | 13.41066 | 3.244958 | 1.541669 | 43.10562 | 2.00638 | 0.09644332 | 0.4778416 | 0.237507 | -- | 4.133159 | 5.990634752 | 4.691298767 | 7.394336 | 1624
2024-03-09 | 2024-03-09 05:03 | Aus_RM361 | 2021282 | -- | 13.50038 | 3.205321 | 1.527689 | 43.21493 | 2.034935 | 0.07581569 | 0.4770559 | 0.2428095 | -- | 4.353118 | 5.909250862 | 4.648757627 | 9.487582 | 1624
2024-03-09 | 2024-03-09 05:41 | Aus_CLK463 | 2021289 | 2.84 | 20.77635 | 4.999937 | 2.394612 | 65.79588 | 2.918357 | 1.668563 | 0.7236791 | 0.3764687 | 61.37926 | 4.539491 | 9.198149546 | 7.286804316 | 0.6602467 | 1624
2024-03-09 | 2024-03-09 06:01 | Aus_RM323 | 2021290 | -- | 13.80132 | 3.316966 | 1.585396 | 42.94604 | 1.987287 | 0.09051804 | 0.5008876 | 0.2375109 | -- | 8.395216 | 6.107469868 | 4.824360028 | 8.095105 | 1624
2024-03-09 | 2024-03-09 06:03 | Aus_RM361 | 2021291 | -- | 13.56119 | 3.244846 | 1.539097 | 43.07662 | 2.030937 | 0.07071351 | 0.4870124 | 0.2344124 | -- | 5.513505 | 5.994689776 | 4.683472171 | 10.13875 | 1624
2024-03-09 | 2024-03-09 06:29 | Man_CLK461 | 2021297 | 1.05 | 20.66953 | 5.21893 | 2.470608 | 65.82078 | 3.064055 | 1.617345 | 0.6951225 | 0.3783742 | 67.9996762 | 4.736173 | 9.649895764 | 7.518060144 | 0.6676488 | 1624
2024-03-09 | 2024-03-09 06:37 | Man_CLK462 | 2021298 | 1.83 | 20.8721 | 5.084914 | 2.419453 | 66.05583 | 3.045098 | 1.596352 | 0.6933341 | 0.3829293 | 65.21512 | 5.022101 | 9.381307624 | 7.362395479 | 0.6791572 | 1624
2024-03-09 | 2024-03-09 06:41 | Aus_CLK463 | 2021299 | 2.44 | 20.85486 | 5.028383 | 2.409227 | 66.04605 | 2.911321 | 1.62897 | 0.7112934 | 0.3683185 | 63.21742 | 4.606331 | 9.248802866 | 7.331277761 | 0.6633675 | 1624
2024-03-09 | 2024-03-09 07:01 | Aus_RM323 | 2021303 | -- | 13.58376 | 3.242451 | 1.565406 | 43.11613 | 1.971695 | 0.09952968 | 0.4890472 | 0.2337303 | -- | 5.602519 | 5.943828198 | 4.763530458 | 7.211898 | 1624
2024-03-09 | 2024-03-09 07:03 | Aus_RM361 | 2021304 | -- | 13.81218 | 3.303979 | 1.577142 | 43.01073 | 2.0353 | 0.08161851 | 0.4975511 | 0.2393421 | -- | 8.21522 | 6.087020086 | 4.799243106 | 8.971939 | 1624
2024-03-09 | 2024-03-09 07:05 | Aus_KF461 | 2021305 | -- | 13.54631 | 3.300119 | 1.581044 | 43.02307 | 2.071441 | 0.1618309 | 0.4897615 | 0.2485207 | -- | 5.87537 | 6.070188902 | 4.811116892 | 4.557165 | 1624
2024-03-09 | 2024-03-09 07:10 | Aus_KF462 | 2021306 | -- | 13.50652 | 3.29933 | 1.606501 | 42.87671 | 2.046486 | 0.1307947 | 0.497332 | 0.2527621 | -- | 6.006118 | 6.025024808 | 4.888582543 | 5.729635 | 1624
2024-03-09 | 2024-03-09 07:12 | Aus_KF463 | 2021312 | -- | 13.5548 | 3.336095 | 1.564086 | 42.97145 | 2.006947 | 0.09843074 | 0.4818133 | 0.2358229 | -- | 6.270955 | 6.194218238 | 4.759513698 | 7.257301 | 1624
2024-03-09 | 2024-03-09 07:41 | Aus_CLK463 | 2021317 | 1.67 | 20.97833 | 5.020081 | 2.411944 | 65.70119 | 2.89462 | 1.643399 | 0.7061762 | 0.3707376 | 64.06168 | 6.688205 | 9.222205402 | 7.339545592 | 0.6567925 | 1624
2024-03-09 | 2024-03-09 07:52 | Aus_HM461 | 2021319 | -- | -- | -- | -- | -- | -- | 1.68 | -- | -- | -- | -- | -- | -- | #VALUE! | 1624
2024-03-09 | 2024-03-09 07:52 | Aus_HM462 | 2021320 | -- | -- | -- | -- | -- | -- | 1.32 | -- | -- | -- | -- | -- | -- | #VALUE! | 1624
2024-03-09 | 2024-03-09 08:01 | Aus_RM323 | 2021321 | -- | 14.03364 | 3.399848 | 1.608187 | 42.82992 | 1.991383 | 0.09614789 | 0.5089284 | 0.24435 | -- | 11.19453 | 6.288544796 | 4.893713041 | 7.784059 | 1624
2024-03-09 | 2024-03-09 08:03 | Aus_RM361 | 2021322 | -- | 13.65778 | 3.229887 | 1.54951 | 43.02925 | 2.030931 | 0.07305864 | 0.4883789 | 0.2404795 | -- | 6.425123 | 5.93742963 | 4.71515893 | 9.936371 | 1624
2024-03-09 | 2024-03-09 08:30 | Aus_HM463 | 2021323 | -- | -- | -- | -- | -- | -- | 1.32 | -- | -- | -- | -- | -- | -- | #VALUE! | 1624
2024-03-09 | 2024-03-09 08:31 | Man_CLK461 | 2021324 | 1.7 | 20.71201 | 5.192241 | 2.454151 | 66.23177 | 3.062875 | 1.589934 | 0.6948277 | 0.3738187 | 66.90665 | 3.686288 | 9.607015158 | 7.467981493 | 0.6753044 | 1624
2024-03-09 | 2024-03-09 08:31 | Man_CLK462 | 2021327 | 2.13 | 20.84671 | 5.103688 | 2.421177 | 66.13629 | 3.042844 | 1.624689 | 0.7103245 | 0.3901714 | 64.38575 | 4.653638 | 9.428141716 | 7.367641611 | 0.6819634 | 1624
2024-03-09 | 2024-03-09 08:41 | Aus_CLK463 | 2021330 | 1.73 | 20.97933 | 5.021629 | 2.403906 | 66.26344 | 2.932649 | 1.43949 | 0.6948228 | 0.3676665 | 66.09984 | 4.969218 | 9.239907898 | 7.315085958 | 0.7403643 | 1624
2024-03-09 | 2024-03-09 09:01 | Aus_RM323 | 2021331 | -- | 13.61199 | 3.27761 | 1.557162 | 42.81983 | 1.985983 | 0.09403566 | 0.4893686 | 0.2455683 | -- | 6.924589 | 6.050948396 | 4.738443966 | 7.798597 | 1624
2024-03-09 | 2024-03-09 09:03 | Aus_RM361 | 2021332 | -- | 13.17119 | 3.143736 | 1.50446 | 43.31858 | 2.034611 | 0.07274982 | 0.4696681 | 0.2282386 | -- | 0.8664372 | 5.78535408 | 4.57807178 | 9.542552 | 1624
2024-03-09 | 2024-03-09 09:05 | Aus_RM362 | 2021333 | -- | 14.00563 | 3.409709 | 1.608744 | 42.61934 | 2.082354 | 0.07827089 | 0.5076495 | 0.249128 | -- | 11.65094 | 6.313734002 | 4.895407992 | 9.626792 | 1624
2024-03-09 | 2024-03-09 09:31 | Man_CLK462 | 2021336 | 1.52 | 20.94784 | 5.058181 | 2.41827 | 66.17484 | 3.01135 | 1.514581 | 0.6795166 | 0.3693363 | 66.56728 | 5.171239 | 9.31246681 | 7.35879561 | 0.6964797 | 1624
2024-03-09 | 2024-03-09 10:01 | Aus_RM323 | 2021340 | -- | 12.93481 | 3.102465 | 1.491611 | 43.06426 | 1.943846 | 0.1124168 | 0.4768772 | 0.2317672 | -- | -0.6085021 | 5.697726438 | 4.538972273 | 6.270481 | 1624
2024-03-09 | 2024-03-09 10:03 | Aus_RM361 | 2021341 | -- | 13.55044 | 3.266764 | 1.552982 | 42.90486 | 2.049519 | 0.08041055 | 0.4915113 | 0.2419727 | -- | 6.074614 | 6.029279056 | 4.725724226 | 9.085006 | 1624
2024-03-09 | 2024-03-09 10:05 | Aus_RM362 | 2021342 | -- | 12.63149 | 3.008145 | 1.437133 | 43.70965 | 2.026802 | 0.08194076 | 0.4464902 | 0.2330336 | -- | -5.736075 | 5.539955214 | 4.373195719 | 8.306979 | 1624
2024-03-09 | 2024-03-09 10:30 | Man_CLK461 | 2021343 | 1.15 | 20.79471 | 5.148731 | 2.468086 | 66.14896 | 3.116249 | 1.609407 | 0.67214 | 0.371873 | 68.45243 | 4.446389 | 9.468135638 | 7.510385698 | 0.6535762 | 1624
2024-03-09 | 2024-03-09 10:31 | Man_CLK462 | 2021344 | 1.29 | 20.98347 | 5.00017 | 2.410044 | 66.07872 | 3.015702 | 1.547768 | 0.6783375 | 0.3715826 | 67.24300214 | 5.469995 | 9.172656052 | 7.333763892 | 0.6827702 | 1624
2024-03-09 | 2024-03-09 10:41 | Aus_CLK463 | 2021346 | 1.95 | 20.94449 | 5.079185 | 2.408855 | 66.38267 | 2.956819 | 1.251199 | 0.6948447 | 0.3618543 | 65.56064809 | 4.60044 | 9.38405759 | 7.330145765 | 0.8458015 | 1624
2024-03-09 | 2024-03-09 11:01 | Aus_RM323 | 2021350 | -- | 13.43893 | 3.256453 | 1.531586 | 43.11258 | 1.983163 | 0.1027418 | 0.4896787 | 0.2364193 | -- | 4.402298 | 6.038156938 | 4.660616198 | 7.025427 | 1624
2024-03-09 | 2024-03-09 11:03 | Aus_RM361 | 2021351 | -- | 13.3199 | 3.195742 | 1.525545 | 43.09723 | 2.019313 | 0.174518 | 0.4764299 | 0.2376618 | -- | 3.111526 | 5.88749416 | 4.642233435 | 4.080568 | 1624
2024-03-09 | 2024-03-09 11:05 | Aus_RM362 | 2021352 | -- | 12.35443 | 2.911092 | 1.398512 | 44.01882 | 2.002327 | 0.07339086 | 0.4286425 | 0.2345495 | -- | -9.601958 | 5.348111496 | 4.255672016 | 9.094411 | 1624
2024-03-09 | 2024-03-09 11:05 | Aus_KF461 | 2021353 | -- | 13.32887 | 3.243691 | 1.582058 | 42.82663 | 2.062907 | 0.1626266 | 0.4938169 | 0.2494656 | -- | 4.323703 | 5.918939014 | 4.814202494 | 4.563588 | 1624
2024-03-09 | 2024-03-09 11:10 | Aus_KF462 | 2021354 | -- | 13.5405 | 3.340715 | 1.597741 | 42.71452 | 2.058529 | 0.1309096 | 0.4996412 | 0.2503166 | -- | 6.996764 | 6.149516978 | 4.861925863 | 5.715514 | 1624
2024-03-09 | 2024-03-09 11:12 | Aus_KF463 | 2021355 | -- | 13.52156 | 3.256622 | 1.561637 | 42.93836 | 1.998496 | 0.1013718 | 0.4919328 | 0.2393419 | -- | 5.681286 | 5.987758496 | 4.752061391 | 7.176498 | 1624
2024-03-09 | 2024-03-09 12:01 | Aus_RM323 | 2021360 | -- | 13.47038 | 3.210899 | 1.536863 | 43.10036 | 1.98018 | 0.1013522 | 0.4858992 | 0.2350583 | -- | 4.485134 | 5.908510154 | 4.676674109 | 7.072686 | 1624
2024-03-09 | 2024-03-09 12:03 | Aus_RM361 | 2021361 | -- | 12.69006 | 3.055248 | 1.386008 | 43.0417 | 2.002924 | 0.8303267 | 0.4622304 | 0.2175689 | -- | -2.997397 | 5.751281664 | 4.217622344 | 0.8118752 | 1624
2024-03-09 | 2024-03-09 12:05 | Aus_RM362 | 2021362 | -- | 12.96986 | 3.062263 | 1.48392 | 43.5114 | 2.018949 | 0.0726967 | 0.4499718 | 0.2384867 | -- | -1.892339 | 5.60420431 | 4.51556856 | 9.500837 | 1624
2024-03-09 | 2024-03-09 12:32 | Man_CLK461 | 2021368 | 1.18 | 20.57553 | 5.225295 | 2.481558 | 65.83447 | 3.064435 | 1.835103 | 0.6897683 | 0.3771086 | 68.18215962 | 3.929759 | 9.648235614 | 7.551380994 | 0.5850509 | 1624
2024-03-09 | 2024-03-09 12:32 | Man_CLK462 | 2021369 | 1.57 | 20.82792 | 5.054535 | 2.426242 | 66.13981 | 3.027205 | 1.699657 | 0.7110643 | 0.3955728 | 67.14561232 | 4.237579 | 9.289316286 | 7.383054406 | 0.6563546 | 1624
2024-03-09 | 2024-03-09 12:41 | Aus_CLK463 | 2021370 | 1.96 | 20.78701 | 4.932894 | 2.381426 | 66.25617 | 2.910254 | 1.617277 | 0.7248935 | 0.369662 | 67.22381 | 2.863543 | 9.042796308 | 7.246679318 | 0.6763924 | 1624
2024-03-09 | 2024-03-09 13:01 | Aus_RM323 | 2021373 | -- | 13.12202 | 3.160499 | 1.49853 | 43.30521 | 1.973352 | 0.09735065 | 0.4656236 | 0.2314902 | -- | 0.5631736 | 5.83980959 | 4.56002679 | 7.138858 | 1624
2024-03-09 | 2024-03-09 13:03 | Aus_RM361 | 2021374 | -- | 13.7557 | 3.360013 | 1.584222 | 42.30836 | 2.022981 | 0.2802154 | 0.5008784 | 0.2518412 | -- | 10.17818 | 6.223530826 | 4.820787546 | 2.680923 | 1624
2024-03-09 | 2024-03-09 13:05 | Aus_RM362 | 2021376 | -- | 13.63254 | 3.345617 | 1.574267 | 42.98673 | 2.052429 | 0.0767056 | 0.4765505 | 0.2532973 | -- | 6.951868 | 6.202225286 | 4.790494481 | 9.548327 | 1624
2024-03-09 | 2024-03-09 14:01 | Aus_RM323 | 2021387 | -- | 13.2654 | 3.20394 | 1.520119 | 43.02622 | 1.996354 | 0.09522993 | 0.4689961 | 0.2418225 | -- | 2.89658 | 5.918399652 | 4.625722117 | 7.467974 | 1624
2024-03-09 | 2024-03-09 14:03 | Aus_RM361 | 2021388 | -- | 13.4919 | 3.270567 | 1.550367 | 42.77087 | 2.006368 | 0.09604055 | 0.4821469 | 0.2395951 | -- | 5.999102 | 6.043781586 | 4.717766781 | 7.491552 | 1624
2024-03-09 | 2024-03-09 14:05 | Aus_RM362 | 2021389 | -- | 13.81015 | 3.320291 | 1.605871 | 42.56087 | 2.025995 | 0.07043277 | 0.4814712 | 0.2459224 | -- | 9.693017 | 6.081637418 | 4.886665453 | 10.32306 | 1624
2024-03-09 | 2024-03-09 14:26 | Man_CLK461 | 2021395 | 1.34 | 20.52 | 4.9 | 2.31 | 65.79 | 2.97 | 1.74 | 0.7 | 0.37 | 70.20245 | 1.754754104 | 9.07648 | 7.02933 | 0.6167609 | 1624
2024-03-09 | 2024-03-09 14:27 | Man_CLK462 | 2021396 | 1.28 | 20.57 | 4.99 | 2.4 | 65.55 | 2.99 | 1.71 | 0.72 | 0.39 | 68.35635 | 3.475071688 | 9.1627 | 7.3032 | 0.6526268 | 1624
2024-03-09 | 2024-03-09 14:53 | Aus_CLK463 | 2021399 | 1.22 | 20.72 | 4.91 | 2.35 | 65.56 | 2.84 | 1.81 | 0.75 | 0.38 | 68.11026 | 7.346204128 | 9.0353 | 7.15105 | 0.6235472 | 1624
2024-03-09 | 2024-03-09 15:01 | Aus_RM323 | 2021400 | -- | 13.35 | 3.24 | 1.55 | 42.9 | 2.03 | 0.11 | 0.45 | 0.23 | -- | 4.226808848 | 5.9634 | 4.71665 | 6.179572 | 1624
2024-03-09 | 2024-03-09 15:03 | Aus_RM361 | 2021401 | -- | 13.93357 | 3.40213 | 1.61174 | 42.41375 | 2.015038 | 0.09129163 | 0.4976266 | 0.2529416 | -- | 11.62741 | 6.28858042 | 4.90452482 | 8.214206 | 1624
2024-03-09 | 2024-03-09 15:05 | Aus_RM362 | 2021402 | -- | 13.85 | 3.33 | 1.63 | 42.51 | 2.01 | 0.06 | 0.47 | 0.25 | -- | 10.26721 | 6.06654 | 4.96009 | 12.04301 | 1624
2024-03-09 | 2024-03-09 15:05 | Aus_KF461 | 2021403 | -- | 13.47106 | 3.33894 | 1.582499 | 42.89252 | 2.080626 | 0.1705886 | 0.4927799 | 0.248273 | -- | 5.827444 | 6.170602692 | 4.815544457 | 4.336394 | 1624
2024-03-09 | 2024-03-09 15:10 | Aus_KF462 | 2021407 | -- | 13.39512 | 3.339476 | 1.590667 | 42.67868 | 2.053949 | 0.1254788 | 0.492752 | 0.2462736 | -- | 5.842592 | 6.158202836 | 4.840399681 | 5.874584 | 1624
2024-03-09 | 2024-03-09 15:12 | Aus_KF463 | 2021408 | -- | 13.49099 | 3.303809 | 1.549811 | 42.95187 | 1.989192 | 0.09314504 | 0.4916904 | 0.2401287 | -- | 5.603268 | 6.132813638 | 4.716074873 | 7.819025 | 1624
2024-03-09 | 2024-03-09 15:13 | Aus_HM463 | 2021409 | -- | -- | -- | -- | -- | -- | 1.69 | -- | -- | -- | -- | -- | -- | #VALUE! | 1624
2024-03-09 | 2024-03-09 15:13 | Aus_HM461 | 2021410 | -- | -- | -- | -- | -- | -- | 1.8 | -- | -- | -- | -- | -- | -- | #VALUE! | 1624
2024-03-09 | 2024-03-09 15:13 | Aus_HM462 | 2021411 | -- | -- | -- | -- | -- | -- | 1.9 | -- | -- | -- | -- | -- | -- | #VALUE! | 1624
2024-03-09 | 2024-03-09 16:01 | Aus_RM323 | 2021417 | -- | 13.71525 | 3.32339 | 1.572581 | 42.69016 | 2.020598 | 0.07247797 | 0.4910331 | 0.2380229 | -- | 8.459558 | 6.146176448 | 4.785363983 | 10.00341 | 1624
2024-03-09 | 2024-03-09 16:03 | Aus_RM361 | 2021418 | -- | 13.90751 | 3.332461 | 1.592797 | 42.57233 | 2.015015 | 0.08046127 | 0.4974396 | 0.2482065 | -- | 10.54273 | 6.136009126 | 4.846881271 | 9.241953 | 1624
2024-03-09 | 2024-03-09 16:05 | Aus_RM362 | 2021419 | -- | 14.05592 | 3.391566 | 1.621917 | 42.4577 | 2.067878 | 0.06843404 | 0.4990329 | 0.2530313 | -- | 12.50214 | 6.243366336 | 4.935493431 | 10.97701 | 1624
2024-03-09 | 2024-03-09 16:36 | Man_CLK462 | 2021421 | 5.28 | 21.43372 | 5.197351 | 2.371558 | 64.11017 | 2.863541 | 2.186534 | 0.8543134 | 0.3946583 | 38.29422 | 16.34589 | 9.760304014 | 7.216650994 | 0.5654208 | 1624
2024-03-09 | 2024-03-09 16:37 | Man_CLK461 | 2021422 | 1.34 | 20.71394 | 5.138452 | 2.435497 | 66.3512 | 3.093034 | 1.638528 | 0.6927217 | 0.3911414 | 69.23177 | 3.043368 | 9.496036876 | 7.411217371 | 0.6678244 | 1624
2024-03-09 | 2024-03-09 16:41 | Aus_CLK463 | 2021423 | 2.42 | 20.75099 | 5.045084 | 2.414916 | 65.82728 | 2.893581 | 1.737852 | 0.7516454 | 0.381913 | 63.07731 | 4.475661 | 9.283434728 | 7.348589388 | 0.6516603 | 1624
2024-03-09 | 2024-03-09 17:01 | Aus_RM323 | 2021426 | -- | 13.76681 | 3.344687 | 1.582106 | 42.79422 | 2.022909 | 0.06352463 | 0.5011166 | 0.2379694 | -- | 8.701621 | 6.186497198 | 4.814348558 | 11.54732 | 1624
2024-03-09 | 2024-03-09 17:03 | Aus_RM361 | 2021427 | -- | 13.85 | 3.32 | 1.6 | 42.66 | 2.01 | 0.07 | 0.48 | 0.26 | -- | 9.72349216 | 6.0908 | 4.8688 | 10.62849 | 1624
2024-03-09 | 2024-03-09 17:04 | Aus_RM362 | 2021428 | -- | 14.54552 | 3.544596 | 1.682806 | 42.21376 | 2.054312 | 0.0746568 | 0.5155569 | 0.2642559 | -- | 18.30334 | 6.545871648 | 5.120778658 | 10.44442 | 1624
2024-03-09 | 2024-03-09 17:41 | Aus_CLK463 | 2021434 | 2.67 | 20.81631 | 5.009361 | 2.401759 | 65.93142 | 2.910828 | 1.658623 | 0.7259566 | 0.3754599 | 62.24588 | 4.522371 | 9.211030422 | 7.308552637 | 0.6645873 | 1624
2024-03-09 | 2024-03-09 17:56 | Man_CLK462 | 2021435 | 1.22 | 20.78205 | 5.108135 | 2.449075 | 65.95038 | 3.065905 | 1.790017 | 0.707008 | 0.4034437 | 67.7551688 | 4.721127 | 9.39272285 | 7.452535225 | 0.6269669 | 1624
2024-03-09 | 2024-03-09 18:01 | Aus_RM323 | 2021436 | -- | 13.32908 | 3.18467 | 1.523961 | 43.17423 | 2.000325 | 0.07475422 | 0.4662257 | 0.2319002 | -- | 2.896176 | 5.860833488 | 4.637413323 | 9.310697 | 1624
2024-03-09 | 2024-03-09 18:03 | Aus_RM361 | 2021437 | -- | 13.34356 | 3.205349 | 1.522873 | 43.0116 | 2.032357 | 0.08297691 | 0.4797898 | 0.2326074 | -- | 3.623803 | 5.917473734 | 4.634102539 | 8.538162 | 1624
2024-03-09 | 2024-03-09 18:30 | Man_CLK461 | 2021445 | 1.15 | 20.61427 | 5.070732 | 2.439135 | 66.11283 | 3.083368 | 1.450623 | 0.6691869 | 0.3754054 | 70.24209 | 2.578951 | 9.31042338 | 7.422287805 | 0.7265257 | 1624
2024-03-09 | 2024-03-09 18:30 | Man_CLK462 | 2021446 | 1.06 | 20.72585 | 5.14532 | 2.469047 | 65.71879 | 3.08577 | 1.81199 | 0.7295308 | 0.4118577 | 67.61247712 | 5.159034 | 9.457470476 | 7.513310021 | 0.6359343 | 1624
2024-03-09 | 2024-03-09 18:41 | Aus_CLK463 | 2021447 | 1.93 | 20.86495 | 5.030558 | 2.423709 | 66.04618 | 2.919846 | 1.568082 | 0.6988584 | 0.3716908 | 65.18216 | 4.719357 | 9.230063072 | 7.375346487 | 0.6851518 | 1624
2024-03-09 | 2024-03-09 19:01 | Aus_RM323 | 2021450 | -- | 13.30884 | 3.156808 | 1.520671 | 43.15021 | 2.000383 | 0.0793779 | 0.4665502 | 0.2298918 | -- | 2.651117 | 5.792565868 | 4.627401853 | 8.73919 | 1624
2024-03-09 | 2024-03-09 19:03 | Aus_RM361 | 2021452 | -- | 13.18121 | 3.178923 | 1.498261 | 43.29416 | 2.043051 | 0.07291757 | 0.473888 | 0.225918 | -- | 1.199254 | 5.889088338 | 4.559208223 | 9.528788 | 1624
2024-03-09 | 2024-03-09 19:05 | Aus_KF461 | 2021453 | -- | 13.44079 | 3.338771 | 1.580993 | 42.82334 | 2.063952 | 0.1737269 | 0.4929395 | 0.2443975 | -- | 5.77709 | 6.172702994 | 4.810961699 | 4.230056 | 1624
2024-03-09 | 2024-03-09 19:10 | Aus_KF462 | 2021454 | -- | 13.57224 | 3.3428 | 1.599603 | 42.84667 | 2.038274 | 0.1246608 | 0.4982558 | 0.2505695 | -- | 6.876464 | 6.151891724 | 4.867591929 | 5.995172 | 1624
2024-03-09 | 2024-03-09 19:12 | Aus_KF463 | 2021455 | -- | 13.5679 | 3.295077 | 1.57016 | 42.86809 | 1.9916 | 0.09873313 | 0.4808499 | 0.2476613 | -- | 6.499727 | 6.07524333 | 4.77799688 | 7.381483 | 1624
2024-03-09 | 2024-03-09 20:01 | Aus_RM323 | 2021459 | -- | 13.57916 | 3.263101 | 1.567589 | 42.84446 | 2.028352 | 0.08059622 | 0.4811307 | 0.2264146 | -- | 6.50431 | 5.994857062 | 4.770173327 | 8.705381 | 1624
2024-03-09 | 2024-03-09 20:03 | Aus_RM361 | 2021460 | -- | 13.12688 | 3.123481 | 1.495719 | 43.09941 | 2.013797 | 0.08013826 | 0.4746799 | 0.2286205 | -- | 1.046375 | 5.746468102 | 4.551472917 | 8.72214 | 1624
2024-03-09 | 2024-03-09 20:28 | Man_CLK461 | 2021465 | 1.09 | 20.77579 | 5.144132 | 2.454954 | 66.28159 | 3.100597 | 1.60304 | 0.7048018 | 0.3953681 | 69.4301 | 3.838866 | 9.478167632 | 7.470425022 | 0.6924242 | 1624
2024-03-09 | 2024-03-09 20:29 | Man_CLK462 | 2021466 | 0.86 | 21.06899 | 5.046379 | 2.45399 | 66.20681 | 3.026835 | 1.549348 | 0.6758721 | 0.3859931 | 68.49176 | 6.093718 | 9.22075327 | 7.46749157 | 0.692721 | 1624
2024-03-09 | 2024-03-09 20:41 | Aus_CLK463 | 2021467 | 1.46 | 20.86455 | 5.010608 | 2.42065 | 66.03371 | 2.912431 | 1.615824 | 0.7058803 | 0.3770046 | 67.1862 | 4.649806 | 9.1823714 | 7.36603795 | 0.6728497 | 1624
2024-03-09 | 2024-03-09 21:01 | Aus_RM323 | 2021469 | -- | 13.35709 | 3.229435 | 1.537882 | 42.96866 | 2.030596 | 0.07163764 | 0.4790164 | 0.2274427 | -- | 4.010303 | 5.955906406 | 4.679774926 | 9.787424 | 1624
2024-03-09 | 2024-03-09 21:03 | Aus_RM361 | 2021470 | -- | 13.31796 | 3.186107 | 1.510375 | 42.96386 | 2.017128 | 0.07150792 | 0.4733503 | 0.2240195 | -- | 3.439246 | 5.88762905 | 4.596071125 | 9.675973 | 1624
2024-03-09 | 2024-03-09 22:01 | Aus_RM323 | 2021477 | -- | 13.2626 | 3.18067 | 1.532756 | 42.93934 | 2.06229 | 0.07499464 | 0.4768866 | 0.2251895 | -- | 3.03502 | 5.835352348 | 4.664176508 | 9.286371 | 1624
2024-03-09 | 2024-03-09 22:03 | Aus_RM361 | 2021478 | -- | 12.94185 | 3.091196 | 1.474429 | 43.27486 | 1.988681 | 0.07617383 | 0.451087 | 0.2273799 | -- | -1.27039 | 5.696935532 | 4.486687447 | 8.891469 | 1624
2024-03-09 | 2024-03-09 22:37 | Man_CLK461 | 2021483 | 1.07 | 20.74092 | 5.176131 | 2.466392 | 66.08693 | 3.066506 | 1.705391 | 0.6975271 | 0.3811321 | 68.75274 | 4.311313 | 9.543611886 | 7.505230856 | 0.636466 | 1624
2024-03-09 | 2024-03-09 22:38 | Man_CLK462 | 2021484 | 1.3 | 20.83606 | 5.126489 | 2.43328 | 65.25534 | 3.019385 | 1.777852 | 0.7531186 | 0.3971246 | 64.08879 | 7.396197 | 9.46808609 | 7.40447104 | 0.648744 | 1624
2024-03-09 | 2024-03-09 22:41 | Aus_CLK463 | 2021485 | 2.51 | 20.79042 | 5.03824 | 2.408835 | 65.89296 | 2.913419 | 1.650349 | 0.7214042 | 0.3689858 | 62.73330779 | 4.571816 | 9.27558718 | 7.330084905 | 0.6605098 | 1624
2024-03-09 | 2024-03-09 23:01 | Aus_RM323 | 2021486 | -- | 13.11071 | 3.121424 | 1.510074 | 43.29795 | 2.026834 | 0.06379364 | 0.4585883 | 0.2421983 | -- | 0.3026184 | 5.716728392 | 4.595155182 | 11.0168 | 1624
2024-03-09 | 2024-03-09 23:03 | Aus_RM361 | 2021487 | -- | 13.01079 | 3.067531 | 1.465455 | 43.69934 | 2.020423 | 0.06977974 | 0.4621034 | 0.2320818 | -- | -2.110739 | 5.64940729 | 4.459379565 | 9.927522 | 1624
2024-03-09 | 2024-03-09 23:05 | Aus_KF461 | 2021488 | -- | 13.58482 | 3.35097 | 1.590526 | 43.13718 | 2.085438 | 0.1872468 | 0.490714 | 0.2503199 | -- | 6.124068 | 6.188900508 | 4.839970618 | 3.955327 | 1624
2024-03-09 | 2024-03-09 23:10 | Aus_KF462 | 2021491 | -- | 13.64663 | 3.363591 | 1.600807 | 42.94805 | 2.046639 | 0.1329039 | 0.4991202 | 0.2526626 | -- | 7.311565 | 6.204950706 | 4.871255701 | 5.64919 | 1624
2024-03-09 | 2024-03-09 23:12 | Aus_KF463 | 2021492 | -- | 13.57185 | 3.25927 | 1.554901 | 42.91917 | 2.003058 | 0.09594548 | 0.482405 | 0.24152 | -- | 6.178891 | 6.006173008 | 4.731563743 | 7.527151 | 1624
2024-03-09 | 2024-03-09 23:13 | Aus_HM463 | 2021493 | -- | -- | -- | -- | -- | -- | 1.53 | -- | -- | -- | -- | -- | -- | #VALUE! | 1624
2024-03-09 | 2024-03-09 23:15 | Aus_HM461 | 2021496 | -- | -- | -- | -- | -- | -- | 1.91 | -- | -- | -- | -- | -- | -- | #VALUE! | 1624
2024-03-09 | 2024-03-09 23:15 | Aus_HM462 | 2021497 | -- | -- | -- | -- | -- | -- | 1.64 | -- | -- | -- | -- | -- | -- | #VALUE! | 1624
2024-03-09 | 2024-03-09 23:41 | Aus_CLK463 | 2021501 | 1.8 | 20.76629 | 4.994183 | 2.425478 | 66.35986 | 2.928847 | 1.533783 | 0.6769086 | 0.367745 | 67.98003 | 2.725033 | 9.130676174 | 7.380729554 | 0.6849744 | 1624
2024-03-10 | 2024-03-10 00:01 | Aus_RM361 | 2021502 | -- | 13.07022 | 3.134102 | 1.492113 | 42.87787 | 1.985157 | 0.06671887 | 0.4602994 | 0.2253895 | -- | 1.289397 | 5.780715104 | 4.540499859 | 10.23053 | 1624
2024-03-10 | 2024-03-10 00:40 | Man_CLK461 | 2021507 | 0.96 | 20.79119 | 5.126838 | 2.451415 | 66.09384 | 3.085483 | 1.631543 | 0.6814187 | 0.3743583 | 69.1992 | 4.456458 | 9.43832652 | 7.459655845 | 0.6515144 | 1624
2024-03-10 | 2024-03-10 00:41 | Aus_CLK463 | 2021508 | 1.78 | 20.73646 | 4.985164 | 2.417298 | 66.74709 | 2.951332 | 1.5329 | 0.6575314 | 0.3652905 | 69.93686 | 1.224702 | 9.120616384 | 7.355837814 | 0.6725447 | 1624
2024-03-10 | 2024-03-10 00:42 | Man_CLK462 | 2021509 | 2.69 | 20.72281 | 5.156939 | 2.416089 | 65.2342 | 2.965964 | 2.037237 | 0.8009062 | 0.4066216 | 59.02476 | 6.622899 | 9.577865762 | 7.352158827 | 0.5921232 | 1624
2024-03-10 | 2024-03-10 01:01 | Aus_RM361 | 2021515 | -- | 13.21761 | 3.183121 | 1.516754 | 42.97313 | 2.031708 | 0.06993265 | 0.4697791 | 0.2311468 | -- | 2.539471 | 5.868922882 | 4.615482422 | 9.981975 | 1624
2024-03-10 | 2024-03-10 01:27 | Man_CLK462 | 2021518 | 2.02 | 20.84025 | 5.027771 | 2.412088 | 66.08694 | 2.994032 | 1.537722 | 0.6646687 | 0.3617249 | 65.20476 | 4.355084 | 9.242340254 | 7.339983784 | 0.671394 | 1624
2024-03-10 | 2024-03-10 01:41 | Aus_CLK463 | 2021520 | -- | -- | -- | -- | -- | -- | -- | -- | -- | -- | -- | -- | -- | #VALUE! | 1624
2024-03-10 | 2024-03-10 02:01 | Aus_RM361 | 2021522 | -- | 13.88369 | 3.422921 | 1.594555 | 42.71225 | 2.039602 | 0.0739634 | 0.5029884 | 0.2467884 | -- | 10.36851 | 6.37275359 | 4.852230865 | 10.09299 | 1624
2024-03-10 | 2024-03-10 02:34 | Man_CLK461 | 2021525 | 1.18 | 20.79852 | 5.026367 | 2.415252 | 66.0129 | 3.033581 | 1.627646 | 0.709959 | 0.3741539 | 68.64504 | 4.219874 | 9.233266166 | 7.349611836 | 0.6678354 | 1624
2024-03-10 | 2024-03-10 02:36 | Man_CLK462 | 2021526 | 1.38 | 20.99159 | 4.998337 | 2.414411 | 66.3801 | 3.051838 | 1.400321 | 0.6373336 | 0.3573542 | 68.04789 | 4.609665 | 9.160409638 | 7.347052673 | 0.7166312 | 1624
2024-03-10 | 2024-03-10 02:41 | Aus_CLK463 | 2021527 | 1.33 | 20.82848 | 4.989429 | 2.423274 | 66.52199 | 2.937492 | 1.59582 | 0.6959376 | 0.3774413 | 70.11588 | 2.735495 | 9.121807242 | 7.374022782 | 0.6763346 | 1624
2024-03-10 | 2024-03-10 03:01 | Aus_RM323 | 2021528 | -- | 14.65041 | 3.530482 | 1.707634 | 42.10667 | 2.090818 | 0.1031419 | 0.5346454 | 0.2430222 | -- | 19.48959 | 6.466460572 | 5.196330262 | 7.451815 | 1724
2024-03-10 | 2024-03-10 03:03 | Aus_RM361 | 2021529 | -- | 14.42224 | 3.504676 | 1.655093 | 42.55672 | 2.081887 | 0.08081823 | 0.521387 | 0.2432772 | -- | 15.95758 | 6.486974044 | 5.036447999 | 9.374614 | 1724
2024-03-10 | 2024-03-10 03:05 | Aus_KF461 | 2021530 | -- | 13.54749 | 3.304965 | 1.577446 | 42.90206 | 2.07773 | 0.1758031 | 0.4901854 | 0.2533675 | -- | 6.277838 | 6.089118618 | 4.800168178 | 4.232604 | 1724
2024-03-10 | 2024-03-10 03:10 | Aus_KF462 | 2021531 | -- | 13.57314 | 3.374747 | 1.598334 | 42.83501 | 2.039684 | 0.12193 | 0.4942875 | 0.2518064 | -- | 7.080554 | 6.238698422 | 4.863730362 | 6.114834 | 1724
2024-03-10 | 2024-03-10 03:12 | Aus_KF463 | 2021532 | -- | 13.41226 | 3.255128 | 1.548176 | 42.78504 | 2.001973 | 0.08951151 | 0.4751695 | 0.2420585 | -- | 5.190035 | 6.006575408 | 4.711099568 | 8.007162 | 1724
2024-03-10 | 2024-03-10 04:01 | Aus_RM323 | 2021537 | -- | 14.41656 | 3.365873 | 1.627126 | 42.61878 | 1.985493 | 0.09218743 | 0.5163524 | 0.2319827 | -- | 14.9845 | 6.166466258 | 4.951344418 | 8.013906 | 1724
2024-03-10 | 2024-03-10 04:03 | Aus_RM361 | 2021538 | -- | 14.74933 | 3.574261 | 1.699058 | 42.23427 | 2.080202 | 0.08318006 | 0.5330977 | 0.2578803 | -- | 20.16108 | 6.596985514 | 5.170233494 | 9.454777 | 1724
2024-03-10 | 2024-03-10 04:33 | Man_CLK461 | 2021540 | 1.14 | 20.67671 | 5.173999 | 2.45964 | 66.12883 | 3.060208 | 1.834404 | 0.6991519 | 0.3769799 | 69.15032 | 3.612308 | 9.54938647 | 7.48468452 | 0.5895367 | 1724
2024-03-10 | 2024-03-10 04:35 | Man_CLK462 | 2021541 | 1.51 | 20.80939 | 5.040173 | 2.429386 | 65.80268 | 3.010107 | 1.657056 | 0.7086399 | 0.3788331 | 66.25023 | 5.044198 | 9.245937338 | 7.392621598 | 0.6589486 | 1724
2024-03-10 | 2024-03-10 04:41 | Aus_CLK463 | 2021546 | 1.28 | 20.98003 | 5.040495 | 2.444962 | 65.58029 | 2.893675 | 1.705992 | 0.7431147 | 0.3797832 | 64.95991152 | 7.213208 | 9.220436046 | 7.440019366 | 0.6579637 | 1724
2024-03-10 | 2024-03-10 05:01 | Aus_RM323 | 2021547 | -- | 14.50697 | 3.381903 | 1.631281 | 42.7041 | 1.961401 | 0.08085714 | 0.5148115 | 0.230319 | -- | 15.58576 | 6.201915498 | 4.963988083 | 9.094104 | 1724
2024-03-10 | 2024-03-10 05:03 | Aus_RM361 | 2021548 | -- | 13.08497 | 3.145539 | 1.503189 | 42.78372 | 2.036017 | 0.09171887 | 0.4714251 | 0.2277966 | -- | 1.775316 | 5.792282562 | 4.574204127 | 7.579072 | 1724
2024-03-10 | 2024-03-10 06:01 | Aus_RM323 | 2021556 | -- | 12.97152 | 3.032288 | 1.473498 | 43.47657 | 1.920986 | 0.09451881 | 0.4646561 | 0.2066615 | -- | -1.934252 | 5.542404584 | 4.483854414 | 7.005082 | 1724
2024-03-10 | 2024-03-10 06:03 | Aus_RM361 | 2021557 | -- | 12.29346 | 2.943434 | 1.390623 | 43.93435 | 2.032318 | 0.08662432 | 0.4391864 | 0.223099 | -- | -9.711506 | 5.447165984 | 4.231665789 | 7.638101 | 1724
2024-03-10 | 2024-03-10 06:32 | Man_CLK461 | 2021560 | 0.89 | 20.66305 | 5.070223 | 2.452283 | 65.74473 | 3.080494 | 1.643651 | 0.6994438 | 0.3782605 | 69.4159 | 4.14058 | 9.286828114 | 7.462297169 | 0.6591116 | 1724
2024-03-10 | 2024-03-10 06:33 | Man_CLK462 | 2021561 | 1.75 | 20.86082 | 5.092908 | 2.423244 | 65.95801 | 3.006968 | 1.667408 | 0.7161046 | 0.3747683 | 65.16918 | 5.270113 | 9.396077352 | 7.373931492 | 0.6555221 | 1724
2024-03-10 | 2024-03-10 06:41 | Aus_CLK463 | 2021562 | 1 | 21.27625 | 5.045704 | 2.464777 | 65.35569 | 2.837921 | 1.570763 | 0.7057662 | 0.3628995 | 62.87084 | 10.49839 | 9.200712916 | 7.500316411 | 0.6805034 | 1724
2024-03-10 | 2024-03-10 07:01 | Aus_RM323 | 2021564 | -- | 13.08083 | 3.079138 | 1.456167 | 43.45471 | 1.919364 | 0.2103196 | 0.4764099 | 0.2218834 | -- | -0.7082605 | 5.695881136 | 4.431116181 | 3.289072 | 1724
2024-03-10 | 2024-03-10 07:03 | Aus_RM361 | 2021566 | -- | 13.55291 | 3.237887 | 1.54993 | 42.99204 | 2.061929 | 0.08725309 | 0.4927964 | 0.2380567 | -- | 5.67847 | 5.95791899 | 4.71643699 | 8.327168 | 1724
2024-03-10 | 2024-03-10 07:05 | Aus_KF461 | 2021568 | -- | 13.45369 | 3.317558 | 1.573451 | 42.79948 | 2.075396 | 0.1957439 | 0.4908251 | 0.2466513 | -- | 5.845669 | 6.129249608 | 4.788011393 | 3.759929 | 1724
2024-03-10 | 2024-03-10 07:10 | Aus_KF462 | 2021569 | -- | 13.62364 | 3.334517 | 1.59032 | 42.95926 | 2.040995 | 0.1263463 | 0.4991747 | 0.244855 | -- | 6.920751 | 6.14564861 | 4.83934376 | 5.863025 | 1724
2024-03-10 | 2024-03-10 07:12 | Aus_KF463 | 2021570 | -- | 13.57434 | 3.286062 | 1.573135 | 42.73788 | 2.004663 | 0.0956855 | 0.489028 | 0.2421357 | -- | 6.912531 | 6.04631988 | 4.787049805 | 7.614813 | 1724
2024-03-10 | 2024-03-10 07:13 | Aus_HM463 | 2021571 | -- | -- | -- | -- | -- | -- | 1.65 | -- | -- | -- | -- | -- | -- | #VALUE! | 1724
2024-03-10 | 2024-03-10 08:01 | Aus_RM323 | 2021580 | -- | 13.9015 | 3.290569 | 1.586283 | 42.9575 | 1.979326 | 0.1470676 | 0.4959813 | 0.2328084 | -- | 9.088788 | 6.036017014 | 4.827059169 | 4.912773 | 1724
2024-03-10 | 2024-03-10 08:03 | Aus_RM361 | 2021581 | -- | 13.54575 | 3.298373 | 1.552913 | 42.84845 | 2.060228 | 0.08218586 | 0.4789928 | 0.2378593 | -- | 6.367644 | 6.113159654 | 4.725514259 | 8.694545 | 1724
2024-03-10 | 2024-03-10 08:05 | Aus_RM362 | 2021582 | -- | 14.23969 | 3.459573 | 1.65669 | 42.33788 | 2.090111 | 0.08829259 | 0.5052527 | 0.2399983 | -- | 14.8328 | 6.36474897 | 5.04130767 | 8.377572 | 1724
2024-03-10 | 2024-03-10 08:31 | Man_CLK461 | 2021584 | 0.97 | 20.73322 | 5.025999 | 2.425621 | 65.82524 | 3.042159 | 1.794522 | 0.7019813 | 0.379348 | 69.21991 | 4.243921 | 9.214746618 | 7.381164703 | 0.6056834 | 1724
2024-03-10 | 2024-03-10 08:32 | Man_CLK462 | 2021585 | 1.52 | 20.88747 | 5.056413 | 2.437127 | 66.3883 | 3.022936 | 1.58586 | 0.6836125 | 0.3789549 | 67.88 | 4.007842 | 9.275875566 | 7.416177461 | 0.6751995 | 1724
2024-03-10 | 2024-03-10 08:36 | Aus_HM461 | 2021586 | -- | -- | -- | -- | -- | -- | 1.93 | -- | -- | -- | -- | -- | -- | #VALUE! | 1724
2024-03-10 | 2024-03-10 08:37 | Aus_HM462 | 2021587 | -- | -- | -- | -- | -- | -- | 1.58 | -- | -- | -- | -- | -- | -- | #VALUE! | 1724
2024-03-10 | 2024-03-10 08:41 | Aus_CLK463 | 2021588 | 1.47 | 20.89708 | 4.937269 | 2.422594 | 66.35674 | 2.859948 | 1.535461 | 0.685976 | 0.353876 | 68.70323 | 3.567912 | 8.984733802 | 7.371953542 | 0.6775969 | 1724
2024-03-10 | 2024-03-10 09:01 | Aus_RM323 | 2021592 | -- | 13.61601 | 3.206335 | 1.536185 | 43.02159 | 1.966592 | 0.1694191 | 0.4885008 | 0.2208796 | -- | 5.95567 | 5.89756273 | 4.674610955 | 4.1362 | 1724
2024-03-10 | 2024-03-10 09:03 | Aus_RM361 | 2021593 | -- | 12.71673 | 3.049586 | 1.447986 | 43.51197 | 2.026162 | 0.08086024 | 0.4477627 | 0.2321461 | -- | -4.174132 | 5.631410588 | 4.406221398 | 8.417215 | 1724
2024-03-10 | 2024-03-10 09:05 | Aus_RM362 | 2021594 | -- | 13.80882 | 3.365169 | 1.590279 | 42.66475 | 2.069126 | 0.08324921 | 0.4852773 | 0.2362552 | -- | 9.57317 | 6.226945782 | 4.839218997 | 8.622873 | 1724
2024-03-10 | 2024-03-10 10:01 | Aus_RM323 | 2021612 | -- | 13.27 | 3.15 | 1.52 | 43.07 | 1.95 | 0.1 | 0.48 | 0.23 | -- | 2.528186952 | 5.77566 | 4.62536 | 7.052848 | 1724
2024-03-10 | 2024-03-10 10:03 | Aus_RM361 | 2021613 | -- | 11.81 | 2.87 | 1.34 | 43.74 | 1.98 | 0.64 | 0.43 | 0.22 | -- | -13.69937 | 5.33822 | 4.07762 | 1.015357 | 1724
2024-03-10 | 2024-03-10 10:05 | Aus_RM362 | 2021614 | -- | 13.44 | 3.27 | 1.57 | 42.98 | 2.05 | 0.06 | 0.49 | 0.26 | -- | 4.928773072 | 6.00906 | 4.77751 | 12.54175 | 1724
2024-03-10 | 2024-03-10 10:33 | Man_CLK461 | 2021619 | 0.95 | 21.02359 | 4.784822 | 2.333361 | 66.38836 | 3.011672 | 1.661722 | 0.6792202 | 0.3669504 | 71.13914 | 3.689969 | 8.731731488 | 7.100417523 | 0.6328039 | 1724
2024-03-10 | 2024-03-10 10:33 | Man_CLK462 | 2021620 | 2.58 | 20.77417 | 5.082417 | 2.409666 | 66.46102 | 3.025953 | 1.678824 | 0.7096622 | 0.3824797 | 64.58644 | 2.912243 | 9.391250178 | 7.332613638 | 0.6537255 | 1724
2024-03-10 | 2024-03-10 10:41 | Aus_CLK463 | 2021621 | 1.5 | 20.96928 | 4.956392 | 2.434468 | 66.3644 | 2.878067 | 1.555396 | 0.6952242 | 0.3571114 | 67.91811 | 4.275064 | 9.015318944 | 7.408086124 | 0.6766567 | 1724
2024-03-10 | 2024-03-10 11:01 | Aus_RM323 | 2021623 | -- | 12.39 | 3.04 | 1.49 | 43.51 | 1.93 | 0.09 | 0.47 | 0.24 | -- | -6.981361976 | 5.53492 | 4.53407 | 7.885305 | 1724
2024-03-10 | 2024-03-10 11:03 | Aus_RM361 | 2021625 | -- | 13.51 | 3.3 | 1.49 | 42.54 | 2.05 | 0.48 | 0.51 | 1.41 | -- | 6.947853744 | 6.22392 | 4.53407 | 4.694578 | 1724
2024-03-10 | 2024-03-10 11:05 | Aus_RM362 | 2021626 | -- | 13.22 | 3.26 | 1.54 | 43.14 | 2.05 | 0.06 | 0.48 | 0.27 | -- | 2.462245936 | 6.03332 | 4.68622 | 12.61496 | 1724
2024-03-10 | 2024-03-10 11:10 | Aus_KF462 | 2021631 | -- | 13.71 | 3.37 | 1.63 | 43.15 | 2.05 | 0.09 | 0.5 | 0.28 | -- | 7.300327704 | 6.17254 | 4.96009 | 8.742469 | 1724
2024-03-10 | 2024-03-10 11:12 | Aus_KF463 | 2021632 | -- | 13.52 | 3.24 | 1.57 | 43.1 | 1.96 | 0.09 | 0.5 | 0.26 | -- | 5.096227008 | 5.92956 | 4.77751 | 8.455731 | 1724
2024-03-10 | 2024-03-10 12:01 | Aus_RM323 | 2021640 | -- | 13.73893 | 3.240479 | 1.553552 | 43.14535 | 1.9601 | 0.1113096 | 0.4818072 | 0.2306551 | -- | 6.824528 | 5.958659366 | 4.727458736 | 6.357656 | 1724
2024-03-10 | 2024-03-10 12:03 | Aus_RM361 | 2021641 | -- | 14.67738 | 3.582319 | 1.705741 | 41.96773 | 2.05795 | 0.20494 | 0.5318712 | 0.2589009 | -- | 20.40892 | 6.607031578 | 5.190569863 | 3.838792 | 1724
2024-03-10 | 2024-03-10 12:05 | Aus_RM362 | 2021642 | -- | 12.97333 | 3.128524 | 1.474584 | 43.33241 | 2.029546 | 0.08790635 | 0.4622351 | 0.3543996 | -- | -0.9870454 | 5.795592472 | 4.487159112 | 9.677132 | 1724
2024-03-10 | 2024-03-10 12:05 | Man_CLK462 | 2021643 | 1.46 | -- | -- | -- | -- | -- | -- | -- | -- | -- | -- | -- | -- | #VALUE! | 1724
2024-03-10 | 2024-03-10 12:22 | Aus_KF461 | 2021645 | -- | 13.46 | 3.3 | 1.59 | 42.74 | 2.03 | 0.13 | 0.5 | 0.26 | -- | 6.011478464 | 6.05472 | 4.83837 | 5.853968 | 1724
2024-03-10 | 2024-03-10 12:30 | Man_CLK461 | 2021647 | 0.79 | 20.84728 | 4.991435 | 2.415709 | 65.83952 | 3.070797 | 1.850695 | 0.7090876 | 0.3774503 | 69.39034372 | 4.995165 | 9.139923122 | 7.351002487 | 0.5892443 | 1724
2024-03-10 | 2024-03-10 12:30 | Man_CLK462 | 2021648 | 1.49 | 20.8848 | 5.06145 | 2.42491 | 66.13154 | 3.012662 | 1.581585 | 0.6866537 | 0.3785107 | 66.96078694 | 4.785779 | 9.30989478 | 7.37900113 | 0.6782987 | 1724
2024-03-10 | 2024-03-10 12:41 | Aus_CLK463 | 2021649 | 1.94 | 20.7342 | 4.949109 | 2.40569 | 66.02534 | 2.873725 | 1.699767 | 0.7133873 | 0.3607957 | 66.62325 | 3.226625 | 9.04471137 | 7.32051467 | 0.6310753 | 1724
2024-03-10 | 2024-03-10 13:01 | Aus_RM323 | 2021656 | -- | 13.834 | 3.297358 | 1.58641 | 42.85062 | 1.979944 | 0.1014166 | 0.4901514 | 0.2197735 | -- | 8.871048 | 6.05379298 | 4.82744563 | 6.90941 | 1724
2024-03-10 | 2024-03-10 13:03 | Aus_RM361 | 2021657 | -- | 15.5018 | 3.802257 | 1.7905 | 41.59233 | 2.046913 | 0.13387 | 0.5692919 | 0.2537767 | -- | 29.8583 | 7.04645505 | 5.4484915 | 6.065269 | 1724
2024-03-10 | 2024-03-10 13:05 | Aus_RM362 | 2021659 | -- | 13.22887 | 3.177289 | 1.510064 | 43.21897 | 2.058398 | 0.06036307 | 0.4659712 | 0.2311279 | -- | 1.844523 | 5.864787562 | 4.595124752 | 11.51036 | 1724
2024-03-10 | 2024-03-10 14:03 | Aus_RM361 | 2021665 | -- | 14.24327 | 3.432725 | 1.630853 | 42.45385 | 2.01101 | 0.1002188 | 0.5115686 | 0.2286514 | -- | 14.34349 | 6.337317974 | 4.962685679 | 7.288169 | 1724
2024-03-10 | 2024-03-10 14:05 | Aus_RM362 | 2021666 | -- | 13.43113 | 3.20749 | 1.542448 | 42.89149 | 2.054813 | 0.07076544 | 0.4744195 | 0.2357111 | -- | 4.777788 | 5.890026484 | 4.693669264 | 10.00354 | 1724
2024-03-10 | 2024-03-10 14:06 | Aus_RM323 | 2021667 | -- | 13.03217 | 2.97231 | 1.480504 | 43.23698 | 1.928738 | 0.09503625 | 0.4630648 | 0.2055796 | -- | -0.9732298 | 5.371608732 | 4.505173672 | 6.938002 | 1724
2024-03-10 | 2024-03-10 14:34 | Man_CLK461 | 2021668 | 1.09 | 20.7 | 4.93 | 2.34 | 65.64 | 2.99 | 1.88 | 0.71 | 0.37 | 68.99711 | 3.9479132 | 9.10522 | 7.12062 | 0.5753589 | 1724
2024-03-10 | 2024-03-10 14:35 | Man_CLK462 | 2021669 | 1.16 | 20.85 | 4.97 | 2.39 | 65.87 | 3.01 | 1.52 | 0.68 | 0.38 | 68.16825 | 7.859436216 | 9.12662 | 7.27277 | 0.7033197 | 1724
2024-03-10 | 2024-03-10 14:41 | Aus_CLK463 | 2021670 | 2.7 | 20.61 | 4.9 | 2.34 | 65.75 | 2.84 | 1.7 | 0.72 | 0.35 | 63.77615 | 5.75516636 | 9.02572 | 7.12062 | 0.6261052 | 1724
2024-03-10 | 2024-03-10 15:01 | Aus_RM323 | 2021672 | -- | 13.67224 | 3.281103 | 1.565447 | 42.76318 | 1.956725 | 0.09308442 | 0.4941218 | 0.2201781 | -- | 7.643388 | 6.046186626 | 4.763655221 | 7.569795 | 1724
2024-03-10 | 2024-03-10 15:03 | Aus_RM361 | 2021674 | -- | 12.78685 | 3.039923 | 1.450038 | 43.50628 | 2.007438 | 0.09957422 | 0.4562601 | 0.2090418 | -- | -3.600354 | 5.602331654 | 4.412465634 | 6.608516 | 1724
2024-03-10 | 2024-03-10 15:05 | Aus_RM362 | 2021676 | -- | 13.6842 | 3.311445 | 1.571122 | 42.7138 | 2.074796 | 0.07510858 | 0.4871835 | 0.2474985 | -- | 8.0578 | 6.116990826 | 4.780924246 | 9.772215 | 1724
2024-03-10 | 2024-03-10 15:08 | Aus_KF461 | 2021677 | -- | 13.57707 | 3.361111 | 1.611541 | 42.77475 | 2.073279 | 0.2020273 | 0.4945649 | 0.2453227 | -- | 7.244562 | 6.180216778 | 4.903919263 | 3.650258 | 1724
2024-03-10 | 2024-03-10 15:10 | Aus_KF462 | 2021678 | -- | 13.4889 | 3.307021 | 1.580547 | 42.69599 | 2.003947 | 0.1156749 | 0.490266 | 0.2422732 | -- | 6.420578 | 6.089320126 | 4.809604521 | 6.309564 | 1724
2024-03-10 | 2024-03-10 15:12 | Aus_KF463 | 2021679 | -- | 13.3697 | 3.241775 | 1.532046 | 42.97211 | 1.986037 | 0.1142639 | 0.4806983 | 0.2277383 | -- | 4.164403 | 5.998481918 | 4.662015978 | 6.152081 | 1724
2024-03-10 | 2024-03-10 15:13 | Aus_HM461 | 2021681 | -- | -- | -- | -- | -- | -- | 1.79 | -- | -- | -- | -- | -- | -- | #VALUE! | 1724
2024-03-10 | 2024-03-10 15:13 | Aus_HM462 | 2021682 | -- | -- | -- | -- | -- | -- | 2.43 | -- | -- | -- | -- | -- | -- | #VALUE! | 1724
2024-03-10 | 2024-03-10 15:13 | Aus_HM463 | 2021683 | -- | -- | -- | -- | -- | -- | 1.47 | -- | -- | -- | -- | -- | -- | #VALUE! | 1724
2024-03-10 | 2024-03-10 15:41 | Aus_CLK463 | 2021690 | 2.08 | -- | -- | -- | -- | -- | -- | -- | -- | -- | -- | -- | -- | #VALUE! | 1724
2024-03-10 | 2024-03-10 16:01 | Aus_RM323 | 2021693 | -- | 13.72712 | 3.234563 | 1.561056 | 43.04206 | 1.984249 | 0.08533878 | 0.4876382 | 0.2167922 | -- | 7.01829 | 5.930285198 | 4.750293408 | 8.141001 | 1724
2024-03-10 | 2024-03-10 16:03 | Aus_RM361 | 2021694 | -- | 13.37638 | 3.161203 | 1.52086 | 43.31676 | 2.030143 | 0.0963435 | 0.4862148 | 0.2170057 | -- | 2.742967 | 5.80389283 | 4.62797698 | 7.201391 | 1724
2024-03-10 | 2024-03-10 16:05 | Aus_RM362 | 2021695 | -- | 14.08777 | 3.345335 | 1.591784 | 42.6087 | 2.08332 | 0.06749032 | 0.4887231 | 0.2333189 | -- | 12.04551 | 6.171839222 | 4.843798712 | 10.62362 | 1724
2024-03-10 | 2024-03-10 16:40 | Man_CLK461 | 2021697 | 1.01 | 20.99582 | 4.933041 | 2.370923 | 66.03384 | 2.990531 | 1.792862 | 0.7043818 | 0.370665 | 68.61323 | 5.331627 | 9.060956934 | 7.214718689 | 0.6011346 | 1724
2024-03-10 | 2024-03-10 16:41 | Aus_CLK463 | 2021698 | 1.94 | 20.94986 | 4.966254 | 2.407381 | 66.20005 | 2.894206 | 1.60639 | 0.7110609 | 0.3603088 | 65.57788 | 4.633549 | 9.087284448 | 7.325660383 | 0.6661351 | 1724
2024-03-10 | 2024-03-10 16:43 | Man_CLK462 | 2021699 | 5.33 | 21.14442 | 5.280525 | 2.378584 | 63.98757 | 3.361484 | 2.157417 | 0.7851755 | 0.3627434 | 39.2214334 | 14.66341 | 9.968827122 | 7.238031112 | 0.5266902 | 1724
2024-03-10 | 2024-03-10 17:01 | Aus_RM323 | 2021703 | -- | 13.67442 | 3.240197 | 1.572523 | 42.94767 | 1.958356 | 0.1124003 | 0.4928864 | 0.2280664 | -- | 6.895857 | 5.925813134 | 4.785187489 | 6.350134 | 1724
2024-03-10 | 2024-03-10 17:03 | Aus_RM361 | 2021704 | -- | 13.96239 | 3.330292 | 1.60054 | 42.6078 | 1.994578 | 0.09831604 | 0.4976599 | 0.2241843 | -- | 10.90315 | 6.11716012 | 4.87044322 | 7.250194 | 1724
2024-03-10 | 2024-03-10 17:05 | Aus_RM362 | 2021705 | -- | 13.80152 | 3.338997 | 1.580448 | 42.60661 | 2.049782 | 0.06943174 | 0.4903554 | 0.2432566 | -- | 9.545698 | 6.174224034 | 4.809303264 | 10.53125 | 1724
2024-03-10 | 2024-03-10 17:36 | Man_CLK462 | 2021716 | 1.5 | 20.77339 | 5.105956 | 2.451232 | 66.04721 | 3.032312 | 1.860538 | 0.7096189 | 0.3820364 | 67.08685 | 4.34055 | 9.383298856 | 7.459098976 | 0.5895505 | 1724
2024-03-10 | 2024-03-10 18:01 | Aus_RM323 | 2021719 | -- | 13.31477 | 3.064094 | 1.52399 | 43.35212 | 1.964635 | 0.1107391 | 0.4672613 | 0.2259102 | -- | 1.61572 | 5.54125802 | 4.63750157 | 6.223332 | 1724
2024-03-10 | 2024-03-10 18:03 | Aus_RM361 | 2021720 | -- | 12.97452 | 3.083871 | 1.476834 | 43.49328 | 1.986841 | 0.08609231 | 0.4654976 | 0.2186104 | -- | -1.694746 | 5.673455022 | 4.494005862 | 7.878126 | 1724
2024-03-10 | 2024-03-10 18:03 | Aus_RM362 | 2021721 | -- | 14.07423 | 3.322967 | 1.617306 | 42.5635 | 2.076681 | 0.08610461 | 0.4960444 | 0.2322578 | -- | 11.98204 | 6.069380798 | 4.921462158 | 8.383441 | 1724
2024-03-10 | 2024-03-10 18:23 | Man_CLK461 | 2021725 | 1.09 | 20.73 | 4.89 | 2.32 | 65.81 | 2.94 | 1.63 | 0.68 | 0.36 | 69.7585 | 6.530692984 | 9.03306 | 7.05976 | 0.6400243 | 1724
2024-03-10 | 2024-03-10 18:23 | Man_CLK462 | 2021726 | 1.38 | 20.66 | 4.97 | 2.36 | 65.56 | 2.96 | 1.73 | 0.71 | 0.38 | 67.49752 | 7.1450492 | 9.17738 | 7.18148 | 0.632704 | 1724
2024-03-10 | 2024-03-10 18:41 | Aus_CLK463 | 2021728 | 1.74 | 20.85155 | 4.934837 | 2.417322 | 66.26554 | 2.876897 | 1.557843 | 0.6953559 | 0.3539621 | 67.60269 | 3.438411 | 8.987209226 | 7.355910846 | 0.6730573 | 1724
2024-03-10 | 2024-03-10 19:01 | Aus_RM323 | 2021729 | -- | 13.30755 | 3.159175 | 1.524623 | 43.03323 | 1.941123 | 0.1271582 | 0.47344 | 0.2147025 | -- | 3.015547 | 5.792151634 | 4.639427789 | 5.347379 | 1724
2024-03-10 | 2024-03-10 19:03 | Aus_RM361 | 2021732 | -- | 13.49487 | 3.171768 | 1.527982 | 43.23903 | 2.004577 | 0.09637651 | 0.4879182 | 0.2189907 | -- | 4.061982 | 5.819839656 | 4.649649226 | 7.240542 | 1724
2024-03-10 | 2024-03-10 19:05 | Aus_KF461 | 2021733 | -- | 13.32595 | 3.293555 | 1.579393 | 42.48341 | 2.024932 | 0.2174571 | 0.4862309 | 0.2462785 | -- | 5.602513 | 6.055587794 | 4.806092899 | 3.364306 | 1724
2024-03-10 | 2024-03-10 19:10 | Aus_KF462 | 2021734 | -- | 13.46567 | 3.332602 | 1.582378 | 42.83513 | 2.023556 | 0.1042052 | 0.4968898 | 0.2476713 | -- | 5.92509 | 6.154011724 | 4.815176254 | 7.124988 | 1724
2024-03-10 | 2024-03-10 19:12 | Aus_KF463 | 2021735 | -- | 13.57329 | 3.286794 | 1.559219 | 42.9413 | 1.978261 | 0.09557957 | 0.4831279 | 0.2339723 | -- | 6.267462 | 6.071805552 | 4.744703417 | 7.460511 | 1724
2024-03-10 | 2024-03-10 20:01 | Aus_RM323 | 2021744 | -- | 13.64 | 3.22 | 1.59 | 42.8 | 1.93 | 0.07 | 0.49 | 0.24 | -- | 6.969843184 | 5.84272 | 4.83837 | 10.38141 | 1724
2024-03-10 | 2024-03-10 20:03 | Aus_RM361 | 2021745 | -- | 14.63 | 3.46 | 1.68 | 41.96 | 1.99 | 0.07 | 0.53 | 0.23 | -- | 19.37748 | 6.32644 | 5.11224 | 10.6834 | 1724
2024-03-10 | 2024-03-10 20:41 | Aus_CLK463 | 2021747 | 1.62 | 20.83745 | 4.924723 | 2.415452 | 66.38072 | 2.884016 | 1.580582 | 0.6924515 | 0.3543148 | 68.73789 | 2.910132 | 8.963571166 | 7.350220436 | 0.6620984 | 1724
2024-03-10 | 2024-03-10 20:42 | Man_CLK461 | 2021748 | 2.64 | 20.88044 | 5.11517 | 2.384896 | 65.85432 | 3.008988 | 1.781859 | 0.7393486 | 0.3778057 | 60.88003938 | 5.828758 | 9.519956468 | 7.257238528 | 0.6267185 | 1724
2024-03-10 | 2024-03-10 20:42 | Man_CLK462 | 2021749 | 1.42 | 20.9988 | 5.044768 | 2.40559 | 66.07425 | 3.175008 | 1.608234 | 0.6938659 | 0.3856729 | 66.28583 | 5.836789 | 9.29837692 | 7.32021037 | 0.6766221 | 1724
2024-03-10 | 2024-03-10 21:01 | Aus_RM323 | 2021756 | -- | 13.42328 | 3.146525 | 1.537973 | 43.20256 | 1.957931 | 0.09211973 | 0.4729293 | 0.2291595 | -- | 3.441127 | 5.736040934 | 4.680051839 | 7.579079 | 1724
2024-03-10 | 2024-03-10 21:03 | Aus_RM361 | 2021757 | -- | 13.73038 | 3.278201 | 1.571804 | 42.83288 | 2.008863 | 0.103311 | 0.5026382 | 0.2150685 | -- | 7.921508 | 6.027740282 | 4.782999572 | 6.826814 | 1724
2024-03-10 | 2024-03-10 21:33 | Man_CLK461 | 2021761 | 2.23 | 20.79684 | 5.063888 | 2.383243 | 66.26713 | 2.994878 | 1.715199 | 0.7029915 | 0.3614068 | 65.21194 | 3.580271 | 9.386856044 | 7.252208449 | 0.6206988 | 1724
2024-03-10 | 2024-03-10 22:01 | Aus_RM323 | 2021764 | -- | 13.50755 | 3.162105 | 1.54829 | 43.23976 | 1.976402 | 0.1052721 | 0.4770376 | 0.2223663 | -- | 4.141729 | 5.75987157 | 4.71144647 | 6.582121 | 1724
2024-03-10 | 2024-03-10 22:03 | Aus_RM361 | 2021765 | -- | 12.39551 | 2.901485 | 1.383459 | 43.7482 | 1.979338 | 0.1091248 | 0.4463511 | 0.1991728 | -- | -8.482462 | 5.348122622 | 4.209865737 | 5.836166 | 1724
2024-03-10 | 2024-03-10 22:41 | Aus_CLK463 | 2021771 | 1.8 | 20.90872 | 4.911388 | 2.397031 | 66.09241 | 2.856255 | 1.662384 | 0.7279956 | 0.3608104 | 66.40567 | 4.321077 | 8.959401748 | 7.294165333 | 0.6527568 | 1724
2024-03-10 | 2024-03-10 22:41 | Man_CLK461 | 2021772 | 1.9 | 20.82984 | 5.058689 | 2.381852 | 65.94453 | 3.005544 | 1.703207 | 0.7493612 | 0.378409 | 65.02818 | 4.826993 | 9.375432266 | 7.247975636 | 0.6611198 | 1724
2024-03-10 | 2024-03-10 22:42 | Man_CLK462 | 2021773 | 4.89 | 21.1906 | 5.112783 | 2.363831 | 64.0769 | 2.835754 | 2.107803 | 0.8397789 | 0.3845182 | 42.17336 | 13.92019 | 9.549272898 | 7.193137733 | 0.5744645 | 1724
2024-03-10 | 2024-03-10 23:01 | Aus_RM323 | 2021776 | -- | 13.90755 | 3.294992 | 1.594259 | 42.81617 | 1.981523 | 0.1001416 | 0.490878 | 0.2244187 | -- | 9.605889 | 6.034242572 | 4.851330137 | 7.063408 | 1724
2024-03-10 | 2024-03-10 23:03 | Aus_RM361 | 2021777 | -- | 12.44897 | 2.920445 | 1.394667 | 43.92936 | 1.96214 | 0.1087834 | 0.4413467 | 0.1999527 | -- | -8.470873 | 5.379402686 | 4.243971681 | 5.824581 | 1724
2024-03-10 | 2024-03-10 23:05 | Aus_KF461 | 2021778 | -- | 13.41087 | 3.263468 | 1.568453 | 42.51803 | 2.033886 | 0.1681557 | 0.4870427 | 0.2440401 | -- | 6.062254 | 5.994367724 | 4.772802479 | 4.337616 | 1724
2024-03-10 | 2024-03-10 23:10 | Aus_KF462 | 2021779 | -- | 13.55439 | 3.368042 | 1.590932 | 42.85187 | 2.040004 | 0.1226479 | 0.4978607 | 0.2704254 | -- | 6.825549 | 6.233454356 | 4.841206076 | 6.299718 | 1724
2024-03-10 | 2024-03-10 23:12 | Aus_KF463 | 2021780 | -- | 13.5302 | 3.163062 | 1.550884 | 43.05568 | 1.98045 | 0.1148646 | 0.4870941 | 0.2246798 | -- | 4.909517 | 5.758018572 | 4.719340012 | 6.132939 | 1724
2024-03-10 | 2024-03-10 23:13 | Aus_HM463 | 2021781 | -- | -- | -- | -- | -- | -- | 1.59 | -- | -- | -- | -- | -- | -- | #VALUE! | 1724
2024-03-10 | 2024-03-10 23:54 | Man_CLK462 | 2021788 | 1.59 | 20.47 | 5.11 | 2.46 | 64.89 | 3 | 2.1 | 0.81 | 0.47 | 64.27552 | 5.314889496 | 9.37918 | 7.48578 | 0.617054 | 1724
2024-03-11 | 2024-03-11 00:01 | Aus_RM323 | 2021789 | -- | 13.77944 | 3.206842 | 1.57686 | 42.73166 | 1.974665 | 0.08886751 | 0.5033156 | 0.2240998 | -- | 8.298111 | 5.83008418 | 4.79838498 | 8.073983 | 1724
2024-03-11 | 2024-03-11 00:03 | Aus_RM361 | 2021790 | -- | 12.42962 | 2.910106 | 1.403413 | 43.99693 | 1.990096 | 0.1044843 | 0.4534135 | 0.207108 | -- | -8.887773 | 5.337206104 | 4.270585759 | 6.250891 | 1724
2024-03-11 | 2024-03-11 00:39 | Man_CLK461 | 2021796 | 1.33 | 20.91585 | 5.123061 | 2.460047 | 65.3895 | 2.997453 | 1.717313 | 0.7312874 | 0.3810433 | 63.89117 | 7.681902 | 9.413712126 | 7.485923021 | 0.6487117 | 1724
2024-03-11 | 2024-03-11 00:40 | Man_CLK462 | 2021797 | 2 | 20.6334 | 5.146612 | 2.41226 | 65.84716 | 3.027795 | 1.730934 | 0.7272346 | 0.3658489 | 65.08348 | 3.914965 | 9.55697788 | 7.34050718 | 0.6302876 | 1724
2024-03-11 | 2024-03-11 00:40 | Aus_HM461 | 2021800 | -- | -- | -- | -- | -- | -- | 1.88 | -- | -- | -- | -- | -- | -- | #VALUE! | 1724
2024-03-11 | 2024-03-11 00:40 | Aus_HM462 | 2021801 | -- | -- | -- | -- | -- | -- | 2.18 | -- | -- | -- | -- | -- | -- | #VALUE! | 1724
2024-03-11 | 2024-03-11 00:41 | Aus_CLK463 | 2021802 | 1.06 | 21.05368 | 5.009892 | 2.42415 | 65.76888 | 2.863194 | 1.594481 | 0.6908069 | 0.356415 | 66.29889 | 7.08989 | 9.174552 | 7.37668845 | 0.6571487 | 1724
2024-03-11 | 2024-03-11 01:01 | Aus_RM323 | 2021804 | -- | 13.61114 | 3.189178 | 1.564977 | 42.84835 | 1.946606 | 0.09906042 | 0.4851143 | 0.2225865 | -- | 6.389941 | 5.803380616 | 4.762225011 | 7.067117 | 1724
2024-03-11 | 2024-03-11 01:03 | Aus_RM361 | 2021805 | -- | 14.35281 | 3.421963 | 1.67366 | 42.22064 | 2.019485 | 0.09413099 | 0.5178384 | 0.2298437 | -- | 15.99344 | 6.23636923 | 5.09294738 | 7.832554 | 1724
2024-03-11 | 2024-03-11 02:01 | Aus_RM323 | 2021820 | -- | 14.04557 | 3.32339 | 1.602111 | 42.90525 | 1.99602 | 0.09962494 | 0.4991094 | 0.227613 | -- | 10.67174 | 6.096211688 | 4.875223773 | 7.21173 | 1724
2024-03-11 | 2024-03-11 02:03 | Aus_RM361 | 2021821 | -- | 14.80733 | 3.481012 | 1.695901 | 42.37217 | 2.031411 | 0.09019621 | 0.5263656 | 0.2382208 | -- | 19.7604 | 6.355217308 | 5.160626743 | 8.374547 | 1724
2024-03-11 | 2024-03-11 02:37 | Man_CLK461 | 2021824 | 1.42 | 20.93319 | 4.93618 | 2.358662 | 66.25787 | 2.980078 | 1.640808 | 0.7061507 | 0.3562152 | 68.32858087 | 4.107631 | 9.090020896 | 7.177408466 | 0.6463961 | 1724
2024-03-11 | 2024-03-11 02:37 | Man_CLK462 | 2021825 | 1.05 | 21.04723 | 5.006122 | 2.43859 | 65.96381 | 2.995235 | 1.520424 | 0.6782035 | 0.3658715 | 67.18686 | 6.432227 | 9.14012902 | 7.42062937 | 0.6901277 | 1724
2024-03-11 | 2024-03-11 02:41 | Aus_CLK463 | 2021826 | 1.08 | 21.08946 | 4.909151 | 2.411897 | 66.15308 | 2.846039 | 1.671624 | 0.7149417 | 0.3602487 | 68.20392 | 5.693894 | 8.928320426 | 7.339402571 | 0.6420691 | 1724
2024-03-11 | 2024-03-11 03:01 | Aus_RM323 | 2021828 | -- | 13.74513 | 3.207123 | 1.577739 | 42.57418 | 1.98803 | 0.09216529 | 0.4889911 | 0.2220615 | -- | 8.489049 | 5.829341562 | 4.801059777 | 7.624276 | 1724
2024-03-11 | 2024-03-11 03:03 | Aus_RM361 | 2021829 | -- | 13.14479 | 3.071729 | 1.497955 | 43.33264 | 1.978135 | 0.1107715 | 0.4676246 | 0.2156242 | -- | 0.2242517 | 5.60554199 | 4.558277065 | 6.104487 | 1724
2024-03-11 | 2024-03-11 03:05 | Aus_KF461 | 2021830 | -- | 13.47477 | 3.245156 | 1.582124 | 42.86609 | 2.059646 | 0.1815422 | 0.4906264 | 0.2278953 | -- | 5.464815 | 5.922709592 | 4.814403332 | 3.91982 | 1724
2024-03-11 | 2024-03-11 03:10 | Aus_KF462 | 2021832 | -- | 13.65 | 3.34 | 1.6 | 43.01 | 2.04 | 0.11 | 0.5 | 0.25 | -- | 7.029858504 | 6.1438 | 4.8688 | 6.801023 | 1724
2024-03-11 | 2024-03-11 03:12 | Aus_KF463 | 2021833 | -- | 13.52297 | 3.230562 | 1.56606 | 42.75802 | 1.956436 | 0.1120233 | 0.4750906 | 0.2229807 | -- | 6.119964 | 5.91121578 | 4.76552058 | 6.177728 | 1724
2024-03-11 | 2024-03-11 04:01 | Aus_RM323 | 2021836 | -- | 13.8692 | 3.230168 | 1.573239 | 42.81127 | 1.990196 | 0.09426241 | 0.4951531 | 0.2260815 | -- | 8.939902 | 5.898024812 | 4.787366277 | 7.565316 | 1724
2024-03-11 | 2024-03-11 04:03 | Aus_RM361 | 2021837 | -- | 12.81457 | 2.993805 | 1.450794 | 43.68081 | 2.002691 | 0.1034543 | 0.4596493 | 0.2148517 | -- | -4.130873 | 5.478839802 | 4.414766142 | 6.461006 | 1724
2024-03-11 | 2024-03-11 04:37 | Man_CLK461 | 2021839 | 0.74 | 20.86625 | 4.964205 | 2.395237 | 65.97843 | 3.074603 | 1.763359 | 0.6930171 | 0.3672743 | 70.22743043 | 4.571612 | 9.102402246 | 7.288706191 | 0.6032261 | 1724
2024-03-11 | 2024-03-11 04:39 | Man_CLK462 | 2021840 | 1.09 | 21.13237 | 4.946539 | 2.404062 | 66.23548 | 2.969204 | 1.434194 | 0.6737881 | 0.3662689 | 67.93258 | 5.990907 | 9.040655446 | 7.315560666 | 0.7293586 | 1724
2024-03-11 | 2024-03-11 04:41 | Aus_CLK463 | 2021841 | 1.68 | 20.9713 | 4.899364 | 2.398322 | 65.90738 | 2.859486 | 1.661443 | 0.7272095 | 0.3578033 | 65.74426 | 5.368005 | 8.925353776 | 7.298093846 | 0.6503885 | 1724
2024-03-11 | 2024-03-11 05:03 | Aus_RM361 | 2021845 | -- | 13.9112 | 3.309219 | 1.601331 | 42.79627 | 2.020901 | 0.09463254 | 0.4996593 | 0.2293433 | -- | 9.778129 | 6.059978298 | 4.872850233 | 7.620727 | 1724
2024-03-11 | 2024-03-11 06:03 | Aus_RM361 | 2021853 | -- | 13.35139 | 3.137877 | 1.514537 | 43.28247 | 1.990724 | 0.08376181 | 0.4659708 | 0.2194763 | -- | 2.508313 | 5.752777446 | 4.608736091 | 8.115466 | 1724
2024-03-11 | 2024-03-11 06:35 | Man_CLK461 | 2021856 | 0.98 | 20.8787 | 5.139415 | 2.478589 | 65.99076 | 3.050126 | 1.55022 | 0.6907798 | 0.3548692 | 67.90971172 | 5.618714 | 9.425677162 | 7.542346327 | 0.6746097 | 1724
2024-03-11 | 2024-03-11 06:35 | Man_CLK462 | 2021857 | 1.71 | 20.90385 | 5.104577 | 2.437291 | 65.70682 | 3.013187 | 1.67497 | 0.724121 | 0.3783957 | 63.88392 | 6.485928 | 9.403232678 | 7.416676513 | 0.6594301 | 1724
2024-03-11 | 2024-03-11 06:41 | Aus_CLK463 | 2021858 | 1.08 | 21.01652 | 4.845673 | 2.423851 | 66.3565 | 2.847937 | 1.661067 | 0.6925495 | 0.3603979 | 69.99574 | 4.133027 | 8.739877558 | 7.375778593 | 0.6347928 | 1724
2024-03-11 | 2024-03-11 07:03 | Aus_RM361 | 2021860 | -- | 12.92545 | 3.010709 | 1.482312 | 43.2 | 1.957516 | 0.1118282 | 0.4627378 | 0.2195982 | -- | -1.580938 | 5.470306946 | 4.510675416 | 6.055467 | 1724
2024-03-11 | 2024-03-11 07:05 | Aus_KF461 | 2021861 | -- | 13.35858 | 3.262481 | 1.576724 | 42.61816 | 2.045866 | 0.1698084 | 0.4929392 | 0.2395382 | -- | 5.308942 | 5.977757642 | 4.797971132 | 4.290743 | 1724
2024-03-11 | 2024-03-11 07:07 | Aus_KF462 | 2021863 | -- | 13.54371 | 3.355449 | 1.602299 | 42.78804 | 2.040555 | 0.118142 | 0.5001506 | 0.2563836 | -- | 6.87817 | 6.180849942 | 4.875795857 | 6.403122 | 1724
2024-03-11 | 2024-03-11 07:12 | Aus_KF463 | 2021864 | -- | 13.56275 | 3.223463 | 1.565246 | 42.87618 | 1.974268 | 0.1151909 | 0.4865988 | 0.2343113 | -- | 6.062344 | 5.893780718 | 4.763043578 | 6.219795 | 1724
2024-03-11 | 2024-03-11 07:13 | Aus_HM463 | 2021866 | -- | -- | -- | -- | -- | -- | 1.32 | -- | -- | -- | -- | -- | -- | #VALUE! | 1724
2024-03-11 | 2024-03-11 08:01 | Aus_RM323 | 2021870 | -- | 13.47795 | 3.479744 | 1.691751 | 42.51214 | 2.030709 | 0.2150839 | 0.5400716 | 0.2258721 | -- | 7.886373 | 6.358878908 | 5.147998293 | 3.492048 | 1724
2024-03-11 | 2024-03-11 08:03 | Aus_RM361 | 2021871 | -- | 13.57 | 3.19 | 1.55 | 42.97 | 1.98 | 0.09 | 0.49 | 0.21 | -- | 5.65052132 | 5.8309 | 4.71665 | 7.644322 | 1724
2024-03-11 | 2024-03-11 08:05 | Aus_RM362 | 2021872 | -- | 14.41235 | 3.544906 | 1.657384 | 42.37921 | 2.080235 | 0.1071809 | 0.5125131 | 0.2423043 | -- | 16.62404 | 6.589707172 | 5.043419512 | 6.986619 | 1724
2024-03-11 | 2024-03-11 08:42 | Man_CLK461 | 2021879 | 0.91 | 20.80905 | 5.035552 | 2.431368 | 65.7165 | 2.979504 | 1.686967 | 0.7172624 | 0.3571349 | 68.37279 | 5.284665 | 9.230338144 | 7.398652824 | 0.6350185 | 1724
2024-03-11 | 2024-03-11 08:42 | Man_CLK462 | 2021880 | 1.84 | 20.95346 | 5.184171 | 2.451398 | 65.41875 | 3.002588 | 1.655176 | 0.7313583 | 0.3753671 | 61.25004 | 8.215911 | 9.590287734 | 7.459604114 | 0.6686765 | 1724
2024-03-11 | 2024-03-11 08:56 | Aus_CLK463 | 2021881 | 1.03 | 20.94352 | 4.89157 | 2.396263 | 65.93776 | 2.848643 | 1.664782 | 0.7240903 | 0.3623413 | 68.78051561 | 4.994061 | 8.908183504 | 7.291828309 | 0.6510067 | 1724
2024-03-11 | 2024-03-11 09:01 | Aus_RM323 | 2021882 | -- | 13.18246 | 3.145173 | 1.506615 | 43.36674 | 1.977431 | 0.138948 | 0.4728881 | 0.2118977 | -- | 0.8250646 | 5.78551587 | 4.584629445 | 4.864225 | 1724
2024-03-11 | 2024-03-11 09:03 | Aus_RM361 | 2021883 | -- | 13.68025 | 3.276145 | 1.581715 | 42.75419 | 2.028412 | 0.07451852 | 0.4857523 | 0.2338218 | -- | 7.732309 | 6.00552247 | 4.813158745 | 9.59643 | 1724
2024-03-11 | 2024-03-11 09:05 | Aus_RM362 | 2021884 | -- | 11.30833 | 2.641768 | 1.257199 | 44.61565 | 1.905855 | 0.1206425 | 0.4050536 | 0.1938395 | -- | -21.94924 | 4.873504492 | 3.825656557 | 4.930617 | 1724
2024-03-11 | 2024-03-11 09:42 | Aus_HM461 | 2021898 | -- | -- | -- | -- | -- | -- | 1.65 | -- | -- | -- | -- | -- | -- | #VALUE! | 1724
2024-03-11 | 2024-03-11 09:43 | Aus_HM462 | 2021899 | -- | -- | -- | -- | -- | -- | 1.35 | -- | -- | -- | -- | -- | -- | #VALUE! | 1724
2024-03-11 | 2024-03-11 10:01 | Aus_RM323 | 2021900 | -- | 13.48064 | 3.214308 | 1.551409 | 42.7197 | 1.990204 | 0.1307293 | 0.4926209 | 0.2188827 | -- | 5.775412 | 5.892932172 | 4.720937587 | 5.367436 | 1724
2024-03-11 | 2024-03-11 10:03 | Aus_RM361 | 2021901 | -- | 10.80994 | 2.502091 | 1.189769 | 45.29168 | 1.896158 | 0.1282731 | 0.3875831 | 0.1791559 | -- | -29.09244 | 4.617452002 | 3.620467067 | 4.373691 | 1724
2024-03-11 | 2024-03-11 10:05 | Aus_RM362 | 2021902 | -- | 13.55037 | 3.230281 | 1.568174 | 42.81841 | 2.018395 | 0.08832955 | 0.4805254 | 0.2234669 | -- | 6.171005 | 5.906894242 | 4.771953482 | 7.894325 | 1724
2024-03-11 | 2024-03-11 10:31 | Man_CLK461 | 2021908 | 1.6 | 20.707 | 5.03041 | 2.374496 | 65.38141 | 2.97859 | 2.058341 | 0.7721952 | 0.3770932 | 65.09109645 | 5.348693 | 9.312939268 | 7.225591328 | 0.5556705 | 1724
2024-03-11 | 2024-03-11 10:32 | Man_CLK462 | 2021909 | 1.83 | 20.88809 | 5.038799 | 2.411823 | 65.78722 | 3.002725 | 1.624362 | 0.7103137 | 0.3723285 | 64.3208 | 5.742622 | 9.272012834 | 7.339177389 | 0.6679214 | 1724
2024-03-11 | 2024-03-11 10:34 | Aus_CLK463 | 2021910 | 0.99 | 21.07068 | 4.794146 | 2.381115 | 65.84596 | 2.816039 | 1.758801 | 0.7549649 | 0.3675678 | 68.27938 | 5.859533 | 8.67564032 | 7.245732945 | 0.6349805 | 1724
2024-03-11 | 2024-03-11 11:01 | Aus_RM323 | 2021917 | -- | 13.60633 | 3.251663 | 1.553696 | 42.78576 | 2.015875 | 0.1240305 | 0.4857532 | 0.2489021 | -- | 6.845305 | 5.988053318 | 4.727896928 | 5.922503 | 1724
2024-03-11 | 2024-03-11 11:03 | Aus_RM361 | 2021918 | -- | 10.86035 | 2.507753 | 1.189088 | 45.08712 | 1.872188 | 0.1800042 | 0.3930466 | 0.2586223 | -- | -28.0027 | 4.633608554 | 3.618394784 | 3.712213 | 1724
2024-03-11 | 2024-03-11 11:05 | Aus_RM362 | 2021919 | -- | 14.19085 | 3.36731 | 1.62709 | 42.50593 | 2.048233 | 0.08236328 | 0.5032874 | 0.2384333 | -- | 13.39712 | 6.17033522 | 4.95123487 | 8.935846 | 1724
2024-03-11 | 2024-03-11 11:08 | Aus_KF461 | 2021920 | -- | 13.48399 | 3.293724 | 1.577842 | 42.8383 | 2.039527 | 0.1779889 | 0.4920149 | 0.2290272 | -- | 5.870985 | 6.058659936 | 4.801373206 | 4.012919 | 1724
2024-03-11 | 2024-03-11 11:10 | Aus_KF462 | 2021921 | -- | 13.47288 | 3.352125 | 1.592067 | 42.70964 | 2.021826 | 0.1063458 | 0.4921347 | 0.2421426 | -- | 6.481895 | 6.189353886 | 4.844659881 | 6.876436 | 1724
2024-03-11 | 2024-03-11 11:12 | Aus_KF463 | 2021922 | -- | 13.56867 | 3.262144 | 1.56548 | 42.93489 | 1.989383 | 0.1047822 | 0.4876795 | 0.2314149 | -- | 6.129241 | 5.99588944 | 4.76375564 | 6.810758 | 1724
2024-03-11 | 2024-03-11 12:01 | Aus_RM323 | 2021926 | -- | 13.46257 | 3.18329 | 1.537135 | 42.98292 | 2.009444 | 0.1238986 | 0.4837426 | 0.2204731 | -- | 4.639011 | 5.83488608 | 4.677501805 | 5.618927 | 1724
2024-03-11 | 2024-03-11 12:03 | Aus_RM361 | 2021927 | -- | 13.1996 | 3.136186 | 1.413046 | 42.8726 | 2.019864 | 0.8453692 | 0.4832694 | 0.2185263 | -- | 2.343572 | 5.920019068 | 4.299898978 | 0.8200707 | 1724
2024-03-11 | 2024-03-11 12:05 | Aus_RM362 | 2021928 | -- | 13.88488 | 3.253354 | 1.584016 | 42.76008 | 2.023412 | 0.07502619 | 0.4882654 | 0.2342011 | -- | 9.361104 | 5.941233028 | 4.820160688 | 9.566526 | 1724
2024-03-11 | 2024-03-11 12:31 | Man_CLK461 | 2021930 | 1.37 | 20.57389 | 5.148516 | 2.437342 | 66.00809 | 3.020701 | 1.801113 | 0.7161611 | 0.3637177 | 68.70697 | 2.945618 | 9.519584736 | 7.416831706 | 0.5989696 | 1724
2024-03-11 | 2024-03-11 12:33 | Man_CLK462 | 2021931 | 1.29 | 20.84591 | 5.097715 | 2.45646 | 65.67458 | 3.013576 | 1.724181 | 0.7462642 | 0.3860879 | 65.92152201 | 6.072535 | 9.35261443 | 7.47500778 | 0.6572955 | 1724
2024-03-11 | 2024-03-11 12:41 | Aus_CLK463 | 2021933 | 1.19 | 21.01445 | 4.871827 | 2.417001 | 66.51434 | 2.890077 | 1.412755 | 0.6541528 | 0.3416942 | 70.04032 | 3.755632 | 8.820775858 | 7.354934043 | 0.7061532 | 1724
2024-03-11 | 2024-03-11 13:01 | Aus_RM323 | 2021946 | -- | 13.39661 | 3.163485 | 1.533616 | 43.11896 | 2.009688 | 0.1135917 | 0.4807301 | 0.2173313 | -- | 3.549756 | 5.788356978 | 4.666793488 | 6.070509 | 1724
2024-03-11 | 2024-03-11 13:03 | Aus_RM361 | 2021947 | -- | 15.03304 | 3.616181 | 1.738426 | 41.75539 | 2.005736 | 0.2160386 | 0.5573846 | 0.2439173 | -- | 24.32676 | 6.641462858 | 5.290030318 | 3.652597 | 1724
2024-03-11 | 2024-03-11 13:05 | Aus_RM362 | 2021948 | -- | 13.39398 | 3.178782 | 1.52453 | 43.12857 | 1.997494 | 0.06432465 | 0.4703107 | 0.219201 | -- | 3.565347 | 5.84426754 | 4.63914479 | 10.61964 | 1724
2024-03-11 | 2024-03-11 14:01 | Aus_RM323 | 2021957 | -- | 13.15443 | 3.089223 | 1.495824 | 43.01127 | 1.980178 | 0.1122073 | 0.4576084 | 0.2194142 | -- | 1.380501 | 5.655506742 | 4.551792432 | 5.993987 | 1724
2024-03-11 | 2024-03-11 14:03 | Aus_RM361 | 2021958 | -- | 13.98322 | 3.227013 | 1.616967 | 42.59319 | 1.988069 | 0.1020156 | 0.4944322 | 0.2313498 | -- | 10.62147 | 5.815676286 | 4.920430581 | 7.050973 | 1724
2024-03-11 | 2024-03-11 14:05 | Aus_RM362 | 2021959 | -- | 13.39606 | 3.128157 | 1.523457 | 43.03503 | 2.012473 | 0.0800505 | 0.464344 | 0.2292952 | -- | 3.612785 | 5.711926806 | 4.635879651 | 8.63269 | 1724
2024-03-11 | 2024-03-11 14:31 | Man_CLK461 | 2021964 | 2.51 | 20.49816 | 4.969157 | 2.379802 | 66.10171 | 2.968029 | 1.635467 | 0.7226151 | 0.3592699 | 66.30992 | 1.035709 | 9.141641066 | 7.241737486 | 0.6594848 | 1724
2024-03-11 | 2024-03-11 14:32 | Man_CLK462 | 2021965 | 1.6 | 20.85959 | 5.062467 | 2.429448 | 65.97101 | 2.997243 | 1.627743 | 0.7219278 | 0.3734222 | 66.03773 | 5.072025 | 9.304911534 | 7.392810264 | 0.6734735 | 1724
2024-03-11 | 2024-03-11 14:32 | Aus_CLK463 | 2021966 | 1.19 | 21.00329 | 4.886476 | 2.412395 | 66.30398 | 2.859426 | 1.676656 | 0.7107239 | 0.3581232 | 69.17694 | 4.374974 | 8.86738906 | 7.340917985 | 0.6363654 | 1724
2024-03-11 | 2024-03-11 15:01 | Aus_RM323 | 2021969 | -- | 13.65177 | 3.212645 | 1.556229 | 42.69672 | 2.023703 | 0.1012189 | 0.4957607 | 0.2172124 | -- | 7.314553 | 5.880369782 | 4.735604847 | 6.93742 | 1724
2024-03-11 | 2024-03-11 15:03 | Aus_RM361 | 2021970 | -- | 14.12318 | 3.317163 | 1.627907 | 42.51992 | 1.979628 | 0.09445066 | 0.4991689 | 0.2353517 | -- | 12.5189 | 6.036063306 | 4.953721001 | 7.713066 | 1724
2024-03-11 | 2024-03-11 15:05 | Aus_RM362 | 2021971 | -- | 13.98012 | 3.340405 | 1.64432 | 42.66495 | 2.045471 | 0.1177891 | 0.492172 | 0.2325173 | -- | 10.9786 | 6.06988381 | 5.00366576 | 6.103214 | 1724
2024-03-11 | 2024-03-11 15:08 | Aus_KF461 | 2021972 | -- | 13.37861 | 3.273187 | 1.558837 | 42.86755 | 2.028711 | 0.1736557 | 0.4888837 | 0.2331644 | -- | 4.750254 | 6.036393346 | 4.743540991 | 4.128448 | 1724
2024-03-11 | 2024-03-11 15:10 | Aus_KF462 | 2021973 | -- | 13.54062 | 3.298457 | 1.600513 | 42.76203 | 2.027532 | 0.1013364 | 0.5002654 | 0.2434563 | -- | 6.64071 | 6.032843054 | 4.870361059 | 7.301374 | 1724
2024-03-11 | 2024-03-11 15:12 | Aus_KF463 | 2021974 | -- | 13.56086 | 3.192896 | 1.544787 | 43.0796 | 1.991695 | 0.1112157 | 0.4887542 | 0.2285333 | -- | 5.244367 | 5.847394796 | 4.700786841 | 6.391568 | 1724
2024-03-11 | 2024-03-11 15:13 | Aus_HM463 | 2021975 | -- | -- | -- | -- | -- | -- | 1.6 | -- | -- | -- | -- | -- | -- | #VALUE! | 1724
2024-03-11 | 2024-03-11 15:54 | Man_CLK461 | 2021982 | 1.99 | 20.53279 | 5.027314 | 2.407726 | 66.33651 | 2.996796 | 1.606093 | 0.7040904 | 0.3530157 | 68.68889 | 0.9373008 | 9.248509708 | 7.326710218 | 0.6567054 | 1724
2024-03-11 | 2024-03-11 16:00 | Aus_HM461 | 2021983 | -- | -- | -- | -- | -- | -- | 1.64 | -- | -- | -- | -- | -- | -- | #VALUE! | 1724
2024-03-11 | 2024-03-11 16:01 | Aus_RM323 | 2021984 | -- | 13.79017 | 3.237267 | 1.583675 | 42.66306 | 2.040171 | 0.08983435 | 0.4936597 | 0.2306529 | -- | 8.762623 | 5.89917945 | 4.819123025 | 7.989734 | 1724
2024-03-11 | 2024-03-11 16:03 | Aus_RM361 | 2021985 | -- | 14.17253 | 3.322685 | 1.640222 | 42.5365 | 1.994168 | 0.09521788 | 0.5047447 | 0.2407067 | -- | 12.93368 | 6.029859626 | 4.991195546 | 7.773322 | 1724
2024-03-11 | 2024-03-11 16:04 | Aus_HM462 | 2021986 | -- | -- | -- | -- | -- | -- | 1.46 | -- | -- | -- | -- | -- | -- | #VALUE! | 1724
2024-03-11 | 2024-03-11 16:05 | Aus_RM362 | 2021987 | -- | 14.16834 | 3.356689 | 1.663443 | 42.46939 | 2.026972 | 0.07476556 | 0.5022997 | 0.2446802 | -- | 13.30113 | 6.080680294 | 5.061857049 | 9.940479 | 1724
2024-03-11 | 2024-03-11 16:34 | Man_CLK462 | 2021988 | 1.66 | 20.98251 | 5.001736 | 2.431704 | 66.04915 | 3.002288 | 1.5435 | 0.6846489 | 0.3630964 | 65.58215 | 5.583856 | 9.140157232 | 7.399675272 | 0.681044 | 1724
2024-03-11 | 2024-03-11 16:41 | Aus_CLK463 | 2021989 | 1.33 | 20.90767 | 4.886628 | 2.40708 | 66.24834 | 2.857758 | 1.677905 | 0.7238587 | 0.3589758 | 69.11378 | 3.718516 | 8.87678484 | 7.32474444 | 0.6432096 | 1724
2024-03-11 | 2024-03-11 16:49 | Man_CLK461 | 2021997 | 1.33 | 20.60753 | 5.114415 | 2.420489 | 66.49123 | 3.020691 | 1.724455 | 0.7133967 | 0.3597687 | 70.83420009 | 1.560129 | 9.457732362 | 7.365548027 | 0.6212768 | 1724
2024-03-11 | 2024-03-11 17:01 | Aus_RM323 | 2021998 | -- | 13.75315 | 3.224421 | 1.578411 | 42.53045 | 2.04768 | 0.09109157 | 0.4918707 | 0.2232967 | -- | 8.780719 | 5.874044238 | 4.803104673 | 7.758546 | 1724
2024-03-11 | 2024-03-11 17:03 | Aus_RM361 | 2022000 | -- | 13.5 | 3.29 | 1.59 | 42.88 | 2.05 | 0.19 | 0.49 | 0.23 | -- | 5.874852736 | 6.02822 | 4.83837 | 3.756818 | 1724
2024-03-11 | 2024-03-11 17:05 | Aus_RM362 | 2022001 | -- | 14.12751 | 3.338546 | 1.644878 | 42.37508 | 2.015532 | 0.08020248 | 0.5019374 | 0.2371202 | -- | 13.12764 | 6.064013324 | 5.005363754 | 9.141143 | 1724
2024-03-11 | 2024-03-11 18:01 | Aus_RM323 | 2022006 | -- | 13.25493 | 3.121875 | 1.529305 | 42.81866 | 2.093804 | 0.09906162 | 0.4808092 | 0.2228174 | -- | 3.037983 | 5.68538469 | 4.653675115 | 7.033053 | 1724
2024-03-11 | 2024-03-11 18:03 | Aus_RM361 | 2022007 | -- | 14.43005 | 3.453488 | 1.667668 | 41.99482 | 2.013992 | 0.08925418 | 0.5185448 | 0.2375894 | -- | 17.50458 | 6.330048944 | 5.074713724 | 8.379234 | 1724
2024-03-11 | 2024-03-11 18:06 | Aus_RM362 | 2022008 | -- | 14.30334 | 3.423231 | 1.669279 | 42.24519 | 2.021795 | 0.08688571 | 0.5079421 | 0.2337316 | -- | 15.49428 | 6.247142082 | 5.079615997 | 8.446502 | 1724
2024-03-11 | 2024-03-11 18:29 | Man_CLK461 | 2022011 | 1.95 | 20.67339 | 4.942535 | 2.374136 | 66.64322 | 2.9909 | 1.650387 | 0.7076837 | 0.3542212 | 69.64937001 | 0.7386648 | 9.080679638 | 7.224495848 | 0.6418759 | 1724
2024-03-11 | 2024-03-11 18:30 | Man_CLK462 | 2022012 | 0.97 | 20.85764 | 5.084888 | 2.450549 | 65.45313 | 2.971314 | 1.934028 | 0.7748035 | 0.3882481 | 66.3282 | 6.782143 | 9.328624292 | 7.457020607 | 0.5999771 | 1724
2024-03-11 | 2024-03-11 18:31 | Aus_CLK463 | 2022013 | 1.53 | 21.03795 | 4.920107 | 2.405373 | 65.93716 | 2.87227 | 1.677809 | 0.7333314 | 0.3594201 | 65.82017 | 5.962498 | 8.968392434 | 7.319550039 | 0.6483931 | 1724
2024-03-11 | 2024-03-11 19:01 | Aus_RM323 | 2022014 | -- | 13.27157 | 3.153907 | 1.518557 | 42.92094 | 2.094407 | 0.105219 | 0.4761982 | 0.2165666 | -- | 3.017721 | 5.788455106 | 4.620968951 | 6.50753 | 1724
2024-03-11 | 2024-03-11 19:03 | Aus_RM361 | 2022015 | -- | 14.07274 | 3.373451 | 1.617864 | 42.64803 | 2.022584 | 0.09344017 | 0.4993046 | 0.2307923 | -- | 11.96608 | 6.202219262 | 4.923160152 | 7.734753 | 1724
2024-03-11 | 2024-03-11 19:08 | Aus_KF461 | 2022018 | -- | 13.45784 | 3.352547 | 1.577448 | 42.8292 | 2.028846 | 0.1879608 | 0.4985461 | 0.2359576 | -- | 5.971724 | 6.215207534 | 4.800174264 | 3.87717 | 1724
2024-03-11 | 2024-03-11 19:10 | Aus_KF462 | 2022019 | -- | 13.51645 | 3.328488 | 1.592848 | 42.70526 | 2.032329 | 0.1054188 | 0.4923126 | 0.2444038 | -- | 6.751117 | 6.125394384 | 4.847036464 | 6.966017 | 1724
2024-03-11 | 2024-03-11 19:12 | Aus_KF463 | 2022020 | -- | 13.57516 | 3.240592 | 1.561349 | 43.03226 | 1.977365 | 0.1073041 | 0.4864084 | 0.237285 | -- | 5.772335 | 5.945766292 | 4.751185007 | 6.711195 | 1724
2024-03-11 | 2024-03-11 20:01 | Aus_RM323 | 2022027 | -- | 13.41352 | 3.155569 | 1.548834 | 42.77314 | 2.013303 | 0.09629184 | 0.4786302 | 0.2189171 | -- | 4.733557 | 5.741630722 | 4.713101862 | 7.163832 | 1724
2024-03-11 | 2024-03-11 20:03 | Aus_RM361 | 2022028 | -- | 13.84484 | 3.288738 | 1.585722 | 42.85215 | 1.991236 | 0.09531012 | 0.5011474 | 0.2210997 | -- | 8.915149 | 6.032114076 | 4.825352046 | 7.468235 | 1724
2024-03-11 | 2024-03-11 20:32 | Man_CLK461 | 2022031 | 1.37 | 20.77638 | 4.916017 | 2.384879 | 66.39092 | 2.968882 | 1.811138 | 0.7252731 | 0.3638514 | 70.3635 | 2.276473 | 8.992229782 | 7.257186797 | 0.6000312 | 1724
2024-03-11 | 2024-03-11 20:33 | Man_CLK462 | 2022032 | 0.97 | 20.83821 | 5.11358 | 2.451447 | 65.23476 | 2.977403 | 2.019534 | 0.7704802 | 0.3920342 | 65.39284231 | 7.432067 | 9.403138676 | 7.459753221 | 0.5751715 | 1724
2024-03-11 | 2024-03-11 20:34 | Aus_CLK463 | 2022033 | 1.23 | 20.98112 | 4.842728 | 2.395686 | 66.25626 | 2.89092 | 1.631315 | 0.7061101 | 0.3543645 | 69.30611 | 4.091115 | 8.779728488 | 7.290072498 | 0.6486726 | 1724
2024-03-11 | 2024-03-11 21:01 | Aus_RM323 | 2022038 | -- | 13.73372 | 3.260566 | 1.591346 | 42.78912 | 2.069314 | 0.09666249 | 0.4941154 | 0.224784 | -- | 8.016334 | 5.947942468 | 4.842465878 | 7.351017 | 1724
2024-03-11 | 2024-03-11 21:03 | Aus_RM361 | 2022039 | -- | 13.89324 | 3.294203 | 1.584596 | 42.80192 | 1.996162 | 0.08553459 | 0.4982544 | 0.2277395 | -- | 9.512157 | 6.048501518 | 4.821925628 | 8.393139 | 1724
2024-03-11 | 2024-03-11 22:01 | Aus_RM323 | 2022048 | -- | 13.41119 | 3.142835 | 1.548154 | 42.78794 | 2.045657 | 0.08415725 | 0.4741286 | 0.2187316 | -- | 4.602795 | 5.709036182 | 4.711032622 | 8.148413 | 1724
2024-03-11 | 2024-03-11 22:03 | Aus_RM361 | 2022051 | -- | 13.08503 | 3.082181 | 1.490773 | 43.13578 | 1.958501 | 0.1032132 | 0.4559099 | 0.2169727 | -- | 0.3601019 | 5.645391734 | 4.536422239 | 6.471781 | 1724
2024-03-11 | 2024-03-11 22:42 | Man_CLK461 | 2022057 | 1.6 | 20.71534 | 5.04809 | 2.404421 | 66.23706 | 3.022041 | 1.796442 | 0.7675284 | 0.3813587 | 68.34949661 | 2.914467 | 9.309158168 | 7.316653103 | 0.6375332 | 1724
2024-03-11 | 2024-03-11 22:42 | Man_CLK462 | 2022058 | 1.01 | 20.90719 | 5.056401 | 2.452584 | 65.59191 | 2.998954 | 1.722429 | 0.7370189 | 0.379422 | 66.54221 | 6.6399 | 9.249690522 | 7.463213112 | 0.6484023 | 1724
2024-03-11 | 2024-03-11 22:46 | Aus_CLK463 | 2022059 | 1.3 | 20.93898 | 4.913446 | 2.421633 | 66.15888 | 2.902416 | 1.647008 | 0.7138088 | 0.3622444 | 68.43279 | 4.414157 | 8.923228864 | 7.369029219 | 0.6526434 | 1724
2024-03-11 | 2024-03-11 23:01 | Aus_RM323 | 2022060 | -- | 13.27134 | 3.114353 | 1.512796 | 42.8768 | 2.062212 | 0.1227992 | 0.4631559 | 0.2182232 | -- | 2.944627 | 5.693384618 | 4.603438228 | 5.502915 | 1724
2024-03-11 | 2024-03-11 23:03 | Aus_RM361 | 2022061 | -- | 11.4448 | 2.644838 | 1.267504 | 44.75154 | 1.897327 | 0.115503 | 0.3996656 | 0.1931493 | -- | -21.1662 | 4.864203932 | 3.857014672 | 5.102602 | 1724
2024-03-11 | 2024-03-11 23:05 | Aus_KF461 | 2022062 | -- | 13.33039 | 3.240507 | 1.565488 | 42.55321 | 2.005859 | 0.1756204 | 0.4856597 | 0.2344361 | -- | 5.14248 | 5.938537854 | 4.763779984 | 4.075982 | 1724
2024-03-11 | 2024-03-11 23:10 | Aus_KF462 | 2022066 | -- | 13.46539 | 3.304092 | 1.587557 | 42.56232 | 2.018086 | 0.1101383 | 0.495904 | 0.2400702 | -- | 6.621622 | 6.069697356 | 4.830935951 | 6.6445 | 1724
2024-03-11 | 2024-03-11 23:12 | Aus_KF463 | 2022067 | -- | 13.42559 | 3.164048 | 1.547231 | 42.59766 | 1.961386 | 0.1143655 | 0.4795448 | 0.2270112 | -- | 5.417535 | 5.766812348 | 4.708223933 | 6.129829 | 1724
2024-03-11 | 2024-03-11 23:13 | Aus_HM463 | 2022068 | -- | -- | -- | -- | -- | -- | 1.65 | -- | -- | -- | -- | -- | -- | #VALUE! | 1724
2024-03-11 | 2024-03-11 23:15 | Aus_HM461 | 2022069 | -- | -- | -- | -- | -- | -- | 1.65 | -- | -- | -- | -- | -- | -- | #VALUE! | 1724
2024-03-11 | 2024-03-11 23:15 | Aus_HM462 | 2022070 | -- | -- | -- | -- | -- | -- | 1.45 | -- | -- | -- | -- | -- | -- | #VALUE! | 1724
2024-03-12 | 2024-03-12 00:01 | Aus_RM323 | 2022076 | -- | 13.50257 | 3.145371 | 1.539689 | 42.99352 | 2.032994 | 0.09745823 | 0.4705101 | 0.2150165 | -- | 4.761054 | 5.730079362 | 4.685273627 | 6.955542 | 1724
2024-03-12 | 2024-03-12 00:07 | Aus_RM361 | 2022078 | -- | 10.90773 | 2.473327 | 1.202674 | 44.73046 | 1.882834 | 0.1041944 | 0.3791874 | 0.1795688 | -- | -26.65966 | 4.519392142 | 3.659736982 | 5.320961 | 1724
2024-03-12 | 2024-03-12 00:28 | Man_CLK461 | 2022079 | 1.58 | 20.65464 | 5.109805 | 2.45298 | 66.21848 | 3.017326 | 1.611989 | 0.6963159 | 0.3501757 | 68.33255669 | 2.814643 | 9.39054109 | 7.46441814 | 0.6479256 | 1724
2024-03-12 | 2024-03-12 00:40 | Man_CLK462 | 2022081 | 1.2 | 20.95111 | 5.088587 | 2.461261 | 65.75073 | 2.986692 | 1.696516 | 0.723832 | 0.3814167 | 65.85286 | 6.702351 | 9.320301938 | 7.489617223 | 0.653208 | 1724
2024-03-12 | 2024-03-12 00:47 | Aus_CLK463 | 2022083 | 1.6 | 21.10063 | 4.688193 | 2.322831 | 67.15683 | 2.904825 | 1.310631 | 0.651395 | 0.33395 | 71.70014 | 1.491369 | 8.493481398 | 7.068374733 | 0.7517615 | 1724
2024-03-12 | 2024-03-12 01:01 | Aus_RM323 | 2022089 | -- | 13.42696 | 3.132242 | 1.549064 | 42.5788 | 2.038176 | 0.1004316 | 0.4785732 | 0.2196564 | -- | 5.328022 | 5.679425012 | 4.713801752 | 6.877556 | 1724
2024-03-12 | 2024-03-12 01:03 | Aus_RM361 | 2022090 | -- | 11.57779 | 2.654924 | 1.282415 | 44.70498 | 1.908199 | 0.1014718 | 0.4091491 | 0.1842705 | -- | -19.81223 | 4.86570242 | 3.902388845 | 5.77481 | 1724
2024-03-12 | 2024-03-12 01:05 | Aus_RM362 | 2022092 | -- | 13.78967 | 3.232845 | 1.586353 | 43.04322 | 2.036371 | 0.08948135 | 0.4806306 | 0.2273872 | -- | 7.571268 | 5.882929974 | 4.827272179 | 7.850241 | 1724
2024-03-12 | 2024-03-12 02:01 | Aus_RM323 | 2022098 | -- | 13.42965 | 3.172669 | 1.553411 | 42.87721 | 2.017831 | 0.09166959 | 0.4760733 | 0.2213117 | -- | 4.644268 | 5.779201438 | 4.727029673 | 7.535021 | 1724
2024-03-12 | 2024-03-12 02:03 | Aus_RM361 | 2022099 | -- | 13.91537 | 3.224618 | 1.585541 | 42.49043 | 2.002695 | 0.08086517 | 0.491265 | 0.2159104 | -- | 10.30748 | 5.862502328 | 4.824801263 | 8.615476 | 1724
2024-03-12 | 2024-03-12 02:05 | Aus_RM362 | 2022100 | -- | 13.38379 | 3.137454 | 1.528541 | 42.61372 | 2.011377 | 0.07449327 | 0.4664911 | 0.2171958 | -- | 4.853771 | 5.727961728 | 4.651350263 | 9.091645 | 1724
2024-03-12 | 2024-03-12 02:33 | Man_CLK461 | 2022105 | 1.97 | 20.65691 | 5.115456 | 2.42116 | 65.86446 | 2.985225 | 1.834724 | 0.7536958 | 0.3702234 | 65.29394 | 3.915731 | 9.45935568 | 7.36758988 | 0.6099832 | 1724
2024-03-12 | 2024-03-12 02:39 | Man_CLK462 | 2022106 | 1.13 | 21.02734 | 5.066689 | 2.46305 | 66.27374 | 3.011102 | 1.628881 | 0.703923 | 0.3725483 | 67.8322 | 5.642663 | 9.25924525 | 7.49506115 | 0.6629035 | 1724
2024-03-12 | 2024-03-12 02:45 | Aus_CLK463 | 2022107 | 1.22 | 20.87514 | 4.856939 | 2.398301 | 65.90324 | 2.867985 | 1.865252 | 0.7438231 | 0.3633354 | 68.61592 | 4.338666 | 8.812963058 | 7.298029943 | 0.5907303 | 1724
2024-03-12 | 2024-03-12 03:01 | Aus_RM323 | 2022110 | -- | 13.86602 | 3.297274 | 1.608495 | 42.66805 | 2.045468 | 0.09828942 | 0.4904323 | 0.2300967 | -- | 9.730536 | 6.01620256 | 4.894650285 | 7.267193 | 1724
2024-03-12 | 2024-03-12 03:03 | Aus_RM361 | 2022111 | -- | 14.53516 | 3.465264 | 1.678862 | 42.34686 | 2.042971 | 0.0824919 | 0.5243381 | 0.2307556 | -- | 17.39916 | 6.342315096 | 5.108777066 | 9.018999 | 1724
2024-03-12 | 2024-03-12 03:05 | Aus_RM362 | 2022112 | -- | 13.71192 | 3.239691 | 1.566544 | 42.83294 | 2.03837 | 0.07683273 | 0.4918413 | 0.2174713 | -- | 7.561714 | 5.934588702 | 4.766993392 | 9.100242 | 1724
2024-03-12 | 2024-03-12 03:08 | Aus_KF461 | 2022113 | -- | 13.4976 | 3.23676 | 1.575331 | 42.95731 | 2.036591 | 0.1800822 | 0.4942032 | 0.2260298 | -- | 5.331132 | 5.911953948 | 4.793732233 | 3.955137 | 1724
2024-03-12 | 2024-03-12 03:10 | Aus_KF462 | 2022114 | -- | 13.58401 | 3.337644 | 1.599329 | 42.71733 | 2.013092 | 0.1007124 | 0.500061 | 0.2351239 | -- | 7.348488 | 6.138691932 | 4.866758147 | 7.238131 | 1724
2024-03-12 | 2024-03-12 03:12 | Aus_KF463 | 2022115 | -- | 13.57611 | 3.246818 | 1.55964 | 42.93325 | 1.992002 | 0.1008785 | 0.4850143 | 0.229479 | -- | 6.114292 | 5.96515682 | 4.74598452 | 7.027068 | 1724
2024-03-12 | 2024-03-12 04:01 | Aus_RM323 | 2022121 | -- | 13.82004 | 3.283357 | 1.608733 | 42.68542 | 2.018319 | 0.09554514 | 0.4886242 | 0.2272851 | -- | 9.211466 | 5.978919814 | 4.895374519 | 7.421848 | 1724
2024-03-12 | 2024-03-12 04:03 | Aus_RM361 | 2022122 | -- | 14.79145 | 3.569359 | 1.713559 | 42.12236 | 2.062486 | 0.09027976 | 0.5317526 | 0.2326807 | -- | 20.85783 | 6.559459522 | 5.214360037 | 8.338398 | 1724
2024-03-12 | 2024-03-12 04:35 | Man_CLK461 | 2022123 | 1.84 | 20.59001 | 5.101789 | 2.437057 | 66.56234 | 3.04252 | 1.600309 | 0.7039645 | 0.3641421 | 69.24176 | 1.144943 | 9.396240406 | 7.415964451 | 0.6679832 | 1724
2024-03-12 | 2024-03-12 04:36 | Man_CLK462 | 2022124 | 1.04 | 21.04781 | 5.054902 | 2.459057 | 65.78218 | 2.972742 | 1.625709 | 0.7104271 | 0.3666224 | 66.12678 | 7.26433 | 9.234765856 | 7.482910451 | 0.6628984 | 1724
2024-03-12 | 2024-03-12 04:50 | Aus_CLK463 | 2022125 | 1.43 | 20.88869 | 4.85797 | 2.400657 | 66.1452 | 2.897206 | 1.697282 | 0.7158514 | 0.3506716 | 68.63275323 | 3.71987 | 8.811708856 | 7.305199251 | 0.6255382 | 1724
2024-03-12 | 2024-03-12 05:01 | Aus_RM323 | 2022128 | -- | 13.59207 | 3.246536 | 1.56159 | 42.81938 | 2.001356 | 0.1038254 | 0.4808351 | 0.2247621 | -- | 6.601943 | 5.96111012 | 4.75191837 | 6.734739 | 1724
2024-03-12 | 2024-03-12 05:03 | Aus_RM361 | 2022132 | -- | 14.76668 | 3.548061 | 1.712083 | 41.78689 | 2.037148 | 0.08931575 | 0.5268108 | 0.2376258 | -- | 21.56555 | 6.505517214 | 5.209868569 | 8.452748 | 1724
2024-03-12 | 2024-03-12 06:01 | Aus_RM323 | 2022137 | -- | 13.39903 | 3.156724 | 1.539742 | 43.16326 | 2.029259 | 0.1289661 | 0.4823888 | 0.2225053 | -- | 3.40686 | 5.760075136 | 4.685434906 | 5.40954 | 1724
2024-03-12 | 2024-03-12 06:03 | Aus_RM361 | 2022138 | -- | 14.52784 | 3.455235 | 1.670228 | 42.43755 | 2.055405 | 0.09048478 | 0.5237925 | 0.2386154 | -- | 16.99753 | 6.330346974 | 5.082503804 | 8.329265 | 1724
2024-03-12 | 2024-03-12 06:34 | Man_CLK461 | 2022144 | 1.71 | 20.60033 | 4.963793 | 2.397947 | 65.86021 | 2.945748 | 1.694098 | 0.7325512 | 0.3527114 | 67.81717 | 2.648491 | 9.096725126 | 7.296952721 | 0.636657 | 1724
2024-03-12 | 2024-03-12 06:34 | Man_CLK462 | 2022145 | 1.44 | 21.03526 | 5.039052 | 2.429842 | 65.99801 | 2.988105 | 1.627121 | 0.718366 | 0.3707132 | 65.62066 | 6.3817 | 9.242195136 | 7.394009206 | 0.6697197 | 1724
2024-03-12 | 2024-03-12 06:42 | Aus_CLK463 | 2022146 | 1.88 | 20.85726 | 4.907765 | 2.389275 | 66.18305 | 2.906974 | 1.683892 | 0.7247419 | 0.3545013 | 66.87551203 | 3.5734 | 8.96292395 | 7.270563825 | 0.6379403 | 1724
2024-03-12 | 2024-03-12 07:01 | Aus_RM323 | 2022148 | -- | 13.37039 | 3.147934 | 1.534097 | 43.17684 | 2.005695 | 0.1157764 | 0.478256 | 0.2226629 | -- | 3.068199 | 5.746332976 | 4.668257171 | 5.997192 | 1724
2024-03-12 | 2024-03-12 07:03 | Aus_RM361 | 2022150 | -- | 12.18355 | 2.838211 | 1.364473 | 44.18206 | 1.941873 | 0.1002985 | 0.4300941 | 0.1940548 | -- | -11.97902 | 5.212570834 | 4.152091339 | 6.145963 | 1724
2024-03-12 | 2024-03-12 07:05 | Aus_KF461 | 2022151 | -- | 13.52477 | 3.290202 | 1.583619 | 42.87772 | 2.042985 | 0.1723812 | 0.4915679 | 0.2368357 | -- | 6.089028 | 6.039551952 | 4.818952617 | 4.199705 | 1724
2024-03-12 | 2024-03-12 07:10 | Aus_KF462 | 2022152 | -- | 13.60148 | 3.320544 | 1.601174 | 42.83176 | 2.030218 | 0.1017657 | 0.4975548 | 0.2381696 | -- | 7.062631 | 6.090255192 | 4.872372482 | 7.180872 | 1724
2024-03-12 | 2024-03-12 07:12 | Aus_KF463 | 2022153 | -- | 13.50397 | 3.234197 | 1.566081 | 42.82374 | 1.977728 | 0.1116545 | 0.4835027 | 0.2229013 | -- | 5.773164 | 5.920812998 | 4.765584483 | 6.261335 | 1724
2024-03-12 | 2024-03-12 07:13 | Aus_HM463 | 2022155 | -- | -- | -- | -- | -- | -- | 1.59 | -- | -- | -- | -- | -- | -- | #VALUE! | 1724
2024-03-12 | 2024-03-12 07:58 | Aus_HM461 | 2022161 | -- | -- | -- | -- | -- | -- | 1.83 | -- | -- | -- | -- | -- | -- | #VALUE! | 1724
2024-03-12 | 2024-03-12 07:59 | Aus_HM462 | 2022162 | -- | -- | -- | -- | -- | -- | 1.65 | -- | -- | -- | -- | -- | -- | #VALUE! | 1724
2024-03-12 | 2024-03-12 08:01 | Aus_RM323 | 2022163 | -- | 13.32175 | 3.119818 | 1.532953 | 43.20159 | 1.997297 | 0.1047236 | 0.4738193 | 0.2191666 | -- | 2.430135 | 5.673761224 | 4.664775979 | 6.551017 | 1724
2024-03-12 | 2024-03-12 08:03 | Aus_RM361 | 2022164 | -- | 12.16769 | 2.804827 | 1.368442 | 44.22143 | 1.95503 | 0.1020833 | 0.4367641 | 0.1992702 | -- | -12.40125 | 5.117387686 | 4.164169006 | 6.160038 | 1724
2024-03-12 | 2024-03-12 08:30 | Man_CLK461 | 2022167 | 1.65 | 20.68426 | 5.099752 | 2.449529 | 66.15335 | 3.031332 | 1.482876 | 0.7046615 | 0.3490366 | 67.6298 | 3.21474 | 9.369739732 | 7.453916747 | 0.7081386 | 1724
2024-03-12 | 2024-03-12 08:36 | Man_CLK462 | 2022168 | 0.95 | 21.17087 | 4.886975 | 2.414931 | 66.3651 | 2.957122 | 1.365111 | 0.6342523 | 0.3407958 | 69.12221072 | 5.633791 | 8.864420498 | 7.348635033 | 0.7175429 | 1724
2024-03-12 | 2024-03-12 08:39 | Aus_CLK463 | 2022169 | 1.61 | 20.96167 | 4.886534 | 2.396916 | 65.84547 | 2.893795 | 1.730495 | 0.743838 | 0.3560555 | 65.93858 | 5.408778 | 8.893733228 | 7.293815388 | 0.6313107 | 1724
2024-03-12 | 2024-03-12 09:01 | Aus_RM323 | 2022177 | -- | 13.44768 | 3.190699 | 1.56175 | 42.86585 | 2.026752 | 0.1079986 | 0.4852148 | 0.2250614 | -- | 4.934595 | 5.81287135 | 4.75240525 | 6.51259 | 1724
2024-03-12 | 2024-03-12 09:03 | Aus_RM361 | 2022178 | -- | 13.30681 | 3.151934 | 1.524292 | 43.0232 | 2.008883 | 0.0830406 | 0.4795936 | 0.2069205 | -- | 3.002931 | 5.773523036 | 4.638420556 | 8.130468 | 1724
2024-03-12 | 2024-03-12 10:01 | Aus_RM323 | 2022192 | -- | 13.82075 | 3.332996 | 1.605957 | 42.72044 | 2.028827 | 0.09370559 | 0.4970696 | 0.2264811 | -- | 9.358599 | 6.115160156 | 4.886927151 | 7.63318 | 1724
2024-03-12 | 2024-03-12 10:03 | Aus_RM361 | 2022193 | -- | 14.63567 | 3.568514 | 1.698313 | 42.11754 | 2.073057 | 0.0919904 | 0.535168 | 0.2243208 | -- | 19.51213 | 6.583016504 | 5.167966459 | 8.097675 | 1724
2024-03-12 | 2024-03-12 10:31 | Man_CLK461 | 2022196 | 1.21 | 20.70512 | 5.045476 | 2.432123 | 66.12956 | 3.021642 | 1.713906 | 0.7134692 | 0.3565083 | 69.55517 | 3.173357 | 9.255359284 | 7.400950289 | 0.6226821 | 1724
2024-03-12 | 2024-03-12 10:31 | Man_CLK462 | 2022197 | 1.11 | 20.87559 | 5.073567 | 2.46005 | 65.68876 | 3.00019 | 1.632257 | 0.7094361 | 0.3635642 | 66.64355 | 6.165737 | 9.28254795 | 7.48593215 | 0.6573049 | 1724
2024-03-12 | 2024-03-12 10:41 | Aus_CLK463 | 2022198 | 1.35 | 20.96156 | 4.908792 | 2.412375 | 66.30692 | 2.933473 | 1.599331 | 0.6904631 | 0.3557552 | 68.7048 | 4.120126 | 8.9265603 | 7.340857125 | 0.6544406 | 1724
2024-03-12 | 2024-03-12 11:01 | Aus_RM323 | 2022200 | -- | 13.47181 | 3.266989 | 1.551134 | 42.94997 | 2.016586 | 0.1240246 | 0.4841798 | 0.2245491 | -- | 5.258968 | 6.033002122 | 4.720100762 | 5.658625 | 1724
2024-03-12 | 2024-03-12 11:03 | Aus_RM361 | 2022202 | -- | 15.05854 | 3.454953 | 1.683885 | 42.32828 | 2.053599 | 0.1012109 | 0.5235609 | 0.2358615 | -- | 21.91068 | 6.30649203 | 5.124062055 | 7.40949 | 1724
2024-03-12 | 2024-03-12 11:05 | Aus_KF461 | 2022203 | -- | 13.42791 | 3.261805 | 1.567141 | 42.80537 | 2.037713 | 0.1724609 | 0.4886072 | 0.2227928 | -- | 5.316494 | 5.992180678 | 4.768810063 | 4.078087 | 1724
2024-03-12 | 2024-03-12 11:10 | Aus_KF462 | 2022204 | -- | 13.48278 | 3.264989 | 1.58069 | 42.67716 | 2.004834 | 0.1033519 | 0.4945039 | 0.2277942 | -- | 6.212907 | 5.97769337 | 4.81003967 | 6.916006 | 1724
2024-03-12 | 2024-03-12 11:12 | Aus_KF463 | 2022207 | -- | 13.51637 | 3.189516 | 1.552949 | 42.86244 | 2.014033 | 0.1020812 | 0.4819792 | 0.2261254 | -- | 5.520342 | 5.824627692 | 4.725623807 | 6.876582 | 1724
2024-03-12 | 2024-03-12 12:01 | Aus_RM323 | 2022214 | -- | 13.05014 | 3.094238 | 1.51096 | 43.28905 | 1.996828 | 0.1040455 | 0.4676632 | 0.211529 | -- | -0.3278013 | 5.64318638 | 4.59785128 | 6.448639 | 1724
2024-03-12 | 2024-03-12 12:03 | Aus_RM361 | 2022218 | -- | 13.22336 | 3.101309 | 1.494397 | 43.1375 | 2.00457 | 0.5504283 | 0.4725072 | 0.2168749 | -- | 1.64537 | 5.689949126 | 4.547450071 | 1.238985 | 1724
2024-03-12 | 2024-03-12 12:39 | Man_CLK461 | 2022223 | 1.04 | 20.65701 | 5.031736 | 2.443073 | 66.09615 | 3.03657 | 1.842101 | 0.7342391 | 0.3700807 | 70.55351 | 2.804375 | 9.200420884 | 7.434271139 | 0.5984513 | 1724
2024-03-12 | 2024-03-12 12:40 | Man_CLK462 | 2022224 | 1.08 | 20.92122 | 5.131191 | 2.461155 | 65.93707 | 3.038874 | 1.769725 | 0.7437911 | 0.3932912 | 67.04107 | 6.088808 | 9.43338189 | 7.489294665 | 0.6444426 | 1724
2024-03-12 | 2024-03-12 12:41 | Aus_CLK463 | 2022225 | 1.47 | 20.96337 | 4.871223 | 2.393167 | 66.55127 | 2.923513 | 1.776745 | 0.748324 | 0.3769359 | 69.47713 | 3.174131 | 8.859502386 | 7.282407181 | 0.63219 | 1724
2024-03-12 | 2024-03-12 13:01 | Aus_RM323 | 2022230 | -- | 13.28242 | 3.152724 | 1.544245 | 42.79849 | 2.040041 | 0.08790729 | 0.4800586 | 0.2258718 | -- | 3.508816 | 5.74185606 | 4.699137535 | 7.963026 | 1724
2024-03-12 | 2024-03-12 13:03 | Aus_RM361 | 2022231 | -- | 12.59057 | 3.022512 | 1.397005 | 43.13605 | 2.017141 | 0.7418434 | 0.4535342 | 0.2881919 | -- | -4.296863 | 5.64592434 | 4.251086215 | 1.021573 | 1724
2024-03-12 | 2024-03-12 14:24 | Aus_RM323 | 2022245 | -- | 14.3019 | 3.369056 | 1.651702 | 42.36695 | 2.051568 | 0.1004418 | 0.5125789 | 0.2227474 | -- | 14.81443 | 6.133318616 | 5.026129186 | 7.204703 | 1724
2024-03-12 | 2024-03-12 14:24 | Aus_RM361 | 2022246 | -- | 14.18736 | 3.354351 | 1.6411 | 42.62249 | 2.041607 | 0.1041519 | 0.4985347 | 0.2362503 | -- | 12.95857 | 6.11228895 | 4.9938673 | 7.000582 | 1724
2024-03-12 | 2024-03-12 14:30 | Man_CLK461 | 2022247 | 0.92 | 20.64115 | 4.965233 | 2.43602 | 65.66216 | 2.971298 | 1.852455 | 0.729343 | 0.3529512 | 69.85265 | 3.656176 | 9.03612161 | 7.41280886 | 0.5809255 | 1724
2024-03-12 | 2024-03-12 14:38 | Man_CLK462 | 2022248 | 0.93 | 20.8558 | 5.092666 | 2.471534 | 65.71091 | 3.026178 | 1.646329 | 0.7268288 | 0.3742571 | 67.47218 | 6.036691 | 9.313729372 | 7.520877962 | 0.6690583 | 1724
2024-03-12 | 2024-03-12 14:48 | Aus_CLK463 | 2022250 | 1.48 | 20.82053 | 4.818243 | 2.390328 | 66.09235 | 2.908872 | 1.709344 | 0.7392921 | 0.3551573 | 69.01372 | 3.083493 | 8.723908974 | 7.273768104 | 0.636181 | 1724
2024-03-12 | 2024-03-12 15:03 | Aus_RM323 | 2022253 | -- | 13.73966 | 3.274173 | 1.598176 | 42.74815 | 2.043111 | 0.09384388 | 0.4862762 | 0.2266453 | -- | 8.269575 | 5.972444658 | 4.863249568 | 7.526305 | 1724
2024-03-12 | 2024-03-12 15:03 | Aus_RM361 | 2022254 | -- | 13.78066 | 3.228619 | 1.58336 | 42.87007 | 2.044806 | 0.1026495 | 0.4808994 | 0.2378687 | -- | 8.000903 | 5.87679523 | 4.81816448 | 6.977174 | 1724
2024-03-12 | 2024-03-12 15:05 | Aus_KF461 | 2022255 | -- | 13.50815 | 3.227407 | 1.576586 | 42.82607 | 2.040822 | 0.1758831 | 0.4874378 | 0.2275449 | -- | 5.778878 | 5.885045038 | 4.797551198 | 4.027942 | 1724
2024-03-12 | 2024-03-12 15:10 | Aus_KF462 | 2022256 | -- | 13.5058 | 3.25327 | 1.590268 | 42.72232 | 1.995062 | 0.1151984 | 0.4974461 | 0.2344983 | -- | 6.223135 | 5.930432044 | 4.839185524 | 6.301623 | 1724
2024-03-12 | 2024-03-12 15:12 | Aus_KF463 | 2022258 | -- | 13.40563 | 3.16402 | 1.55128 | 42.94293 | 2.01539 | 0.1083653 | 0.4850838 | 0.2292051 | -- | 4.189716 | 5.75988724 | 4.72054504 | 6.538862 | 1724
2024-03-12 | 2024-03-12 15:13 | Aus_HM463 | 2022259 | -- | -- | -- | -- | -- | -- | 1.69 | -- | -- | -- | -- | -- | -- | #VALUE! | 1724
2024-03-12 | 2024-03-12 16:01 | Aus_RM323 | 2022266 | -- | 13.12963 | 3.136271 | 1.532424 | 43.025 | 2.148211 | 0.09514003 | 0.4707105 | 0.2155172 | -- | 1.402969 | 5.718256742 | 4.663166232 | 7.133605 | 1724
2024-03-12 | 2024-03-12 16:03 | Aus_RM361 | 2022267 | -- | 13.45 | 3.25 | 1.56 | 42.82 | 2.05 | 0.18 | 0.48 | 0.22 | -- | 5.394014352 | 5.97298 | 4.74708 | 3.846564 | 1724
2024-03-12 | 2024-03-12 16:07 | Aus_HM461 | 2022268 | -- | -- | -- | -- | -- | -- | 2 | -- | -- | -- | -- | -- | -- | #VALUE! | 1724
2024-03-12 | 2024-03-12 16:21 | Aus_HM462 | 2022273 | -- | -- | -- | -- | -- | -- | 1.97 | -- | -- | -- | -- | -- | -- | #VALUE! | 1724
2024-03-12 | 2024-03-12 16:41 | Man_CLK461 | 2022277 | 0.99 | 20.77057 | 4.857015 | 2.382037 | 66.22609 | 2.971155 | 1.839941 | 0.7358878 | 0.3651953 | 71.68405071 | 2.430633 | 8.840683146 | 7.248538591 | 0.5964904 | 1724
2024-03-12 | 2024-03-12 16:45 | Man_CLK462 | 2022278 | 0.9 | 21.06593 | 4.955822 | 2.40335 | 66.10416 | 2.977345 | 1.663328 | 0.7328805 | 0.3694917 | 68.61506 | 5.869077 | 9.0664601 | 7.31339405 | 0.6616203 | 1724
2024-03-12 | 2024-03-12 16:49 | Aus_CLK463 | 2022279 | 0.96 | 21.03353 | 4.896476 | 2.442666 | 66.21975 | 2.945274 | 1.468658 | 0.6787313 | 0.3494053 | 69.43008 | 4.977072 | 8.842670528 | 7.433032638 | 0.7002918 | 1724
2024-03-12 | 2024-03-12 17:01 | Aus_RM323 | 2022281 | -- | 12.88921 | 3.048008 | 1.496612 | 43.34298 | 2.108897 | 0.09562556 | 0.4640329 | 0.2092283 | -- | -2.127273 | 5.544953696 | 4.554190316 | 6.953095 | 1724
2024-03-12 | 2024-03-12 17:05 | Aus_RM362 | 2022282 | -- | 13.51716 | 3.194474 | 1.558473 | 42.8749 | 2.021482 | 0.08811228 | 0.4899884 | 0.2252667 | -- | 5.519957 | 5.828419784 | 4.742433339 | 8.031549 | 1724
2024-03-12 | 2024-03-12 17:28 | Aus_RM361 | 2022285 | -- | 12.74953 | 2.957379 | 1.451155 | 43.8223 | 1.955135 | 0.1066642 | 0.4551215 | 0.203772 | -- | -5.309004 | 5.38170009 | 4.415864665 | 6.096413 | 1724
2024-03-12 | 2024-03-12 18:01 | Aus_RM323 | 2022294 | -- | 13.55491 | 3.180135 | 1.566168 | 42.84143 | 2.070461 | 0.1106488 | 0.4823911 | 0.2809783 | -- | 5.883046 | 5.777401494 | 4.765849224 | 6.986956 | 1724
2024-03-12 | 2024-03-12 18:03 | Aus_RM362 | 2022295 | -- | 13.36523 | 3.128411 | 1.467434 | 43.12835 | 2.037641 | 0.09595564 | 0.4844414 | 0.2387145 | -- | 3.001882 | 5.807390822 | 4.465401662 | 7.50669 | 1724
2024-03-12 | 2024-03-12 18:04 | Aus_RM361 | 2022296 | -- | 13.82417 | 3.28023 | 1.602822 | 42.43897 | 2.095432 | 0.1378168 | 0.4879356 | 0.2480436 | -- | 9.981649 | 5.980634676 | 4.877387346 | 5.335493 | 1724
2024-03-12 | 2024-03-12 18:32 | Man_CLK461 | 2022297 | 1.02 | 20.94183 | 4.964128 | 2.418356 | 65.84264 | 2.960194 | 1.719112 | 0.7365445 | 0.3712268 | 67.9278 | 5.663217 | 9.063080848 | 7.359057308 | 0.6432674 | 1724
2024-03-12 | 2024-03-12 18:35 | Man_CLK462 | 2022298 | 1.05 | 20.88299 | 5.002463 | 2.467657 | 65.52681 | 3.016336 | 1.937515 | 0.7509297 | 0.3764338 | 66.63907 | 6.374602 | 9.081251306 | 7.509080251 | 0.5805427 | 1724
2024-03-12 | 2024-03-12 18:35 | Aus_CLK463 | 2022299 | 1.29 | 20.95789 | 4.842661 | 2.400906 | 66.36596 | 2.934528 | 1.617217 | 0.7272637 | 0.3549083 | 69.67798 | 3.559712 | 8.770718698 | 7.305956958 | 0.6658933 | 1724
2024-03-12 | 2024-03-12 19:01 | Aus_RM323 | 2022304 | -- | 13.64193 | 3.24062 | 1.592228 | 42.83494 | 2.052574 | 0.09455141 | 0.4890911 | 0.2248438 | -- | 6.986043 | 5.893593224 | 4.845149804 | 7.470738 | 1724
2024-03-12 | 2024-03-12 19:03 | Aus_RM361 | 2022305 | -- | 14.32231 | 3.366859 | 1.648927 | 42.14729 | 2.06419 | 0.1038334 | 0.500506 | 0.2342545 | -- | 15.65045 | 6.132191866 | 5.017684861 | 7.013412 | 1724
2024-03-12 | 2024-03-12 19:05 | Aus_KF461 | 2022306 | -- | 13.39518 | 3.234169 | 1.574726 | 42.75158 | 2.040757 | 0.1831411 | 0.4894377 | 0.2595043 | -- | 5.068321 | 5.906111458 | 4.791891218 | 4.102776 | 1724
2024-03-12 | 2024-03-12 19:10 | Aus_KF462 | 2022307 | -- | 13.44411 | 3.257185 | 1.585048 | 42.55225 | 2.011672 | 0.1059218 | 0.4850289 | 0.2311079 | -- | 6.229097 | 5.949639034 | 4.823301064 | 6.712445 | 1724
2024-03-12 | 2024-03-12 19:12 | Aus_KF463 | 2022309 | -- | 13.4852 | 3.183543 | 1.55908 | 42.88534 | 2.007722 | 0.1011693 | 0.4795218 | 0.2279309 | -- | 5.15828 | 5.79842559 | 4.74428044 | 6.94092 | 1724
2024-03-12 | 2024-03-12 20:01 | Aus_RM323 | 2022315 | -- | 13.3338 | 3.158667 | 1.551906 | 43.06049 | 2.034263 | 0.09949491 | 0.4785162 | 0.219883 | -- | 3.184447 | 5.744642598 | 4.722449958 | 6.944756 | 1724
2024-03-12 | 2024-03-12 20:05 | Aus_RM361 | 2022317 | -- | 13.25214 | 3.131651 | 1.519419 | 42.81268 | 2.003476 | 0.1020788 | 0.4635783 | 0.2181687 | -- | 3.071234 | 5.728018202 | 4.623592017 | 6.622753 | 1724
2024-03-12 | 2024-03-12 20:28 | Man_CLK461 | 2022321 | 1.24 | 20.82435 | 4.872602 | 2.372648 | 65.96104 | 2.931964 | 1.912842 | 0.7572455 | 0.3662361 | 69.08727 | 3.776043 | 8.897874884 | 7.219967864 | 0.583962 | 1724
2024-03-12 | 2024-03-12 20:29 | Man_CLK462 | 2022322 | 0.86 | 21.0336 | 5.014327 | 2.442291 | 66.10094 | 3.050726 | 1.582758 | 0.6881577 | 0.3630982 | 68.56178 | 5.93943 | 9.155610178 | 7.431891513 | 0.6660399 | 1724
2024-03-12 | 2024-03-12 20:45 | Aus_CLK463 | 2022324 | 1.5 | 20.85582 | 4.798112 | 2.389399 | 66.52174 | 2.939764 | 1.601463 | 0.7073812 | 0.347435 | 70.54871 | 1.965249 | 8.672133692 | 7.270941157 | 0.6558564 | 1724
2024-03-12 | 2024-03-12 21:01 | Aus_RM323 | 2022327 | -- | 13.31579 | 3.148864 | 1.542285 | 43.16667 | 2.064756 | 0.09293275 | 0.4700314 | 0.2419412 | -- | 2.643395 | 5.73494338 | 4.693173255 | 7.663702 | 1724
2024-03-12 | 2024-03-12 21:03 | Aus_RM361 | 2022328 | -- | 12.05725 | 2.719015 | 1.310699 | 43.52154 | 2.313501 | 0.7000278 | 0.4096335 | 0.2402695 | -- | -11.6988 | 4.987687042 | 3.988457057 | 0.9408904 | 1724
2024-03-12 | 2024-03-12 22:01 | Aus_RM323 | 2022338 | -- | 13.93802 | 3.29671 | 1.615388 | 42.49265 | 2.038426 | 0.09909607 | 0.5032023 | 0.2492703 | -- | 10.89303 | 6.003045004 | 4.915625684 | 7.567367 | 1724
2024-03-12 | 2024-03-12 22:34 | Man_CLK461 | 2022342 | 1.21 | 20.83363 | 4.915986 | 2.383565 | 66.03116 | 2.952354 | 1.778299 | 0.7219388 | 0.3567087 | 69.11726 | 3.872155 | 8.99437092 | 7.253188295 | 0.6043333 | 1724
2024-03-12 | 2024-03-12 22:35 | Man_CLK462 | 2022343 | 1.16 | 20.96742 | 4.995974 | 2.420708 | 65.87544 | 3.015107 | 1.585558 | 0.7047585 | 0.3566554 | 67.0796 | 5.946503 | 9.143493164 | 7.366214444 | 0.6685312 | 1724
2024-03-12 | 2024-03-12 22:38 | Aus_CLK463 | 2022344 | 1.87 | 20.6659 | 4.806721 | 2.362567 | 65.82485 | 2.905496 | 1.852228 | 0.7776005 | 0.3576834 | 67.62933 | 2.486801 | 8.740347286 | 7.189291381 | 0.6064667 | 1724
2024-03-12 | 2024-03-12 23:01 | Aus_RM323 | 2022347 | -- | 13.79885 | 3.311641 | 1.602348 | 42.65658 | 2.043284 | 0.08438183 | 0.4937539 | 0.2209052 | -- | 9.254252 | 6.064675834 | 4.875944964 | 8.357902 | 1724
2024-03-12 | 2024-03-12 23:03 | Aus_KF461 | 2022350 | -- | 13.39437 | 3.256424 | 1.570014 | 42.82263 | 2.017122 | 0.1909475 | 0.4936357 | 0.2315957 | -- | 4.950855 | 5.973059912 | 4.777552602 | 3.765164 | 1724
2024-03-12 | 2024-03-12 23:05 | Aus_KF462 | 2022351 | -- | 13.516 | 3.241042 | 1.592071 | 42.80933 | 2.031403 | 0.1086526 | 0.4893754 | 0.2296771 | -- | 5.983611 | 5.894977168 | 4.844672053 | 6.560793 | 1724
2024-03-12 | 2024-03-12 23:12 | Aus_KF463 | 2022352 | -- | 13.35139 | 3.210082 | 1.548314 | 42.59587 | 2.001431 | 0.09829441 | 0.4815654 | 0.2249711 | -- | 5.019351 | 5.886970012 | 4.711519502 | 7.122767 | 1724
2024-03-12 | 2024-03-12 23:13 | Aus_HM463 | 2022353 | -- | -- | -- | -- | -- | -- | 1.93 | -- | -- | -- | -- | -- | -- | #VALUE! | 1724
2024-03-12 | 2024-03-12 23:13 | Aus_HM461 | 2022354 | -- | -- | -- | -- | -- | -- | 1.85 | -- | -- | -- | -- | -- | -- | #VALUE! | 1724
2024-03-12 | 2024-03-12 23:13 | Aus_HM462 | 2022355 | -- | -- | -- | -- | -- | -- | 1.51 | -- | -- | -- | -- | -- | -- | #VALUE! | 1724
2024-03-13 | 2024-03-13 00:01 | Aus_RM323 | 2022362 | -- | 13.02086 | 3.034486 | 1.50812 | 42.94096 | 1.999983 | 0.08565612 | 0.4562235 | 0.2180064 | -- | 0.1835283 | 5.48964886 | 4.58920916 | 7.817 | 1724
2024-03-13 | 2024-03-13 00:43 | Man_CLK461 | 2022367 | 1.81 | 20.60119 | 5.150966 | 2.448935 | 65.95942 | 3.01057 | 1.804485 | 0.7190335 | 0.3646761 | 66.47708 | 3.354807 | 9.50646188 | 7.452109205 | 0.5998904 | 1724
2024-03-13 | 2024-03-13 00:44 | Man_CLK462 | 2022368 | 2.79 | 20.81667 | 5.015215 | 2.399503 | 65.60142 | 2.991711 | 1.779074 | 0.784892 | 0.3773036 | 60.37509516 | 5.566185 | 9.230360674 | 7.301687629 | 0.6491223 | 1724
2024-03-13 | 2024-03-13 00:46 | Aus_CLK463 | 2022369 | 1.19 | 20.89501 | 4.753071 | 2.374326 | 66.17591 | 2.894541 | 1.793406 | 0.7521909 | 0.3631673 | 70.42915 | 3.119869 | 8.578278558 | 7.225074018 | 0.6182456 | 1724
2024-03-13 | 2024-03-13 01:01 | Aus_RM323 | 2022372 | -- | 13.24797 | 3.142159 | 1.535997 | 42.92759 | 2.021138 | 0.08769943 | 0.4720555 | 0.2144366 | -- | 2.753602 | 5.727814426 | 4.674038871 | 7.735988 | 1724
2024-03-13 | 2024-03-13 01:43 | Man_CLK462 | 2022385 | 1.04 | 20.78 | 5.01 | 2.4 | 65.62 | 3.01 | 1.78 | 0.72 | 0.37 | 67.888 | 5.167543904 | 9.2157 | 7.3032 | 0.6124637 | 1724
2024-03-13 | 2024-03-13 02:02 | Aus_RM323 | 2022386 | -- | 13.57262 | 3.223069 | 1.583458 | 42.78028 | 2.035604 | 0.09074971 | 0.4850051 | 0.2174421 | -- | 6.459405 | 5.861921914 | 4.818462694 | 7.640143 | 1724
2024-03-13 | 2024-03-13 02:34 | Man_CLK461 | 2022390 | 4.06 | 20.52011 | 4.97125 | 2.367532 | 67.15757 | 3.021615 | 1.637128 | 0.6946617 | 0.3442169 | 64.13494321 | -2.020858 | 9.167948356 | 7.204399876 | 0.6324199 | 1724
2024-03-13 | 2024-03-13 02:37 | Man_CLK462 | 2022391 | 1.31 | 20.98296 | 5.004426 | 2.438524 | 66.46013 | 3.078278 | 1.563102 | 0.6807441 | 0.3597984 | 68.64886 | 4.346531 | 9.135746292 | 7.420428532 | 0.6676549 | 1724
2024-03-13 | 2024-03-13 02:39 | Aus_CLK463 | 2022392 | 1.54 | 20.80397 | 4.875999 | 2.406447 | 66.29063 | 2.941451 | 1.759309 | 0.7243994 | 0.3551288 | 69.29146 | 2.64222 | 8.849689026 | 7.322818221 | 0.610888 | 1724
2024-03-13 | 2024-03-13 03:01 | Aus_RM323 | 2022397 | -- | 13.54 | 3.21 | 1.59 | 42.8 | 2.01 | 0.16 | 0.49 | 0.23 | -- | 6.059118592 | 5.81622 | 4.83837 | 4.461222 | 1724
2024-03-13 | 2024-03-13 03:03 | Aus_KF461 | 2022400 | -- | 13.46 | 3.24 | 1.6 | 42.79 | 2.03 | 0.21 | 0.48 | 0.21 | -- | 5.564624712 | 5.8788 | 4.8688 | 3.235611 | 1724
2024-03-13 | 2024-03-13 03:05 | Aus_KF462 | 2022401 | -- | 13.48 | 3.26 | 1.54 | 42.78 | 2.01 | 0.06 | 0.48 | 0.23 | -- | 5.8039788 | 6.03332 | 4.68622 | 11.75475 | 1724
2024-03-13 | 2024-03-13 03:12 | Aus_KF463 | 2022402 | -- | 13.38288 | 3.170584 | 1.545 | 42.88626 | 2.016357 | 0.1007136 | 0.4771805 | 0.2206381 | -- | 4.194591 | 5.7879076 | 4.701435 | 6.859107 | 1724
2024-03-13 | 2024-03-13 03:48 | Man_CLK461 | 2022409 | 2.61 | 20.61868 | 5.056672 | 2.406707 | 66.6004 | 3.027321 | 1.561365 | 0.6954519 | 0.3496897 | 66.39064 | 1.013232 | 9.328032556 | 7.323609401 | 0.6680606 | 1724
2024-03-13 | 2024-03-13 04:01 | Aus_RM323 | 2022410 | -- | 13.53136 | 3.19515 | 1.573256 | 42.55713 | 2.041768 | 0.09806224 | 0.4789839 | 0.2282728 | -- | 6.63738 | 5.805198348 | 4.787418008 | 7.160671 | 1724
2024-03-13 | 2024-03-13 04:29 | Man_CLK461 | 2022411 | 1.06 | 20.69396 | 4.944219 | 2.425452 | 66.11877 | 2.993213 | 1.799716 | 0.7314216 | 0.3566631 | 70.8965 | 2.590141 | 8.998315566 | 7.380650436 | 0.6015932 | 1724
2024-03-13 | 2024-03-13 04:34 | Man_CLK462 | 2022412 | 1.06 | 20.94726 | 5.027711 | 2.441543 | 65.77956 | 2.990593 | 1.630389 | 0.7084814 | 0.3564089 | 67.00658 | 6.250903 | 9.192343394 | 7.429615349 | 0.6518968 | 1724
2024-03-13 | 2024-03-13 04:34 | Aus_CLK463 | 2022413 | 1.25 | 20.94237 | 4.849674 | 2.416121 | 66.05904 | 2.914915 | 1.583596 | 0.7056555 | 0.3440662 | 68.64043 | 4.420791 | 8.763559368 | 7.352256203 | 0.6595838 | 1724
2024-03-13 | 2024-03-13 05:01 | Aus_RM323 | 2022419 | -- | 13.438 | 3.194023 | 1.553956 | 42.69645 | 2.047734 | 0.1121222 | 0.4798549 | 0.2106759 | -- | 5.380036 | 5.834867398 | 4.728688108 | 6.066836 | 1724
2024-03-13 | 2024-03-13 05:03 | Aus_RM362 | 2022420 | -- | 13.37695 | 3.234225 | 1.550315 | 42.54535 | 2.00635 | 0.09463893 | 0.4970982 | 0.2105766 | -- | 5.51885 | 5.94756327 | 4.717608545 | 7.341313 | 1724
2024-03-13 | 2024-03-13 06:01 | Aus_RM323 | 2022426 | -- | 13.66443 | 3.278061 | 1.591922 | 42.76378 | 2.050322 | 0.1145845 | 0.4963199 | 0.2298036 | -- | 7.587519 | 5.993329626 | 4.844218646 | 6.274153 | 1724
2024-03-13 | 2024-03-13 06:03 | Aus_RM361 | 2022428 | -- | 13.99233 | 3.334236 | 1.60199 | 42.69118 | 2.034043 | 0.1159748 | 0.505217 | 0.2276849 | -- | 10.92613 | 6.12515832 | 4.87485557 | 6.240656 | 1724
2024-03-13 | 2024-03-13 06:05 | Aus_RM362 | 2022429 | -- | 13.74368 | 3.281779 | 1.574426 | 42.8825 | 2.062222 | 0.09217657 | 0.4993912 | 0.2241239 | -- | 7.904464 | 6.032785558 | 4.790978318 | 7.748237 | 1724
2024-03-13 | 2024-03-13 06:35 | Man_CLK461 | 2022434 | 2.11 | 20.45081 | 4.917017 | 2.36641 | 66.60815 | 2.987285 | 1.593367 | 0.6884816 | 0.3529114 | 70.72933 | -1.205577 | 9.02612933 | 7.20098563 | 0.6535289 | 1724
2024-03-13 | 2024-03-13 06:38 | Man_CLK462 | 2022435 | 1.3 | 21.01826 | 4.893588 | 2.411922 | 66.42782 | 3.007238 | 1.401494 | 0.6416197 | 0.3352785 | 69.07241 | 4.158924 | 8.887036176 | 7.339478646 | 0.6983096 | 1724
2024-03-13 | 2024-03-13 06:42 | Aus_CLK463 | 2022436 | 1.79 | 20.77389 | 4.831564 | 2.398931 | 66.45866 | 2.957136 | 1.604227 | 0.7191386 | 0.3515054 | 69.49563 | 1.634164 | 8.744653348 | 7.299947033 | 0.6642378 | 1724
2024-03-13 | 2024-03-13 07:01 | Aus_RM323 | 2022439 | -- | 13.73331 | 3.236563 | 1.58331 | 42.81637 | 2.046447 | 0.1032905 | 0.4929762 | 0.2282885 | -- | 7.7988 | 5.89793143 | 4.81801233 | 6.913705 | 1724
2024-03-13 | 2024-03-13 07:05 | Aus_RM361 | 2022441 | -- | 12.01052 | 2.75023 | 1.284087 | 43.39997 | 2.892868 | 0.7418073 | 0.4312378 | 0.2096979 | -- | -11.59785 | 5.115434296 | 3.907476741 | 0.8595074 | 1724
2024-03-13 | 2024-03-13 07:05 | Aus_RM362 | 2022442 | -- | 13.38735 | 3.155174 | 1.51614 | 43.14231 | 2.045267 | 0.0937601 | 0.4837621 | 0.2265108 | -- | 3.337431 | 5.79590222 | 4.61361402 | 7.508358 | 1724
2024-03-13 | 2024-03-13 07:08 | Aus_KF461 | 2022443 | -- | 13.54232 | 3.315755 | 1.572664 | 43.09645 | 2.070319 | 0.1890554 | 0.4948601 | 0.2787282 | -- | 5.685896 | 6.125803262 | 4.785616552 | 4.130042 | 1724
2024-03-13 | 2024-03-13 07:10 | Aus_KF462 | 2022444 | -- | 13.52693 | 3.290822 | 1.589499 | 42.73618 | 2.032138 | 0.1101189 | 0.4930398 | 0.2251631 | -- | 6.551783 | 6.031245992 | 4.836845457 | 6.44886 | 1724
2024-03-13 | 2024-03-13 07:12 | Aus_KF463 | 2022445 | -- | 13.51848 | 3.247776 | 1.563034 | 43.10959 | 2.031061 | 0.1012711 | 0.4876015 | 0.2220723 | -- | 5.085596 | 5.961952872 | 4.756312462 | 6.927197 | 1724
2024-03-13 | 2024-03-13 07:13 | Aus_HM463 | 2022448 | -- | -- | -- | -- | -- | -- | 1.99 | -- | -- | -- | -- | -- | -- | #VALUE! | 1724
2024-03-13 | 2024-03-13 08:03 | Aus_RM361 | 2022453 | -- | 13.25653 | 3.132749 | 1.520523 | 42.88351 | 2.16192 | 0.234563 | 0.4711272 | 0.2199514 | -- | 2.898215 | 5.729059934 | 4.626951489 | 2.919333 | 1824
2024-03-13 | 2024-03-13 08:04 | Man_CLK461 | 2022454 | 2.01 | 20.72798 | 5.01915 | 2.393052 | 66.16105 | 2.996714 | 1.686126 | 0.708433 | 0.3626735 | 66.48556249 | 3.097681 | 9.251703516 | 7.282057236 | 0.6351171 | 1824
2024-03-13 | 2024-03-13 08:05 | Aus_RM362 | 2022455 | -- | 12.81024 | 2.999383 | 1.433781 | 43.47681 | 2.016848 | 0.09086938 | 0.4527687 | 0.2093309 | -- | -3.531679 | 5.522407498 | 4.362995583 | 7.212985 | 1824
2024-03-13 | 2024-03-13 08:08 | Aus_RM323 | 2022456 | -- | 12.83415 | 3.017413 | 1.474238 | 43.40126 | 2.010228 | 0.1144878 | 0.4486519 | 0.2063173 | -- | -2.958995 | 5.501733754 | 4.486106234 | 5.660405 | 1824
2024-03-13 | 2024-03-13 08:46 | Aus_HM461 | 2022459 | -- | -- | -- | -- | -- | -- | 1.76 | -- | -- | -- | -- | -- | -- | #VALUE! | 1824
2024-03-13 | 2024-03-13 08:46 | Aus_HM462 | 2022460 | -- | -- | -- | -- | -- | -- | 1.73 | -- | -- | -- | -- | -- | -- | #VALUE! | 1824
2024-03-13 | 2024-03-13 08:55 | Man_CLK461 | 2022467 | 1.82 | 20.63702 | 5.109796 | 2.423924 | 65.92485 | 3.027652 | 1.671356 | 0.72868 | 0.3721035 | 66.33567 | 3.533497 | 9.439679992 | 7.376000732 | 0.6583198 | 1824
2024-03-13 | 2024-03-13 08:55 | Man_CLK462 | 2022468 | 1.26 | 20.78197 | 5.088615 | 2.463611 | 65.2706 | 2.990225 | 1.955371 | 0.7841181 | 0.3798992 | 64.9359013 | 6.724907 | 9.316399938 | 7.496768273 | 0.5919731 | 1824
2024-03-13 | 2024-03-13 08:55 | Aus_CLK463 | 2022469 | 1.22 | 20.93037 | 4.865448 | 2.3981 | 66.03745 | 2.95492 | 1.580094 | 0.6967739 | 0.3567241 | 68.68566 | 4.444395 | 8.835852 | 7.2974183 | 0.6665985 | 1824
2024-03-13 | 2024-03-13 09:03 | Aus_RM361 | 2022470 | -- | 14.28962 | 3.377761 | 1.650134 | 42.51048 | 2.057051 | 0.09418999 | 0.5063103 | 0.2275389 | -- | 14.31044 | 6.159039922 | 5.021357762 | 7.69191 | 1824
2024-03-13 | 2024-03-13 09:05 | Aus_RM362 | 2022471 | -- | 12.85204 | 3.02702 | 1.451229 | 43.46188 | 2.011037 | 0.09318846 | 0.4506844 | 0.2186407 | -- | -2.96744 | 5.566123532 | 4.416089847 | 7.143355 | 1824
2024-03-13 | 2024-03-13 10:03 | Aus_RM361 | 2022483 | -- | 14.02721 | 3.387594 | 1.625577 | 42.31825 | 2.016241 | 0.08481716 | 0.4998674 | 0.2252853 | -- | 12.66731 | 6.226647816 | 4.946630811 | 8.442982 | 1824
2024-03-13 | 2024-03-13 10:05 | Aus_RM362 | 2022488 | -- | 12.41765 | 2.938278 | 1.393337 | 43.92607 | 1.990692 | 0.1108258 | 0.4393809 | 0.2065942 | -- | -8.641191 | 5.428910496 | 4.239924491 | 5.77947 | 1824
2024-03-13 | 2024-03-13 10:43 | Man_CLK461 | 2022491 | 3.12 | 20.83 | 5.06 | 2.37 | 64.8 | 2.93 | 2.09 | 0.83 | 0.38 | 55.4091 | 8.336958272 | 9.39896 | 7.21191 | 0.5725864 | 1824
2024-03-13 | 2024-03-13 10:43 | Man_CLK462 | 2022492 | 1.02 | 20.79 | 4.97 | 2.4 | 65.54 | 3 | 1.68 | 0.73 | 0.37 | 67.83646 | 5.296518928 | 9.1097 | 7.3032 | 0.6539857 | 1824
2024-03-13 | 2024-03-13 10:43 | Aus_CLK463 | 2022493 | 1.9 | 20.74 | 4.89 | 2.34 | 65.68 | 2.92 | 1.8 | 0.75 | 0.36 | 65.82716 | 3.966361936 | 8.99922 | 7.12062 | 0.6126744 | 1824
2024-03-13 | 2024-03-13 11:01 | Aus_KF461 | 2022496 | -- | 13.48608 | 3.244987 | 1.570224 | 42.645 | 2.034131 | 0.2249861 | 0.5006482 | 0.2261421 | -- | 6.227395 | 5.942396542 | 4.778191632 | 3.190774 | 1824
2024-03-13 | 2024-03-13 11:03 | Aus_RM361 | 2022497 | -- | 13.76449 | 3.321474 | 1.567259 | 42.11381 | 2.013006 | 0.601108 | 0.4959017 | 0.2250573 | -- | 10.63766 | 6.150103872 | 4.769169137 | 1.185212 | 1824
2024-03-13 | 2024-03-13 11:05 | Aus_RM362 | 2022498 | -- | 13.69809 | 3.245747 | 1.556823 | 42.7566 | 2.013925 | 0.07418799 | 0.4801017 | 0.220678 | -- | 7.697427 | 5.967085034 | 4.737412389 | 9.345758 | 1824
2024-03-13 | 2024-03-13 11:10 | Aus_KF462 | 2022500 | -- | 13.58 | 3.25 | 1.62 | 43.06 | 2 | 0.08 | 0.51 | 0.25 | -- | 5.839720096 | 5.87146 | 4.92966 | 9.45779 | 1824
2024-03-13 | 2024-03-13 11:12 | Aus_KF463 | 2022501 | -- | 13.77 | 3.3 | 1.61 | 43.55 | 2.05 | 0.08 | 0.51 | 0.29 | -- | 6.21154916 | 6.02088 | 4.89923 | 10.10295 | 1824
2024-03-13 | 2024-03-13 12:03 | Aus_RM361 | 2022513 | -- | 12.70743 | 2.984102 | 1.397149 | 43.04581 | 1.993493 | 0.8998354 | 0.4557264 | 0.2168292 | -- | -3.209183 | 5.543894192 | 4.251524407 | 0.7419489 | 1824
2024-03-13 | 2024-03-13 12:05 | Aus_RM362 | 2022514 | -- | 13.84006 | 3.238916 | 1.572772 | 42.73759 | 2.018523 | 0.07290815 | 0.4859593 | 0.2579842 | -- | 8.9594 | 5.921997176 | 4.785945196 | 10.23843 | 1824
2024-03-13 | 2024-03-13 12:21 | Man_CLK461 | 2022515 | 1.93 | 20.61 | 5.11 | 2.42 | 65.95 | 3.03 | 1.62 | 0.73 | 0.37 | 66.19984 | 6.291529672 | 9.44686 | 7.36406 | 0.6782074 | 1824
2024-03-13 | 2024-03-13 12:44 | Man_CLK461 | 2022516 | 2.54 | 20.95688 | 5.121355 | 2.398521 | 65.7674 | 2.983869 | 1.811996 | 0.7437547 | 0.3704292 | 60.29130948 | 6.799166 | 9.513293218 | 7.298699403 | 0.6131117 | 1824
2024-03-13 | 2024-03-13 12:44 | Man_CLK462 | 2022517 | 1.86 | 20.77252 | 5.097414 | 2.432919 | 66.16888 | 3.062778 | 1.812873 | 0.7649649 | 0.3929532 | 66.2068 | 3.896352 | 9.391648152 | 7.403372517 | 0.6388039 | 1824
2024-03-13 | 2024-03-13 12:44 | Aus_CLK463 | 2022518 | 1.41 | 20.88565 | 4.864938 | 2.400212 | 66.33668 | 2.965782 | 1.934458 | 0.7305872 | 0.3686407 | 69.47062 | 3.140493 | 8.830926996 | 7.303845116 | 0.5673123 | 1824
2024-03-13 | 2024-03-13 13:03 | Aus_RM361 | 2022533 | -- | 13.15905 | 3.064655 | 1.501432 | 43.17817 | 1.988814 | 0.1656703 | 0.4616164 | 0.2250153 | -- | 0.789196 | 5.580912806 | 4.568857576 | 4.123898 | 1824
2024-03-13 | 2024-03-13 13:05 | Aus_RM362 | 2022534 | -- | 13.58393 | 3.1314 | 1.522826 | 43.12924 | 2.013737 | 0.06010763 | 0.4620741 | 0.2293217 | -- | 4.95497 | 5.721588408 | 4.633959518 | 11.46533 | 1824
2024-03-13 | 2024-03-13 13:37 | Man_CLK461 | 2022540 | 3.15 | 21.08439 | 5.12936 | 2.396065 | 65.88569 | 2.956372 | 1.800773 | 0.7391483 | 0.3675718 | 57.27021656 | 7.57044 | 9.53866202 | 7.291225795 | 0.6127083 | 1824
2024-03-13 | 2024-03-13 14:03 | Aus_RM361 | 2022542 | -- | 13.41573 | 3.183521 | 1.528141 | 43.33679 | 2.009694 | 0.0935035 | 0.4701802 | 0.2263734 | -- | 3.140843 | 5.850716078 | 4.650133063 | 7.403446 | 1824
2024-03-13 | 2024-03-13 14:05 | Aus_RM362 | 2022543 | -- | 12.86936 | 2.960865 | 1.456262 | 43.73346 | 1.986715 | 0.07027474 | 0.4476053 | 0.2198117 | -- | -3.982394 | 5.382296946 | 4.431405266 | 9.456722 | 1824
2024-03-13 | 2024-03-13 14:20 | Man_CLK462 | 2022545 | 0.89 | 21.0372 | 5.055434 | 2.439735 | 65.79312 | 3.141797 | 1.78428 | 0.7679883 | 0.3853421 | 66.88665 | 7.121333 | 9.26886848 | 7.424113605 | 0.6449787 | 1824
2024-03-13 | 2024-03-13 14:21 | Man_CLK461 | 2022546 | 1.89 | 21.01975 | 5.041561 | 2.404552 | 67.00555 | 3.017759 | 1.625972 | 0.7100877 | 0.3681653 | 68.02759 | 3.139421 | 9.291634666 | 7.317051736 | 0.663838 | 1824
2024-03-13 | 2024-03-13 14:25 | Aus_CLK463 | 2022547 | 1.46 | 20.84937 | 4.860663 | 2.417302 | 66.159 | 2.955383 | 1.694662 | 0.7174138 | 0.3615202 | 68.82374 | 3.370924 | 8.790681966 | 7.355849986 | 0.6355501 | 1824
2024-03-13 | 2024-03-13 14:28 | Aus_RM323 | 2022549 | -- | 12.43407 | 2.909903 | 1.427695 | 43.74298 | 2.056541 | 0.1088921 | 0.4422128 | 0.2193453 | -- | -8.044413 | 5.29558301 | 4.344475885 | 6.055329 | 1824
2024-03-13 | 2024-03-13 15:01 | Aus_RM323 | 2022554 | -- | 13.69269 | 3.256422 | 1.566507 | 42.91891 | 2.117898 | 0.1030438 | 0.4902624 | 0.2264715 | -- | 7.217053 | 5.978988456 | 4.766880801 | 6.88509 | 1824
2024-03-13 | 2024-03-13 15:03 | Aus_RM361 | 2022555 | -- | 13.32151 | 3.157799 | 1.531103 | 43.31328 | 2.010498 | 0.09683562 | 0.4695333 | 0.2306097 | -- | 2.275547 | 5.777541074 | 4.659146429 | 7.199455 | 1824
2024-03-13 | 2024-03-13 15:05 | Aus_RM362 | 2022556 | -- | 12.85081 | 3.00765 | 1.462449 | 43.65691 | 2.005839 | 0.07612041 | 0.4470377 | 0.2177651 | -- | -3.663051 | 5.495808792 | 4.450232307 | 8.689455 | 1824
2024-03-13 | 2024-03-13 15:08 | Aus_KF461 | 2022557 | -- | 13.63265 | 3.263141 | 1.592265 | 42.9093 | 2.058149 | 0.210644 | 0.4952645 | 0.2433968 | -- | 6.792037 | 5.95321127 | 4.845262395 | 3.491968 | 1824
2024-03-13 | 2024-03-13 15:10 | Aus_KF462 | 2022558 | -- | 13.40633 | 3.284938 | 1.580727 | 42.73512 | 2.030649 | 0.1138253 | 0.4955606 | 0.2242806 | -- | 5.478541 | 6.030495616 | 4.810152261 | 6.247715 | 1824
2024-03-13 | 2024-03-13 15:12 | Aus_KF463 | 2022559 | -- | 13.53055 | 3.208084 | 1.571155 | 43.0522 | 2.041405 | 0.1065822 | 0.4878873 | 0.2217644 | -- | 5.173257 | 5.84302834 | 4.781024665 | 6.580563 | 1824
2024-03-13 | 2024-03-13 15:13 | Aus_HM463 | 2022560 | -- | -- | -- | -- | -- | -- | 1.79 | -- | -- | -- | -- | -- | -- | #VALUE! | 1824
2024-03-13 | 2024-03-13 15:24 | Aus_HM461 | 2022564 | -- | -- | -- | -- | -- | -- | 1.9 | -- | -- | -- | -- | -- | -- | #VALUE! | 1824
2024-03-13 | 2024-03-13 15:24 | Aus_HM462 | 2022565 | -- | -- | -- | -- | -- | -- | 2.1 | -- | -- | -- | -- | -- | -- | #VALUE! | 1824
2024-03-13 | 2024-03-13 15:34 | Aus_RM323 | 2022568 | -- | 13.44556 | 3.230221 | 1.525442 | 42.99051 | 2.101147 | 0.1103017 | 0.4724191 | 0.2241866 | -- | 4.694642 | 5.979037786 | 4.641920006 | 6.267644 | 1824
2024-03-13 | 2024-03-13 16:01 | Aus_RM323 | 2022570 | -- | 13.40834 | 3.170928 | 1.523988 | 43.11648 | 2.140345 | 0.0976236 | 0.4704688 | 0.229814 | -- | 3.685591 | 5.824371504 | 4.637495484 | 7.138983 | 1824
2024-03-13 | 2024-03-13 16:03 | Aus_RM361 | 2022571 | -- | 14.28944 | 3.379862 | 1.65382 | 42.58777 | 2.043093 | 0.09058775 | 0.5141512 | 0.2436967 | -- | 14.08614 | 6.15837086 | 5.03257426 | 8.301595 | 1824
2024-03-13 | 2024-03-13 16:05 | Aus_RM362 | 2022572 | -- | 13.22203 | 3.000619 | 1.48148 | 43.56014 | 1.986689 | 0.06696744 | 0.4539661 | 0.2320593 | -- | -0.1883025 | 5.44497619 | 4.50814364 | 10.24058 | 1824
2024-03-13 | 2024-03-13 16:45 | Man_CLK461 | 2022579 | 1.39 | 20.9375 | 4.941478 | 2.403992 | 66.35734 | 3.014644 | 1.452582 | 0.6869801 | 0.347218 | 68.72248 | 3.914962 | 9.027362236 | 7.315347656 | 0.7109321 | 1824
2024-03-13 | 2024-03-13 16:45 | Man_CLK462 | 2022580 | 0.88 | 21.01598 | 4.936224 | 2.414034 | 65.80008 | 3.01042 | 1.577846 | 0.7114612 | 0.3615763 | 67.95458 | 6.285567 | 8.996448072 | 7.345905462 | 0.6794383 | 1824
2024-03-13 | 2024-03-13 16:45 | Aus_CLK463 | 2022581 | 2.16 | 20.44342 | 4.807303 | 2.382777 | 66.95608 | 2.996495 | 1.655774 | 0.7033766 | 0.352676 | 72.71202 | -2.876064 | 8.707694266 | 7.250790411 | 0.6363696 | 1824
2024-03-13 | 2024-03-13 17:01 | Aus_RM323 | 2022585 | -- | 13.87454 | 3.263339 | 1.595814 | 42.81893 | 2.132466 | 0.07625773 | 0.4952804 | 0.2275583 | -- | 9.15477 | 5.947731062 | 4.856062002 | 9.377919 | 1824
2024-03-13 | 2024-03-13 17:03 | Aus_RM361 | 2022586 | -- | 14.27131 | 3.371984 | 1.661145 | 42.52507 | 2.050992 | 0.08532945 | 0.515677 | 0.2262853 | -- | 14.09076 | 6.12510026 | 5.054864235 | 8.565098 | 1824
2024-03-13 | 2024-03-13 17:05 | Aus_RM362 | 2022587 | -- | 12.8434 | 2.978681 | 1.457942 | 43.62585 | 1.98529 | 0.07181817 | 0.4513629 | 0.2263862 | -- | -3.783069 | 5.426666786 | 4.436517506 | 9.416139 | 1824
2024-03-13 | 2024-03-13 17:48 | Aus_CLK463 | 2022596 | 1.69 | 20.82354 | 4.850473 | 2.418392 | 65.94315 | 2.981198 | 1.653837 | 0.6903457 | 0.3461496 | 67.27189 | 3.761217 | 8.761834186 | 7.359166856 | 0.6253173 | 1824
2024-03-13 | 2024-03-13 18:01 | Aus_RM323 | 2022597 | -- | 13.58673 | 3.196791 | 1.559767 | 42.88197 | 2.159627 | 0.07137371 | 0.4803616 | 0.2343255 | -- | 6.109715 | 5.832370386 | 4.746370981 | 9.964087 | 1824
2024-03-13 | 2024-03-13 18:03 | Aus_RM361 | 2022598 | -- | 13.57894 | 3.185695 | 1.559599 | 43.10237 | 2.032989 | 0.08326646 | 0.48046 | 0.2269872 | -- | 5.309417 | 5.803250242 | 4.745859757 | 8.42823 | 1824
2024-03-13 | 2024-03-13 18:05 | Aus_RM362 | 2022599 | -- | 13.64293 | 3.197158 | 1.553224 | 43.01435 | 2.035721 | 0.06873157 | 0.4759816 | 0.2399685 | -- | 6.181301 | 5.844413692 | 4.726460632 | 10.39882 | 1824
2024-03-13 | 2024-03-13 18:29 | Man_CLK461 | 2022604 | 0.89 | 21.0513 | 4.995415 | 2.42043 | 65.53806 | 2.945904 | 1.866122 | 0.7606556 | 0.3761455 | 66.17195939 | 7.700924 | 9.14248219 | 7.36536849 | 0.606989 | 1824
2024-03-13 | 2024-03-13 18:30 | Man_CLK462 | 2022605 | 0.89 | 20.97642 | 4.886805 | 2.398883 | 66.22836 | 3.053725 | 1.621016 | 0.6512183 | 0.3485404 | 70.31171288 | 4.363213 | 8.891123214 | 7.299800969 | 0.6193387 | 1824
2024-03-13 | 2024-03-13 18:48 | Aus_CLK463 | 2022606 | 1.21 | 20.85777 | 4.951644 | 2.454438 | 65.74806 | 3.005831 | 1.765703 | 0.7210923 | 0.3547422 | 67.4404 | 5.20639 | 8.968947504 | 7.468854834 | 0.6067994 | 1824
2024-03-13 | 2024-03-13 19:01 | Aus_RM323 | 2022610 | -- | 13.42301 | 3.11765 | 1.531362 | 43.04203 | 2.142234 | 0.09093719 | 0.4636701 | 0.2281969 | -- | 3.778346 | 5.670707996 | 4.659934566 | 7.577323 | 1824
2024-03-13 | 2024-03-13 19:03 | Aus_RM361 | 2022611 | -- | 13.36522 | 3.150712 | 1.514588 | 43.37357 | 2.032974 | 0.07810619 | 0.4731085 | 0.2292076 | -- | 2.412578 | 5.786703904 | 4.608891284 | 8.941638 | 1824
2024-03-13 | 2024-03-13 19:08 | Aus_KF461 | 2022614 | -- | 13.61659 | 3.318367 | 1.593604 | 42.86837 | 2.042814 | 0.2011822 | 0.4993488 | 0.2285489 | -- | 7.060949 | 6.097294582 | 4.849336972 | 3.578247 | 1824
2024-03-13 | 2024-03-13 19:10 | Aus_KF462 | 2022615 | -- | 13.61537 | 3.249674 | 1.601685 | 42.90851 | 2.041608 | 0.1067012 | 0.4957638 | 0.2312724 | -- | 6.587758 | 5.90158508 | 4.873927455 | 6.751027 | 1824
2024-03-13 | 2024-03-13 19:12 | Aus_KF463 | 2022616 | -- | 13.44754 | 3.219435 | 1.561672 | 43.06032 | 2.058311 | 0.107032 | 0.4836586 | 0.2267141 | -- | 4.481694 | 5.889153726 | 4.752167896 | 6.578955 | 1824
2024-03-13 | 2024-03-13 20:01 | Aus_RM323 | 2022621 | -- | 13.90899 | 3.275621 | 1.597173 | 42.73444 | 2.154096 | 0.08176391 | 0.4897434 | 0.2329497 | -- | 9.77425 | 5.977978934 | 4.860197439 | 8.773836 | 1824
2024-03-13 | 2024-03-13 20:03 | Aus_RM361 | 2022622 | -- | 14.07417 | 3.36422 | 1.614302 | 42.7497 | 2.055911 | 0.08790543 | 0.5139399 | 0.2341983 | -- | 11.61551 | 6.183784016 | 4.912320986 | 8.413439 | 1824
2024-03-13 | 2024-03-13 20:26 | Man_CLK461 | 2022623 | 0.79 | 21.0135 | 4.937236 | 2.403747 | 65.6034 | 2.966365 | 1.831317 | 0.7678373 | 0.3677816 | 67.54704 | 6.862305 | 9.016535476 | 7.314602121 | 0.6159695 | 1824
2024-03-13 | 2024-03-13 20:26 | Man_CLK462 | 2022624 | 0.8 | 20.93565 | 5.094682 | 2.46108 | 65.62738 | 3.07884 | 1.714534 | 0.7453492 | 0.3763559 | 67.05591 | 6.97891 | 9.33675994 | 7.48906644 | 0.6532155 | 1824
2024-03-13 | 2024-03-13 21:03 | Aus_RM361 | 2022632 | -- | 13.79604 | 3.268647 | 1.563762 | 42.79372 | 2.039334 | 0.07651269 | 0.4945849 | 0.225421 | -- | 8.549383 | 6.016029246 | 4.758527766 | 9.30289 | 1824
2024-03-13 | 2024-03-13 22:03 | Aus_RM361 | 2022643 | -- | 13.49882 | 3.227707 | 1.518062 | 43.04784 | 2.032881 | 0.09146573 | 0.4870893 | 0.218228 | -- | 4.95593 | 5.984862646 | 4.619462666 | 7.610813 | 1824
2024-03-13 | 2024-03-13 22:45 | Man_CLK461 | 2022648 | 0.71 | 20.9092 | 5.088118 | 2.47967 | 65.55138 | 3.014587 | 1.643241 | 0.6957617 | 0.3483434 | 67.33143 | 6.971625 | 9.28791106 | 7.54563581 | 0.6338772 | 1824
2024-03-13 | 2024-03-13 22:46 | Man_CLK462 | 2022649 | 1.15 | 20.89485 | 5.074209 | 2.443224 | 65.58558 | 3.038804 | 1.847416 | 0.7660645 | 0.3750474 | 65.93404 | 6.633366 | 9.312718842 | 7.434730632 | 0.6148598 | 1824
2024-03-13 | 2024-03-13 23:01 | Aus_RM361 | 2022651 | -- | 13.55121 | 3.202409 | 1.524601 | 43.01624 | 2.040116 | 0.08696878 | 0.4786736 | 0.2151932 | -- | 5.382398 | 5.906758958 | 4.639360843 | 7.87697 | 1824
2024-03-13 | 2024-03-13 23:03 | Aus_KF461 | 2022652 | -- | 13.60019 | 3.279658 | 1.591521 | 42.80234 | 2.036671 | 0.2040022 | 0.5000919 | 0.2272347 | -- | 6.924264 | 5.998240168 | 4.842998403 | 3.523571 | 1824
2024-03-13 | 2024-03-13 23:05 | Aus_KF462 | 2022653 | -- | 13.46597 | 3.233213 | 1.588944 | 42.79386 | 2.036821 | 0.1245434 | 0.4982809 | 0.231683 | -- | 5.557791 | 5.879521202 | 4.835156592 | 5.805323 | 1824
2024-03-13 | 2024-03-13 23:30 | Aus_HM461 | 2022659 | -- | -- | -- | -- | -- | -- | 1.93 | -- | -- | -- | -- | -- | -- | #VALUE! | 1824
2024-03-13 | 2024-03-13 23:30 | Aus_HM462 | 2022660 | -- | -- | -- | -- | -- | -- | 1.92 | -- | -- | -- | -- | -- | -- | #VALUE! | 1824
2024-03-14 | 2024-03-14 00:01 | Aus_RM361 | 2022666 | -- | 13.78046 | 3.270906 | 1.561199 | 42.78573 | 2.041058 | 0.08296518 | 0.4974658 | 0.2211872 | -- | 8.448611 | 6.026352192 | 4.750728557 | 8.543078 | 1824
2024-03-14 | 2024-03-14 00:03 | Aus_RM362 | 2022667 | -- | 13.8818 | 3.401461 | 1.6425 | 42.51157 | 2.049697 | 0.07299233 | 0.5040801 | 0.2457469 | -- | 10.91154 | 6.23476165 | 4.9981275 | 10.22158 | 1824
2024-03-14 | 2024-03-14 00:47 | Man_CLK461 | 2022672 | 0.68 | 21.33308 | 5.057033 | 2.435223 | 65.29912 | 3.006099 | 1.604491 | 0.6913204 | 0.3493743 | 63.47751 | 11.18642 | 9.280740134 | 7.410383589 | 0.6476592 | 1824
2024-03-14 | 2024-03-14 00:47 | Man_CLK462 | 2022673 | 1.06 | 21.02641 | 5.068845 | 2.478286 | 66.13047 | 3.111531 | 1.531315 | 0.6725055 | 0.351489 | 67.50471768 | 6.102033 | 9.239179338 | 7.541424298 | 0.6699336 | 1824
2024-03-14 | 2024-03-14 01:01 | Aus_RM361 | 2022674 | -- | 13.74623 | 3.245721 | 1.564405 | 42.97083 | 2.088409 | 0.08591164 | 0.4968049 | 0.2250088 | -- | 7.461565 | 5.95418739 | 4.760484415 | 8.300931 | 1824
2024-03-14 | 2024-03-14 01:03 | Aus_RM362 | 2022675 | -- | 13.99466 | 3.376926 | 1.629548 | 42.70488 | 2.080989 | 0.06405361 | 0.4862217 | 0.2374335 | -- | 11.15018 | 6.191658684 | 4.958714564 | 11.24326 | 1824
2024-03-14 | 2024-03-14 02:01 | Aus_RM361 | 2022692 | -- | 13.18784 | 3.120784 | 1.487805 | 43.23079 | 2.013561 | 0.09008348 | 0.4740314 | 0.2083606 | -- | 1.144962 | 5.75271154 | 4.527390615 | 7.462893 | 1824
2024-03-14 | 2024-03-14 02:03 | Aus_RM362 | 2022693 | -- | 14.16433 | 3.360578 | 1.631228 | 42.39201 | 2.076211 | 0.06945131 | 0.5017226 | 0.2328705 | -- | 13.48925 | 6.145493924 | 4.963826804 | 10.47462 | 1824
2024-03-14 | 2024-03-14 02:31 | Man_CLK461 | 2022697 | 0.99 | 20.73735 | 5.034071 | 2.447802 | 65.31135 | 3.081333 | 1.739395 | 0.7695764 | 0.3720659 | 66.92911 | 5.922518 | 9.198607166 | 7.448661486 | 0.6525508 | 1824
2024-03-14 | 2024-03-14 02:33 | Man_CLK462 | 2022698 | 0.91 | 21.05492 | 5.066959 | 2.43405 | 65.39965 | 2.985913 | 1.794347 | 0.7295029 | 0.3563495 | 64.99945 | 8.534419 | 9.30902875 | 7.40681415 | 0.6022577 | 1824
2024-03-14 | 2024-03-14 03:01 | Aus_RM361 | 2022704 | -- | 13.12512 | 3.039159 | 1.481518 | 43.64912 | 2.050915 | 0.08659972 | 0.4718776 | 0.2014617 | -- | -1.099679 | 5.547042894 | 4.508259274 | 7.639153 | 1824
2024-03-14 | 2024-03-14 03:03 | Aus_RM362 | 2022705 | -- | 14.3408 | 3.334094 | 1.641256 | 42.74279 | 2.115534 | 0.05846546 | 0.5075162 | 0.2339595 | -- | 13.80626 | 6.058343948 | 4.994342008 | 12.5512 | 1824
2024-03-14 | 2024-03-14 03:05 | Aus_KF461 | 2022706 | -- | 13.69242 | 3.182307 | 1.592471 | 43.14379 | 2.060073 | 0.1817266 | 0.5046433 | 0.2306177 | -- | 6.176479 | 5.738652618 | 4.845889253 | 4.000817 | 1824
2024-03-14 | 2024-03-14 03:08 | Aus_KF462 | 2022707 | -- | 13.34053 | 3.245213 | 1.583022 | 42.75349 | 2.035987 | 0.1054896 | 0.4921753 | 0.2204177 | -- | 4.657362 | 5.921341226 | 4.817135946 | 6.666842 | 1824
2024-03-14 | 2024-03-14 04:01 | Aus_RM361 | 2022714 | -- | 13.27924 | 3.156614 | 1.508699 | 42.97588 | 2.055448 | 0.07635535 | 0.4707034 | 0.2141221 | -- | 2.918042 | 5.812308392 | 4.590971057 | 8.864935 | 1824
2024-03-14 | 2024-03-14 04:03 | Aus_RM362 | 2022715 | -- | 14.06411 | 3.320598 | 1.614902 | 42.38628 | 2.080801 | 0.06303424 | 0.4968384 | 0.2335566 | -- | 12.42468 | 6.067170516 | 4.914146786 | 11.48907 | 1824
2024-03-14 | 2024-03-14 04:28 | Man_CLK461 | 2022716 | 1.33 | 21.07808 | 4.992994 | 2.37959 | 65.65398 | 2.950612 | 1.877918 | 0.7302376 | 0.3573795 | 64.72377 | 7.518907 | 9.20516782 | 7.24109237 | 0.5764968 | 1824
2024-03-14 | 2024-03-14 04:29 | Man_CLK462 | 2022717 | 1.66 | 20.79173 | 5.021692 | 2.435442 | 65.97237 | 3.047588 | 1.673637 | 0.7137427 | 0.3634909 | 66.5801 | 4.284039 | 9.186715936 | 7.411050006 | 0.6431867 | 1824
2024-03-14 | 2024-03-14 05:01 | Aus_RM361 | 2022728 | -- | 14.02522 | 3.373791 | 1.598198 | 42.59328 | 2.10973 | 0.0734079 | 0.5050631 | 0.2213937 | -- | 11.70604 | 6.236395134 | 4.863316514 | 9.747047 | 1824
2024-03-14 | 2024-03-14 05:03 | Aus_RM362 | 2022729 | -- | 13.92032 | 3.340616 | 1.602567 | 42.53271 | 2.094955 | 0.05858715 | 0.4893857 | 0.2283403 | -- | 10.82646 | 6.141089036 | 4.876611381 | 12.138 | 1824
2024-03-14 | 2024-03-14 06:01 | Aus_RM361 | 2022734 | -- | 13.63016 | 3.263396 | 1.550104 | 42.79422 | 2.080873 | 0.08739365 | 0.4869206 | 0.2145995 | -- | 7.07986 | 6.025223432 | 4.716966472 | 7.910221 | 1824
2024-03-14 | 2024-03-14 06:03 | Aus_RM362 | 2022735 | -- | 13.68508 | 3.22878 | 1.557742 | 42.9988 | 2.089551 | 0.07225274 | 0.4839351 | 0.2222585 | -- | 6.756702 | 5.920567536 | 4.740208906 | 9.669458 | 1824
2024-03-14 | 2024-03-14 06:28 | Man_CLK461 | 2022737 | 1.71 | 20.86929 | 5.067077 | 2.405011 | 65.38055 | 2.956696 | 1.718277 | 0.7244927 | 0.3519343 | 63.11642 | 6.96585 | 9.358475438 | 7.318448473 | 0.6231232 | 1824
2024-03-14 | 2024-03-14 06:29 | Man_CLK462 | 2022738 | 1.38 | 20.78264 | 5.020156 | 2.443568 | 65.78905 | 3.045323 | 1.662268 | 0.7195683 | 0.3555107 | 67.04147 | 4.769848 | 9.168896344 | 7.435777424 | 0.6443739 | 1824
2024-03-14 | 2024-03-14 07:01 | Aus_RM361 | 2022741 | -- | 12.72939 | 3.029079 | 1.419729 | 43.51814 | 2.027914 | 0.09529195 | 0.4551643 | 0.191763 | -- | -4.218614 | 5.624877882 | 4.320235347 | 6.661738 | 1824
2024-03-14 | 2024-03-14 07:03 | Aus_RM362 | 2022742 | -- | 13.7716 | 3.278981 | 1.574522 | 42.71681 | 2.103048 | 0.06698544 | 0.4865761 | 0.2270755 | -- | 8.639373 | 6.025208426 | 4.791270446 | 10.55614 | 1824
2024-03-14 | 2024-03-14 07:05 | Aus_KF461 | 2022744 | -- | 13.56913 | 3.264384 | 1.576364 | 42.67155 | 2.038011 | 0.1668796 | 0.4935523 | 0.2185487 | -- | 6.965051 | 5.983409712 | 4.796875652 | 4.206882 | 1824
2024-03-14 | 2024-03-14 07:08 | Aus_KF462 | 2022746 | -- | 13.43524 | 3.270144 | 1.587159 | 42.74669 | 2.031824 | 0.1030308 | 0.4960447 | 0.2173161 | -- | 5.623609 | 5.980408572 | 4.829724837 | 6.819064 | 1824
2024-03-14 | 2024-03-14 08:01 | Aus_RM361 | 2022753 | -- | 12.9385 | 3.056071 | 1.446141 | 43.33076 | 2.045643 | 0.09226728 | 0.4580552 | 0.2065162 | -- | -1.679411 | 5.651717578 | 4.400607063 | 7.113104 | 1824
2024-03-14 | 2024-03-14 08:03 | Aus_RM362 | 2022754 | -- | 13.95183 | 3.374554 | 1.599607 | 42.57318 | 2.1182 | 0.0695574 | 0.5061154 | 0.2280939 | -- | 11.14197 | 6.236033056 | 4.867604101 | 10.42378 | 1824
2024-03-14 | 2024-03-14 08:32 | Man_CLK461 | 2022757 | 1.61 | 21.02245 | 5.144106 | 2.43344 | 65.58125 | 2.992461 | 1.638825 | 0.7247511 | 0.3501626 | 62.61842 | 8.087767 | 9.51450042 | 7.40495792 | 0.6520722 | 1824
2024-03-14 | 2024-03-14 08:34 | Man_CLK462 | 2022758 | 1.12 | 20.9104 | 4.976465 | 2.435685 | 66.10422 | 3.076948 | 1.461256 | 0.6707256 | 0.3401172 | 68.7167982 | 4.670769 | 9.06645323 | 7.411789455 | 0.6909749 | 1824
2024-03-14 | 2024-03-14 08:36 | Aus_HM461 | 2022759 | -- | -- | -- | -- | -- | -- | 1.84 | -- | -- | -- | -- | -- | -- | #VALUE! | 1824
2024-03-14 | 2024-03-14 08:36 | Aus_HM462 | 2022760 | -- | -- | -- | -- | -- | -- | 2.04 | -- | -- | -- | -- | -- | -- | #VALUE! | 1824
2024-03-14 | 2024-03-14 09:01 | Aus_RM361 | 2022763 | -- | 13.64315 | 3.232028 | 1.532795 | 42.86201 | 2.082966 | 0.08617323 | 0.4864427 | 0.2178863 | -- | 6.805738 | 5.97138506 | 4.664295185 | 8.066744 | 1824
2024-03-14 | 2024-03-14 09:03 | Aus_RM362 | 2022764 | -- | 13.7132 | 3.234427 | 1.561503 | 42.82354 | 2.12814 | 0.07541799 | 0.4754583 | 0.2317922 | -- | 7.569475 | 5.929168474 | 4.751653629 | 9.33109 | 1824
2024-03-14 | 2024-03-14 10:01 | Aus_RM361 | 2022784 | -- | 13.32063 | 3.168585 | 1.514904 | 43.11618 | 2.066633 | 0.08911946 | 0.46936 | 0.2116199 | -- | 2.910493 | 5.833532682 | 4.609852872 | 7.5462 | 1824
2024-03-14 | 2024-03-14 10:03 | Aus_RM362 | 2022785 | -- | 13.09095 | 3.055365 | 1.478421 | 43.36466 | 2.10359 | 0.0730835 | 0.4536829 | 0.2113692 | -- | -0.4411414 | 5.595228918 | 4.498835103 | 9.014997 | 1824
2024-03-14 | 2024-03-14 10:42 | Man_CLK461 | 2022792 | 1.31 | 20.98641 | 5.196087 | 2.443669 | 65.4397 | 3.017584 | 1.643586 | 0.7249917 | 0.3531819 | 63.17353 | 8.487008 | 9.634942602 | 7.436084767 | 0.6526782 | 1824
2024-03-14 | 2024-03-14 10:42 | Man_CLK462 | 2022793 | 1.15 | 20.74851 | 5.163648 | 2.483911 | 65.81873 | 3.097845 | 1.748993 | 0.7404589 | 0.3765197 | 67.33634 | 5.155911 | 9.480889788 | 7.558541173 | 0.638087 | 1824
2024-03-14 | 2024-03-14 11:01 | Aus_RM361 | 2022795 | -- | 11.85911 | 2.788382 | 1.321049 | 44.22891 | 2.004405 | 0.1072816 | 0.4227335 | 0.2005268 | -- | -15.21262 | 5.153997392 | 4.019952107 | 5.765364 | 1824
2024-03-14 | 2024-03-14 11:03 | Aus_RM362 | 2022796 | -- | 12.9559 | 3.045399 | 1.459209 | 43.39508 | 2.102592 | 0.08191632 | 0.4581703 | 0.2092266 | -- | -1.76729 | 5.601325722 | 4.440372987 | 8.055806 | 1824
2024-03-14 | 2024-03-14 11:05 | Aus_KF461 | 2022797 | -- | 13.58489 | 3.275056 | 1.585677 | 42.90059 | 2.046027 | 0.1679195 | 0.4921175 | 0.2186373 | -- | 6.461308 | 5.995932916 | 4.825215111 | 4.174239 | 1824
2024-03-14 | 2024-03-14 11:08 | Aus_KF462 | 2022798 | -- | 13.47089 | 3.229148 | 1.58936 | 42.96103 | 2.030598 | 0.108528 | 0.4967519 | 0.2241201 | -- | 5.066546 | 5.86804508 | 4.83642248 | 6.560102 | 1824
2024-03-14 | 2024-03-14 12:01 | Aus_RM361 | 2022810 | -- | 11.3228 | 2.697383 | 1.198686 | 43.77204 | 1.963506 | 0.944726 | 0.4154503 | 0.1828077 | -- | -19.01519 | 5.119888238 | 3.647601498 | 0.6239435 | 1824
2024-03-14 | 2024-03-14 12:03 | Aus_RM362 | 2022812 | -- | 13.50655 | 3.203454 | 1.542812 | 42.73531 | 2.098858 | 0.06767416 | 0.4782437 | 0.2147929 | -- | 5.886026 | 5.878715196 | 4.694776916 | 10.10974 | 1824
2024-03-14 | 2024-03-14 12:42 | Man_CLK462 | 2022819 | 1.3 | 20.75856 | 5.179089 | 2.483662 | 66.22285 | 3.114164 | 1.491267 | 0.7064112 | 0.3620577 | 68.19111 | 4.079214 | 9.522229746 | 7.557783466 | 0.7164192 | 1824
2024-03-14 | 2024-03-14 12:50 | Man_CLK461 | 2022820 | 1.21 | 20.78 | 5.1 | 2.41 | 65.23 | 2.99 | 1.94 | 0.72 | 0.34 | 64.98932 | 6.832210488 | 9.43728 | 7.33363 | 0.5419977 | 1824
2024-03-14 | 2024-03-14 13:01 | Aus_RM361 | 2022822 | -- | 13.86281 | 3.375909 | 1.578894 | 42.67444 | 2.119101 | 0.2504086 | 0.4921536 | 0.2176446 | -- | 10.0499 | 6.274670202 | 4.804574442 | 2.794177 | 1824
2024-03-14 | 2024-03-14 13:03 | Aus_RM362 | 2022823 | -- | 13.88748 | 3.319328 | 1.593034 | 42.81698 | 2.133667 | 0.06659225 | 0.4892653 | 0.2294621 | -- | 9.552805 | 6.100805672 | 4.847602462 | 10.69908 | 1824
2024-03-14 | 2024-03-14 14:01 | Aus_RM361 | 2022829 | -- | 14.08119 | 3.358714 | 1.618184 | 42.44169 | 2.129062 | 0.1288024 | 0.5048817 | 0.2308625 | -- | 12.59811 | 6.162624772 | 4.924133912 | 5.648758 | 1824
2024-03-14 | 2024-03-14 14:03 | Aus_RM362 | 2022830 | -- | 13.60179 | 3.251283 | 1.547185 | 43.00925 | 2.118429 | 0.07069441 | 0.4928287 | 0.2283679 | -- | 6.110935 | 5.99806293 | 4.708083955 | 10.10118 | 1824
2024-03-14 | 2024-03-14 14:23 | Man_CLK461 | 2022835 | 1.6 | 20.89114 | 5.138521 | 2.424634 | 65.60209 | 3.000604 | 1.691816 | 0.7003636 | 0.3495604 | 63.79203 | 6.856635 | 9.514599922 | 7.378161262 | 0.6189206 | 1824
2024-03-14 | 2024-03-14 14:30 | Man_CLK462 | 2022838 | 1.52 | 20.78 | 5.2 | 2.46 | 66.25 | 3.12 | 1.5 | 0.72 | 0.36 | 67.13643 | 4.26037036 | 9.61768 | 7.48578 | 0.7181881 | 1824
2024-03-14 | 2024-03-14 15:01 | Aus_RM361 | 2022845 | -- | 13.51163 | 3.209383 | 1.551185 | 43.01389 | 2.078842 | 0.09696958 | 0.4885882 | 0.2218286 | -- | 5.113233 | 5.88025993 | 4.720255955 | 7.239901 | 1824
2024-03-14 | 2024-03-14 15:03 | Aus_RM362 | 2022846 | -- | 13.6002 | 3.235867 | 1.54612 | 42.95319 | 2.12714 | 0.07612213 | 0.4836582 | 0.2334967 | -- | 6.190152 | 5.95901251 | 4.70484316 | 9.365346 | 1824
2024-03-14 | 2024-03-14 15:05 | Aus_KF461 | 2022848 | -- | 13.45841 | 3.240074 | 1.56161 | 42.93084 | 2.063352 | 0.1860242 | 0.493481 | 0.2206355 | -- | 5.077368 | 5.94395198 | 4.75197923 | 3.788081 | 1824
2024-03-14 | 2024-03-14 15:08 | Aus_KF462 | 2022849 | -- | 13.45153 | 3.248374 | 1.58227 | 42.89061 | 2.040305 | 0.1062991 | 0.4976421 | 0.2315248 | -- | 5.206102 | 5.93099026 | 4.81484761 | 6.794666 | 1824
2024-03-14 | 2024-03-14 15:47 | Aus_HM461 | 2022855 | -- | -- | -- | -- | -- | -- | 1.82 | -- | -- | -- | -- | -- | -- | #VALUE! | 1824
2024-03-14 | 2024-03-14 15:49 | Aus_HM462 | 2022856 | -- | -- | -- | -- | -- | -- | 3.66 | -- | -- | -- | -- | -- | -- | #VALUE! | 1824
2024-03-14 | 2024-03-14 16:01 | Aus_RM361 | 2022857 | -- | 13.47678 | 3.174627 | 1.521407 | 43.06355 | 2.098763 | 0.08697826 | 0.4786166 | 0.2197672 | -- | 4.452724 | 5.838540906 | 4.629641501 | 7.943409 | 1824
2024-03-14 | 2024-03-14 16:03 | Aus_RM362 | 2022858 | -- | 13.20107 | 3.121519 | 1.504558 | 43.21234 | 2.114181 | 0.07654812 | 0.4705229 | 0.2223445 | -- | 1.337207 | 5.726313214 | 4.578369994 | 8.979204 | 1824
2024-03-14 | 2024-03-14 16:35 | Man_CLK461 | 2022861 | 1.51 | 20.88029 | 4.913668 | 2.340198 | 65.80245 | 2.99537 | 1.822259 | 0.7306171 | 0.3588564 | 66.68786 | 4.917325 | 9.061605184 | 7.121222514 | 0.5953283 | 1824
2024-03-14 | 2024-03-14 16:36 | Man_CLK462 | 2022862 | 1.39 | 20.87313 | 5.021857 | 2.431409 | 65.80488 | 3.066145 | 1.53521 | 0.737825 | 0.3630141 | 66.38344 | 5.494989 | 9.193977022 | 7.398777587 | 0.7141313 | 1824
2024-03-14 | 2024-03-14 17:01 | Aus_RM361 | 2022864 | -- | 13.57289 | 3.233128 | 1.536867 | 42.92717 | 2.096049 | 0.09706695 | 0.4791065 | 0.2252659 | -- | 6.011322 | 5.967410236 | 4.676686281 | 7.195198 | 1824
2024-03-14 | 2024-03-14 17:03 | Aus_RM362 | 2022865 | -- | 13.04935 | 3.133659 | 1.492503 | 43.28299 | 2.091491 | 0.07659633 | 0.4559637 | 0.2103993 | -- | -0.1361077 | 5.778881274 | 4.541686629 | 8.610559 | 1824
2024-03-14 | 2024-03-14 17:12 | Aus_HM463 | 2022866 | -- | -- | -- | -- | -- | -- | 1.68 | -- | -- | -- | -- | -- | -- | #VALUE! | 1824
2024-03-14 | 2024-03-14 17:52 | Aus_CLK463 | 2022872 | 1.68 | 20.89708 | 4.918886 | 2.412981 | 65.84278 | 3.027055 | 1.604742 | 0.7009362 | 0.3513085 | 65.89323 | 5.04283 | 8.952284048 | 7.342701183 | 0.6542128 | 1824
2024-03-14 | 2024-03-14 18:01 | Aus_RM361 | 2022875 | -- | 13.25259 | 3.233355 | 1.529535 | 42.80701 | 2.071321 | 0.09243454 | 0.473364 | 0.219974 | -- | 3.618873 | 5.98041753 | 4.654375005 | 7.429045 | 1824
2024-03-14 | 2024-03-14 18:03 | Aus_RM362 | 2022876 | -- | 13.4813 | 3.211981 | 1.543406 | 42.99216 | 2.123447 | 0.0826604 | 0.4884419 | 0.2306876 | -- | 4.923893 | 5.900306698 | 4.696584458 | 8.629969 | 1824
2024-03-14 | 2024-03-14 18:27 | Man_CLK461 | 2022878 | 1.59 | 20.77839 | 4.886302 | 2.357544 | 66.09902 | 2.996884 | 1.673611 | 0.7067354 | 0.3398798 | 68.50299 | 3.010146 | 8.959735852 | 7.174006392 | 0.6214297 | 1824
2024-03-14 | 2024-03-14 18:28 | Man_CLK462 | 2022879 | 1.58 | 20.66965 | 5.01315 | 2.38745 | 65.25102 | 3.023232 | 2.278941 | 0.8019114 | 0.3721063 | 65.02298722 | 5.354416 | 9.2452821 | 7.26501035 | 0.5101558 | 1824
2024-03-14 | 2024-03-14 18:49 | Aus_CLK463 | 2022882 | 1.25 | 20.86337 | 4.942076 | 2.439225 | 65.88327 | 3.040086 | 1.595471 | 0.6967997 | 0.3494661 | 67.87147 | 4.774398 | 8.9693327 | 7.422561675 | 0.6543178 | 1824
2024-03-14 | 2024-03-14 19:01 | Aus_RM361 | 2022887 | -- | 13.49135 | 3.263028 | 1.542317 | 42.90539 | 2.081179 | 0.09754613 | 0.4867959 | 0.2182483 | -- | 5.534346 | 6.037423836 | 4.693270631 | 7.134113 | 1824
2024-03-14 | 2024-03-14 19:03 | Aus_KF461 | 2022888 | -- | 13.39632 | 3.265118 | 1.560783 | 42.73631 | 2.073446 | 0.2350074 | 0.4934494 | 0.2158834 | -- | 5.266832 | 6.011717864 | 4.749462669 | 2.972316 | 1824
2024-03-14 | 2024-03-14 19:05 | Aus_KF462 | 2022889 | -- | 13.57636 | 3.308147 | 1.597263 | 43.01041 | 2.047905 | 0.1127697 | 0.4962245 | 0.2330937 | -- | 6.230877 | 6.064020554 | 4.860471309 | 6.412049 | 1824
2024-03-14 | 2024-03-14 19:12 | Aus_KF463 | 2022890 | -- | 13.47618 | 3.286407 | 1.579422 | 42.81257 | 2.060595 | 0.2067101 | 0.5148371 | 0.2235962 | -- | 5.847458 | 6.036596526 | 4.806181146 | 3.515409 | 1824
2024-03-14 | 2024-03-14 20:01 | Aus_RM323 | 2022896 | -- | 14.04377 | 3.398158 | 1.646513 | 42.56583 | 2.16696 | 0.09999076 | 0.5020639 | 0.2377805 | -- | 12.1255 | 6.219218704 | 5.010339059 | 7.341698 | 1824
2024-03-14 | 2024-03-14 20:03 | Aus_RM361 | 2022897 | -- | 13.7086 | 3.285334 | 1.564589 | 42.82826 | 2.090263 | 0.1066448 | 0.4918701 | 0.2233109 | -- | 7.776746 | 6.058850512 | 4.761044327 | 6.627196 | 1824
2024-03-14 | 2024-03-14 20:26 | Man_CLK461 | 2022899 | 1.49 | 20.64222 | 5.048512 | 2.434916 | 66.16587 | 3.044083 | 1.626604 | 0.6830243 | 0.3415868 | 69.01676 | 2.539275 | 9.258678928 | 7.409449388 | 0.6283364 | 1824
2024-03-14 | 2024-03-14 20:29 | Man_CLK462 | 2022903 | 1.05 | 21.03423 | 4.8992 | 2.375442 | 66.17434 | 3.005976 | 1.689432 | 0.6576073 | 0.3421979 | 68.95133248 | 5.063839 | 8.963632136 | 7.228470006 | 0.592632 | 1824
2024-03-14 | 2024-03-14 20:29 | Aus_CLK463 | 2022904 | 1.23 | 20.81995 | 4.893585 | 2.407115 | 65.5061 | 2.994885 | 1.866189 | 0.7637069 | 0.3621087 | 67.11910462 | 5.278921 | 8.89516167 | 7.324850945 | 0.5986534 | 1824
2024-03-14 | 2024-03-14 21:01 | Aus_RM323 | 2022905 | -- | 13.34978 | 3.211586 | 1.558145 | 42.95515 | 2.157606 | 0.08188485 | 0.4764648 | 0.2198298 | -- | 3.920325 | 5.87432156 | 4.741435235 | 8.416127 | 1824
2024-03-14 | 2024-03-14 21:03 | Aus_RM361 | 2022906 | -- | 12.77384 | 3.02747 | 1.457273 | 43.59474 | 2.054714 | 0.1058666 | 0.4529985 | 0.213858 | -- | -4.039228 | 5.557089584 | 4.434481739 | 6.248207 | 1824
2024-03-14 | 2024-03-14 22:01 | Aus_RM323 | 2022914 | -- | 13.3259 | 3.196424 | 1.552665 | 43.13508 | 2.158089 | 0.07073693 | 0.4689796 | 0.2337059 | -- | 3.079599 | 5.84341442 | 4.724759595 | 9.905541 | 1824
2024-03-14 | 2024-03-14 22:03 | Aus_RM361 | 2022915 | -- | 12.1229 | 2.888925 | 1.371066 | 44.02677 | 2.025314 | 0.1055305 | 0.4282928 | 0.1978393 | -- | -11.75959 | 5.335807578 | 4.172153838 | 5.873004 | 1824
2024-03-14 | 2024-03-14 22:42 | Man_CLK461 | 2022919 | 1.14 | 20.58078 | 4.960042 | 2.398409 | 65.88398 | 3.00411 | 1.735553 | 0.7079498 | 0.3444293 | 70.40753 | 2.388839 | 9.086003272 | 7.298358587 | 0.6032287 | 1824
2024-03-14 | 2024-03-14 22:43 | Man_CLK462 | 2022920 | 0.92 | 20.51897 | 5.27253 | 2.440934 | 63.6981 | 2.995428 | 2.878958 | 0.9599544 | 0.4127339 | 60.71408094 | 10.20002 | 9.842144172 | 7.427762162 | 0.4687607 | 1824
2024-03-14 | 2024-03-14 22:44 | Aus_CLK463 | 2022921 | 2.26 | 20.72986 | 4.912776 | 2.385595 | 65.81293 | 3.035781 | 1.879397 | 0.7444645 | 0.3617274 | 64.76161 | 3.635829 | 8.98242966 | 7.259365585 | 0.5854707 | 1824
2024-03-14 | 2024-03-14 23:01 | Aus_RM323 | 2022923 | -- | 13.44163 | 3.236206 | 1.562672 | 42.87956 | 2.151329 | 0.07583243 | 0.4780532 | 0.227593 | -- | 5.072084 | 5.931904876 | 4.755210896 | 9.237765 | 1824
2024-03-14 | 2024-03-14 23:03 | Aus_RM361 | 2022925 | -- | 13.20554 | 3.131485 | 1.509739 | 43.20918 | 2.085556 | 0.07865609 | 0.4540145 | 0.2209842 | -- | 1.441454 | 5.743956862 | 4.594135777 | 8.537625 | 1824
2024-03-14 | 2024-03-14 23:05 | Aus_RM362 | 2022926 | -- | 13.65169 | 3.274943 | 1.563437 | 42.75355 | 2.10358 | 0.09943259 | 0.4900599 | 0.2322031 | -- | 7.462836 | 6.033263546 | 4.757538791 | 7.207789 | 1824
2024-03-14 | 2024-03-14 23:08 | Aus_KF461 | 2022928 | -- | 13.40018 | 3.301173 | 1.556093 | 42.93996 | 2.055266 | 0.1865844 | 0.4893674 | 0.2179601 | -- | 4.852257 | 6.115199094 | 4.735190999 | 3.739443 | 1824
2024-03-14 | 2024-03-14 23:10 | Aus_KF462 | 2022930 | -- | 13.5207 | 3.342508 | 1.602447 | 42.70671 | 2.053071 | 0.1045335 | 0.4911777 | 0.2242178 | -- | 6.864625 | 6.146305876 | 4.876246221 | 6.766605 | 1824
2024-03-14 | 2024-03-14 23:12 | Aus_KF463 | 2022931 | -- | 13.50706 | 3.213251 | 1.558764 | 43.00721 | 2.117238 | 0.1167261 | 0.4906734 | 0.22268 | -- | 5.122224 | 5.877686462 | 4.743318852 | 6.039124 | 1824
2024-03-14 | 2024-03-14 23:13 | Aus_HM463 | 2022932 | -- | -- | -- | -- | -- | -- | 2.3 | -- | -- | -- | -- | -- | -- | #VALUE! | 1824
2024-03-14 | 2024-03-14 23:44 | Aus_HM461 | 2022943 | -- | -- | -- | -- | -- | -- | 1.98 | -- | -- | -- | -- | -- | -- | #VALUE! | 1824
2024-03-14 | 2024-03-14 23:44 | Aus_HM462 | 2022944 | -- | -- | -- | -- | -- | -- | 2.44 | -- | -- | -- | -- | -- | -- | #VALUE! | 1824
2024-03-14 | 2024-03-14 23:48 | Aus_CLK463 | 2022949 | 1.94 | -- | -- | -- | -- | -- | -- | -- | -- | -- | -- | -- | -- | #VALUE! | 1824
2024-03-15 | 2024-03-15 00:01 | Aus_RM323 | 2022950 | -- | 13.71282 | 3.275959 | 1.591211 | 42.6882 | 2.133097 | 0.05819275 | 0.4914923 | 0.2253387 | -- | 8.224393 | 5.988962338 | 4.842055073 | 12.18452 | 1824
2024-03-15 | 2024-03-15 00:03 | Aus_RM361 | 2022951 | -- | 13.96648 | 3.30442 | 1.60462 | 42.55438 | 2.10825 | 0.07226045 | 0.4965988 | 0.2338334 | -- | 10.97567 | 6.04169596 | 4.88285866 | 10.02426 | 1824
2024-03-15 | 2024-03-15 00:05 | Aus_RM362 | 2022952 | -- | 13.55933 | 3.241768 | 1.553126 | 43.027 | 2.115424 | 0.09007287 | 0.4850844 | 0.2316534 | -- | 5.649434 | 5.962796008 | 4.726162418 | 7.901884 | 1824
2024-03-15 | 2024-03-15 00:43 | Man_CLK461 | 2022959 | 1.57 | 20.58811 | 5.098928 | 2.419664 | 65.95016 | 3.057979 | 1.816382 | 0.7106608 | 0.3516381 | 67.90728 | 2.975443 | 9.418087712 | 7.363037552 | 0.5827762 | 1824
2024-03-15 | 2024-03-15 00:44 | Man_CLK462 | 2022960 | 0.75 | 20.97265 | 5.108895 | 2.456278 | 65.36562 | 3.094545 | 1.828726 | 0.7612177 | 0.377055 | 65.82401487 | 8.167886 | 9.382549374 | 7.474453954 | 0.6203048 | 1824
2024-03-15 | 2024-03-15 00:48 | Aus_CLK463 | 2022962 | 2 | 20.71707 | 4.89399 | 2.383702 | 65.75607 | 3.047209 | 1.88247 | 0.737139 | 0.3554386 | 65.81471029 | 3.603205 | 8.935849716 | 7.253605186 | 0.5768925 | 1824
2024-03-15 | 2024-03-15 01:01 | Aus_RM323 | 2022964 | -- | 13.39093 | 3.201308 | 1.541298 | 42.98124 | 2.160638 | 0.07493077 | 0.4625354 | 0.2288844 | -- | 4.123843 | 5.875589984 | 4.690169814 | 9.194912 | 1824
2024-03-15 | 2024-03-15 01:03 | Aus_RM361 | 2022965 | -- | 14.26322 | 3.413037 | 1.646512 | 42.46512 | 2.123105 | 0.06778713 | 0.5037575 | 0.2379961 | -- | 14.39757 | 6.258649746 | 5.010336016 | 10.85489 | 1824
2024-03-15 | 2024-03-15 01:05 | Aus_RM362 | 2022966 | -- | 13.13896 | 3.143513 | 1.496162 | 43.12988 | 2.087719 | 0.08448782 | 0.4605419 | 0.2247492 | -- | 1.158691 | 5.798803346 | 4.552820966 | 8.071572 | 1824
2024-03-15 | 2024-03-15 02:01 | Aus_RM323 | 2022980 | -- | 13.14764 | 3.158308 | 1.540258 | 42.97831 | 2.164953 | 0.08504474 | 0.459108 | 0.2250357 | -- | 1.821392 | 5.763399664 | 4.687005094 | 8.008712 | 1824
2024-03-15 | 2024-03-15 02:03 | Aus_RM361 | 2022981 | -- | 14.43418 | 3.416708 | 1.66459 | 42.44509 | 2.142992 | 0.07008594 | 0.5112196 | 0.2347935 | -- | 15.96752 | 6.23778992 | 5.06534737 | 10.5305 | 1824
2024-03-15 | 2024-03-15 02:05 | Aus_RM362 | 2022982 | -- | 13.06508 | 3.090997 | 1.497012 | 43.19194 | 2.085414 | 0.09819473 | 0.4651053 | 0.2193527 | -- | 0.06745728 | 5.658197746 | 4.555407516 | 6.913508 | 1824
2024-03-15 | 2024-03-15 02:33 | Man_CLK461 | 2022984 | 1.66 | 20.63277 | 5.015158 | 2.39625 | 66.28192 | 3.071747 | 1.823544 | 0.7179809 | 0.355761 | 69.14832 | 1.89084 | 9.2357137 | 7.29178875 | 0.5868211 | 1824
2024-03-15 | 2024-03-15 02:33 | Man_CLK462 | 2022985 | 0.78 | 21.03298 | 4.991485 | 2.410452 | 65.8697 | 3.153935 | 1.59189 | 0.7094679 | 0.3653165 | 68.14977811 | 6.494161 | 9.148950466 | 7.335005436 | 0.6754101 | 1824
2024-03-15 | 2024-03-15 02:36 | Aus_CLK463 | 2022986 | 1.2 | 20.95668 | 4.948513 | 2.448769 | 66.29263 | 3.08664 | 1.402735 | 0.6068052 | 0.3339567 | 68.97548 | 4.362613 | 8.970242302 | 7.451604067 | 0.6753534 | 1824
2024-03-15 | 2024-03-15 03:01 | Aus_RM323 | 2022988 | -- | 14.00866 | 3.387372 | 1.613847 | 42.43813 | 2.132601 | 0.06676923 | 0.4978274 | 0.2320331 | -- | 12.12582 | 6.245906676 | 4.910936421 | 10.82955 | 1824
2024-03-15 | 2024-03-15 03:03 | Aus_RM361 | 2022989 | -- | 14.18281 | 3.419108 | 1.643945 | 42.5512 | 2.117834 | 0.08331985 | 0.4985544 | 0.2283977 | -- | 13.46964 | 6.27908126 | 5.002524635 | 8.629496 | 1824
2024-03-15 | 2024-03-15 03:05 | Aus_RM362 | 2022991 | -- | 12.72492 | 3.005306 | 1.432469 | 43.48644 | 2.074102 | 0.1093183 | 0.4482579 | 0.2093373 | -- | -4.266441 | 5.540323352 | 4.359003167 | 5.960656 | 1824
2024-03-15 | 2024-03-15 03:08 | Aus_KF461 | 2022992 | -- | 13.4438 | 3.241401 | 1.571625 | 42.89893 | 2.074318 | 0.1780919 | 0.4903268 | 0.2218965 | -- | 5.067245 | 5.93052315 | 4.782454875 | 3.950867 | 1824
2024-03-15 | 2024-03-15 03:10 | Aus_KF462 | 2022994 | -- | 13.56176 | 3.300241 | 1.591603 | 42.83085 | 2.067371 | 0.109061 | 0.5066798 | 0.2255991 | -- | 6.610595 | 6.052646374 | 4.843247929 | 6.623013 | 1824
2024-03-15 | 2024-03-15 03:12 | Aus_KF463 | 2022995 | -- | 13.49657 | 3.205713 | 1.558339 | 42.92139 | 2.089202 | 0.1089344 | 0.4889994 | 0.2269979 | -- | 5.256911 | 5.858429862 | 4.742025577 | 6.509149 | 1824
2024-03-15 | 2024-03-15 04:01 | Aus_RM323 | 2023001 | -- | 13.50444 | 3.192302 | 1.557715 | 43.04351 | 2.13061 | 0.06498975 | 0.4728938 | 0.2206878 | -- | 4.880905 | 5.82394652 | 4.740126745 | 10.5743 | 1824
2024-03-15 | 2024-03-15 04:03 | Aus_RM361 | 2023002 | -- | 12.85529 | 3.045992 | 1.46106 | 43.55693 | 2.067791 | 0.08478788 | 0.4483542 | 0.2066327 | -- | -3.124645 | 5.59976528 | 4.44600558 | 7.644971 | 1824
2024-03-15 | 2024-03-15 04:05 | Aus_RM362 | 2023003 | -- | 12.98922 | 3.06793 | 1.475055 | 43.4001 | 2.082653 | 0.09125594 | 0.4612952 | 0.2170092 | -- | -1.364857 | 5.63422144 | 4.488592365 | 7.370518 | 1824
2024-03-15 | 2024-03-15 04:29 | Man_CLK461 | 2023011 | 1.64 | 20.66124 | 4.960531 | 2.391442 | 66.00703 | 3.03582 | 1.677363 | 0.6975588 | 0.3432128 | 68.26815 | 2.697887 | 9.099087286 | 7.277158006 | 0.6179475 | 1824
2024-03-15 | 2024-03-15 04:29 | Man_CLK462 | 2023012 | 0.83 | 20.894 | 5.126808 | 2.475422 | 65.83922 | 3.163635 | 1.56087 | 0.7001522 | 0.3633141 | 67.87639 | 6.148395 | 9.397627176 | 7.532709146 | 0.6820982 | 1824
2024-03-15 | 2024-03-15 04:30 | Aus_CLK463 | 2023013 | 1.03 | 20.78082 | 4.814359 | 2.388478 | 65.87187 | 3.033896 | 1.856226 | 0.7328207 | 0.3574868 | 70.27863 | 3.39742 | 8.716746574 | 7.268138554 | 0.5844927 | 1824
2024-03-15 | 2024-03-15 05:01 | Aus_RM323 | 2023015 | -- | 13.22105 | 3.195577 | 1.536386 | 42.98833 | 2.146352 | 0.0760453 | 0.471381 | 0.2205359 | -- | 2.606681 | 5.868713938 | 4.675222598 | 9.017491 | 1824
2024-03-15 | 2024-03-15 05:03 | Aus_RM361 | 2023016 | -- | 12.87224 | 3.05562 | 1.476166 | 43.64719 | 2.076091 | 0.0824652 | 0.4530707 | 0.2096919 | -- | -3.190979 | 5.599720128 | 4.491973138 | 7.956839 | 1824
2024-03-15 | 2024-03-15 05:05 | Aus_RM362 | 2023017 | -- | 13.26863 | 3.129452 | 1.518569 | 43.25352 | 2.097854 | 0.07013156 | 0.4612477 | 0.2221789 | -- | 1.847102 | 5.723629052 | 4.621005467 | 9.685136 | 1824
2024-03-15 | 2024-03-15 06:01 | Aus_RM323 | 2023022 | -- | 13.30095 | 3.196932 | 1.561229 | 42.88399 | 2.140047 | 0.06548644 | 0.4663134 | 0.2172795 | -- | 3.647969 | 5.830270332 | 4.750819847 | 10.34143 | 1824
2024-03-15 | 2024-03-15 06:03 | Aus_RM361 | 2023023 | -- | 13.31738 | 3.221213 | 1.529578 | 43.15764 | 2.092124 | 0.07986154 | 0.4790647 | 0.2162094 | -- | 3.037763 | 5.948168474 | 4.654505854 | 8.598563 | 1824
2024-03-15 | 2024-03-15 06:05 | Aus_RM362 | 2023024 | -- | 13.28692 | 3.129565 | 1.517772 | 43.2439 | 2.105484 | 0.07780848 | 0.4628375 | 0.2240708 | -- | 2.033662 | 5.725277026 | 4.618580196 | 8.778322 | 1824
2024-03-15 | 2024-03-15 06:29 | Man_CLK461 | 2023025 | 1.72 | 20.76742 | 4.982075 | 2.380006 | 66.00341 | 3.039073 | 1.755624 | 0.7145678 | 0.3499674 | 66.99238168 | 3.719048 | 9.175528598 | 7.242358258 | 0.6036108 | 1824
2024-03-15 | 2024-03-15 06:30 | Man_CLK462 | 2023026 | 0.75 | 21.12028 | 4.988099 | 2.426688 | 66.06563 | 3.136335 | 1.367364 | 0.6490726 | 0.3466377 | 68.40559 | 6.643602 | 9.112506254 | 7.384411584 | 0.7310977 | 1824
2024-03-15 | 2024-03-15 06:43 | Aus_CLK463 | 2023027 | 1.29 | 20.85297 | 4.859152 | 2.390651 | 65.6078 | 3.011066 | 1.76161 | 0.7039818 | 0.3494103 | 67.29278 | 5.058301 | 8.831771308 | 7.274750993 | 0.5960374 | 1824
2024-03-15 | 2024-03-15 07:01 | Aus_RM323 | 2023030 | -- | 13.53201 | 3.254982 | 1.565599 | 42.74664 | 2.144827 | 0.06896004 | 0.4838615 | 0.2302139 | -- | 6.355926 | 5.976708792 | 4.764117757 | 10.2791 | 1824
2024-03-15 | 2024-03-15 07:03 | Aus_RM361 | 2023031 | -- | 14.10729 | 3.375853 | 1.635898 | 42.41661 | 2.11047 | 0.07463211 | 0.5030941 | 0.2365121 | -- | 13.00558 | 6.178071034 | 4.978037614 | 9.826094 | 1824
2024-03-15 | 2024-03-15 07:05 | Aus_RM362 | 2023032 | -- | 13.50156 | 3.192894 | 1.542873 | 43.04811 | 2.125652 | 0.06999356 | 0.4718797 | 0.2328156 | -- | 4.828997 | 5.850627984 | 4.694962539 | 10.02959 | 1824
2024-03-15 | 2024-03-15 07:08 | Aus_KF461 | 2023035 | -- | 13.41184 | 3.279658 | 1.567902 | 42.8988 | 2.088932 | 0.1646122 | 0.4871725 | 0.2095477 | -- | 4.982647 | 6.038203516 | 4.771125786 | 4.16129 | 1824
2024-03-15 | 2024-03-15 07:10 | Aus_KF462 | 2023036 | -- | 13.5022 | 3.26859 | 1.610414 | 42.71903 | 2.065307 | 0.1100326 | 0.4996802 | 0.228278 | -- | 6.301654 | 5.936943012 | 4.900489802 | 6.541807 | 1824
2024-03-15 | 2024-03-15 07:12 | Aus_KF463 | 2023037 | -- | 13.53587 | 3.203906 | 1.564472 | 43.02479 | 2.086572 | 0.1009862 | 0.4949138 | 0.2254585 | -- | 5.274808 | 5.843264276 | 4.760688296 | 7.051631 | 1824
2024-03-15 | 2024-03-15 07:13 | Aus_HM463 | 2023038 | -- | -- | -- | -- | -- | -- | 2.23 | -- | -- | -- | -- | -- | -- | #VALUE! | 1824
2024-03-15 | 2024-03-15 07:19 | Aus_HM461 | 2023039 | -- | -- | -- | -- | -- | -- | 2.19 | -- | -- | -- | -- | -- | -- | #VALUE! | 1824
2024-03-15 | 2024-03-15 07:19 | Aus_HM462 | 2023040 | -- | -- | -- | -- | -- | -- | 2.82 | -- | -- | -- | -- | -- | -- | #VALUE! | 1824
2024-03-15 | 2024-03-15 08:01 | Aus_RM323 | 2023046 | -- | 14.12792 | 3.477637 | 1.630414 | 42.35454 | 2.155555 | 0.1150272 | 0.5000789 | 0.24618 | -- | 13.88357 | 6.457077562 | 4.961349802 | 6.461521 | 1824
2024-03-15 | 2024-03-15 08:03 | Aus_RM361 | 2023047 | -- | 13.50268 | 3.20241 | 1.550956 | 43.08235 | 2.120128 | 0.07883232 | 0.4715379 | 0.2223044 | -- | 4.790421 | 5.862168948 | 4.719559108 | 8.729329 | 1824
2024-03-15 | 2024-03-15 08:05 | Aus_RM362 | 2023048 | -- | 13.67187 | 3.235895 | 1.560994 | 42.98433 | 2.112714 | 0.07137604 | 0.4685959 | 0.230249 | -- | 6.727097 | 5.933919902 | 4.750104742 | 9.749777 | 1824
2024-03-15 | 2024-03-15 08:32 | Man_CLK461 | 2023052 | 1.91 | 20.83478 | 4.862789 | 2.335972 | 66.22533 | 3.034693 | 1.7013 | 0.7018667 | 0.3425037 | 67.47472 | 2.964769 | 8.933926226 | 7.108362796 | 0.6108703 | 1824
2024-03-15 | 2024-03-15 08:32 | Man_CLK462 | 2023053 | 0.84 | 21.10472 | 5.166708 | 2.518819 | 66.02079 | 3.176678 | 1.226857 | 0.647294 | 0.3420199 | 66.64327 | 7.652081 | 9.429934452 | 7.664766217 | 0.8087369 | 1824
2024-03-15 | 2024-03-15 08:42 | Aus_CLK463 | 2023055 | 2.29 | 20.75803 | 4.914091 | 2.384701 | 65.86803 | 3.04032 | 1.69271 | 0.7172181 | 0.3499376 | 64.64215 | 3.714582 | 8.987427058 | 7.256645143 | 0.6273554 | 1824
2024-03-15 | 2024-03-15 09:01 | Aus_RM323 | 2023059 | -- | 13.34278 | 3.191765 | 1.543534 | 42.85051 | 2.114272 | 0.07773334 | 0.4706896 | 0.2287775 | -- | 4.065272 | 5.846517722 | 4.696973962 | 8.950904 | 1824
2024-03-15 | 2024-03-15 09:03 | Aus_RM361 | 2023064 | -- | 12.99046 | 3.14179 | 1.486376 | 43.2858 | 2.090188 | 0.09952763 | 0.462058 | 0.214225 | -- | -0.616619 | 5.810795308 | 4.523042168 | 6.728385 | 1824
2024-03-15 | 2024-03-15 09:05 | Aus_RM362 | 2023065 | -- | 13.76406 | 3.282651 | 1.55869 | 42.93338 | 2.129465 | 0.0767258 | 0.4827496 | 0.232743 | -- | 7.910924 | 6.06172167 | 4.74309367 | 9.268907 | 1824
2024-03-15 | 2024-03-15 09:46 | Aus_CLK463 | 2023078 | 1.95 | 20.82169 | 4.891724 | 2.385108 | 65.99161 | 3.050786 | 1.709766 | 0.7134141 | 0.351962 | 66.19524 | 3.769634 | 8.927465864 | 7.257883644 | 0.6207314 | 1824
2024-03-15 | 2024-03-15 10:01 | Aus_RM323 | 2023081 | -- | 12.98323 | 3.11189 | 1.502791 | 43.02241 | 2.114141 | 0.0920057 | 0.4661916 | 0.2177359 | -- | -0.003713276 | 5.703786128 | 4.572993013 | 7.365939 | 1824
2024-03-15 | 2024-03-15 10:03 | Aus_RM361 | 2023082 | -- | 13.46159 | 3.252723 | 1.558703 | 42.90985 | 2.104291 | 0.09021586 | 0.483271 | 0.2260655 | -- | 5.230151 | 5.982390474 | 4.743133229 | 7.792331 | 1824
2024-03-15 | 2024-03-15 10:05 | Aus_RM362 | 2023083 | -- | 13.73556 | 3.270539 | 1.572702 | 42.47327 | 2.114855 | 0.08424936 | 0.4860121 | 0.2312496 | -- | 9.032616 | 6.005916566 | 4.785732186 | 8.451268 | 1824
2024-03-15 | 2024-03-15 10:32 | Man_CLK461 | 2023085 | 1.51 | 20.86696 | 4.929204 | 2.360898 | 66.19392 | 3.053226 | 1.717123 | 0.7014189 | 0.3440178 | 68.24887 | 3.701482 | 9.067751184 | 7.184212614 | 0.606157 | 1824
2024-03-15 | 2024-03-15 10:33 | Man_CLK462 | 2023086 | 1.21 | 21.03804 | 5.150762 | 2.464663 | 66.3584 | 3.183397 | 1.039437 | 0.6585242 | 0.3409732 | 67.20275 | 5.90251 | 9.479309504 | 7.499969509 | 0.9624552 | 1824
2024-03-15 | 2024-03-15 10:42 | Aus_CLK463 | 2023087 | 1.51 | 20.86136 | 4.877889 | 2.38382 | 66.09743 | 3.068251 | 1.635285 | 0.6931133 | 0.348808 | 68.21057 | 3.714317 | 8.89298241 | 7.25396426 | 0.6359494 | 1824
2024-03-15 | 2024-03-15 11:02 | Aus_RM323 | 2023090 | -- | 12.98512 | 3.108418 | 1.518775 | 43.20978 | 2.132553 | 0.07464675 | 0.4596061 | 0.2181302 | -- | -0.563255 | 5.6675404 | 4.621632325 | 9.010606 | 1824
2024-03-15 | 2024-03-15 11:03 | Aus_RM361 | 2023091 | -- | 13.46791 | 3.231802 | 1.555963 | 42.05399 | 2.080697 | 0.7241794 | 0.4898363 | 0.2212014 | -- | 7.804006 | 5.931585904 | 4.734795409 | 0.9697916 | 1824
2024-03-15 | 2024-03-15 11:05 | Aus_RM362 | 2023092 | -- | 13.49138 | 3.194645 | 1.534313 | 43.16374 | 2.149696 | 0.1247981 | 0.4719716 | 0.2419003 | -- | 4.385966 | 5.869751654 | 4.668914459 | 5.719697 | 1824
2024-03-15 | 2024-03-15 11:07 | Aus_HM462 | 2023093 | -- | -- | -- | -- | -- | -- | 4.08 | -- | -- | -- | -- | -- | -- | #VALUE! | 1824
2024-03-15 | 2024-03-15 11:08 | Aus_KF461 | 2023094 | -- | 13.45544 | 3.251283 | 1.57207 | 42.7855 | 2.094096 | 0.1723284 | 0.4952911 | 0.216765 | -- | 5.566279 | 5.95595751 | 4.78380901 | 4.069098 | 1824
2024-03-15 | 2024-03-15 11:10 | Aus_KF462 | 2023098 | -- | 13.49276 | 3.280054 | 1.593166 | 42.85001 | 2.042316 | 0.109349 | 0.5053958 | 0.2183734 | -- | 5.857698 | 5.996506228 | 4.848004138 | 6.510313 | 1824
2024-03-15 | 2024-03-15 11:12 | Aus_KF463 | 2023099 | -- | 13.45733 | 3.182533 | 1.558686 | 42.9599 | 2.085032 | 0.1130342 | 0.4791664 | 0.2296147 | -- | 4.684056 | 5.796415738 | 4.743081498 | 6.228896 | 1824
2024-03-15 | 2024-03-15 12:03 | Aus_RM361 | 2023103 | -- | 13.53338 | 3.256026 | 1.509337 | 42.39602 | 2.096535 | 0.6610516 | 0.4968008 | 0.2226308 | -- | 7.389116 | 6.074670696 | 4.592912491 | 1.074159 | 1824
2024-03-15 | 2024-03-15 12:05 | Aus_RM362 | 2023105 | -- | 13.53696 | 3.181262 | 1.540324 | 43.05317 | 2.110297 | 0.0813759 | 0.4754158 | 0.23029 | -- | 5.056211 | 5.824116092 | 4.687205932 | 8.623654 | 1824
2024-03-15 | 2024-03-15 12:37 | Man_CLK461 | 2023114 | 1.23 | 20.76557 | 5.013132 | 2.406559 | 65.91758 | 3.09078 | 1.790052 | 0.7179723 | 0.3521498 | 68.40521 | 4.152779 | 9.212901972 | 7.323159037 | 0.5951934 | 1824
2024-03-15 | 2024-03-15 12:37 | Man_CLK462 | 2023115 | 1.36 | 20.74071 | 5.147834 | 2.431062 | 64.80919 | 3.04813 | 2.162501 | 0.7929963 | 0.365177 | 62.61269 | 8.052129 | 9.528403196 | 7.397721666 | 0.529982 | 1824
2024-03-15 | 2024-03-15 12:41 | Aus_CLK463 | 2023116 | 1.49 | 20.72283 | 4.808603 | 2.35559 | 66.13907 | 3.040893 | 1.865798 | 0.728801 | 0.3658617 | 70.02017 | 2.013415 | 8.75713967 | 7.16806037 | 0.5854523 | 1824
2024-03-15 | 2024-03-15 13:03 | Aus_RM361 | 2023119 | -- | 14.3291 | 3.443841 | 1.676054 | 42.34861 | 2.135607 | 0.1162694 | 0.5051852 | 0.2424925 | -- | 15.50997 | 6.290295282 | 5.100232322 | 6.388942 | 1824
2024-03-15 | 2024-03-15 13:05 | Aus_RM362 | 2023120 | -- | 13.58005 | 3.246624 | 1.552474 | 42.96365 | 2.112634 | 0.08825207 | 0.4723073 | 0.2416078 | -- | 6.0461 | 5.976767592 | 4.724178382 | 8.08724 | 1824
2024-03-15 | 2024-03-15 14:03 | Aus_RM361 | 2023131 | -- | 13.61364 | 3.25614 | 1.572229 | 42.65206 | 2.098019 | 0.09426671 | 0.4807433 | 0.2216052 | -- | 7.361472 | 5.968559532 | 4.784292847 | 7.373604 | 1824
2024-03-15 | 2024-03-15 14:05 | Aus_RM362 | 2023132 | -- | 12.87649 | 3.061916 | 1.459385 | 43.43414 | 2.075797 | 0.08784092 | 0.4455112 | 0.2106258 | -- | -2.486311 | 5.64479798 | 4.440908555 | 7.41037 | 1824
2024-03-15 | 2024-03-15 14:28 | Man_CLK461 | 2023136 | 1.94 | 20.68029 | 4.91017 | 2.359591 | 65.87939 | 3.038732 | 1.907804 | 0.7355031 | 0.3496684 | 66.7663155 | 2.964135 | 9.019522528 | 7.180235413 | 0.5645995 | 1824
2024-03-15 | 2024-03-15 14:31 | Man_CLK462 | 2023137 | 1.3 | 20.88937 | 5.059006 | 2.437677 | 66.17201 | 3.09804 | 1.708039 | 0.7159823 | 0.3599432 | 67.86246 | 4.70218 | 9.281816416 | 7.417851111 | 0.628668 | 1824
2024-03-15 | 2024-03-15 14:32 | Aus_CLK463 | 2023138 | 1.55 | 20.66531 | 4.782509 | 2.364098 | 66.20608 | 3.048231 | 1.763955 | 0.7251616 | 0.3532867 | 70.64899 | 1.189851 | 8.673595034 | 7.193950214 | 0.6082993 | 1824
2024-03-15 | 2024-03-15 15:03 | Aus_RM361 | 2023143 | -- | 12.87723 | 3.042519 | 1.457063 | 43.46585 | 2.075422 | 0.1039884 | 0.459844 | 0.2208367 | -- | -2.678144 | 5.597324754 | 4.433842709 | 6.503679 | 1824
2024-03-15 | 2024-03-15 15:05 | Aus_RM362 | 2023144 | -- | 12.30403 | 2.891804 | 1.386941 | 43.82112 | 2.049169 | 0.07704008 | 0.4162208 | 0.2097618 | -- | -9.538487 | 5.316576428 | 4.220461463 | 8.111244 | 1824
2024-03-15 | 2024-03-15 15:08 | Aus_KF461 | 2023145 | -- | 13.53936 | 3.266388 | 1.57071 | 42.8708 | 2.091889 | 0.1856809 | 0.4944812 | 0.2276342 | -- | 6.101144 | 5.99828688 | 4.77967053 | 3.848304 | 1824
2024-03-15 | 2024-03-15 15:10 | Aus_KF462 | 2023146 | -- | 13.42118 | 3.242502 | 1.585972 | 42.82802 | 2.08404 | 0.1134614 | 0.4944507 | 0.2313405 | -- | 5.111537 | 5.909165676 | 4.826112796 | 6.339715 | 1824
2024-03-15 | 2024-03-15 15:12 | Aus_KF463 | 2023147 | -- | 13.3931 | 3.173102 | 1.546871 | 43.07838 | 2.110216 | 0.09995341 | 0.4862615 | 0.221554 | -- | 3.707235 | 5.791414568 | 4.707128453 | 7.000419 | 1824
2024-03-15 | 2024-03-15 15:13 | Aus_HM463 | 2023148 | -- | -- | -- | -- | -- | -- | 1.87 | -- | -- | -- | -- | -- | -- | #VALUE! | 1824
2024-03-15 | 2024-03-15 15:48 | Aus_HM461 | 2023154 | -- | -- | -- | -- | -- | -- | 1.8 | -- | -- | -- | -- | -- | -- | #VALUE! | 1824
2024-03-15 | 2024-03-15 15:49 | Aus_HM462 | 2023155 | -- | -- | -- | -- | -- | -- | 2.24 | -- | -- | -- | -- | -- | -- | #VALUE! | 1824
2024-03-15 | 2024-03-15 16:03 | Aus_RM361 | 2023160 | -- | 13.22625 | 3.14484 | 1.521659 | 43.05908 | 2.086725 | 0.09365047 | 0.4724026 | 0.2181708 | -- | 2.161093 | 5.759178972 | 4.630408337 | 7.299007 | 1824
2024-03-15 | 2024-03-15 16:05 | Aus_RM362 | 2023161 | -- | 13.2464 | 3.133602 | 1.507281 | 43.11914 | 2.104548 | 0.06526057 | 0.4588879 | 0.2230377 | -- | 2.077472 | 5.753725848 | 4.586656083 | 10.39423 | 1824
2024-03-15 | 2024-03-15 16:34 | Man_CLK461 | 2023162 | 2.57 | 20.83414 | 4.877926 | 2.323464 | 66.2142 | 3.037742 | 1.733007 | 0.715422 | 0.3437712 | 64.66361 | 3.056669 | 8.995202812 | 7.070300952 | 0.6072944 | 1824
2024-03-15 | 2024-03-15 16:35 | Man_CLK462 | 2023163 | 1.61 | 20.85255 | 4.991979 | 2.413895 | 66.23272 | 3.109213 | 1.479094 | 0.6700882 | 0.3473708 | 67.61173 | 3.833709 | 9.14443401 | 7.345482485 | 0.6886028 | 1824
2024-03-15 | 2024-03-15 16:35 | Aus_CLK463 | 2023164 | 1.29 | 20.72371 | 4.834748 | 2.392833 | 65.80629 | 3.051369 | 1.832376 | 0.7751729 | 0.3653446 | 69.24403 | 3.215686 | 8.763408764 | 7.281390819 | 0.6173045 | 1824
2024-03-15 | 2024-03-15 17:01 | Aus_RM323 | 2023165 | -- | 13.41855 | 3.226635 | 1.546985 | 42.89051 | 2.106045 | 0.07069959 | 0.4853216 | 0.220573 | -- | 4.774527 | 5.93308413 | 4.707475355 | 9.867808 | 1824
2024-03-15 | 2024-03-15 17:03 | Aus_RM361 | 2023166 | -- | 13.34865 | 3.133264 | 1.541941 | 43.00011 | 2.08818 | 0.08730765 | 0.474563 | 0.2179285 | -- | 3.358106 | 5.694185428 | 4.692126463 | 7.846752 | 1824
2024-03-15 | 2024-03-15 17:05 | Aus_RM362 | 2023167 | -- | 13.47375 | 3.165931 | 1.5545 | 43.07278 | 2.118694 | 0.06668083 | 0.4740938 | 0.2199439 | -- | 4.389946 | 5.75950315 | 4.7303435 | 10.30705 | 1824
2024-03-15 | 2024-03-15 17:41 | Man_CLK461 | 2023178 | 1.93 | 20.78512 | 4.858857 | 2.351652 | 66.31593 | 3.059486 | 1.492421 | 0.6779729 | 0.3344295 | 68.14355 | 2.256412 | 8.896975866 | 7.156077036 | 0.6757612 | 1824
2024-03-15 | 2024-03-15 18:01 | Aus_RM323 | 2023179 | -- | 13.31951 | 3.186429 | 1.545062 | 42.79148 | 2.097434 | 0.06301535 | 0.488169 | 0.222004 | -- | 4.021036 | 5.829791946 | 4.701623666 | 11.13887 | 1824
2024-03-15 | 2024-03-15 18:03 | Aus_RM361 | 2023180 | -- | 13.35049 | 3.157065 | 1.528583 | 43.15149 | 2.110311 | 0.07938734 | 0.4735037 | 0.2316597 | -- | 3.015232 | 5.779859814 | 4.651478069 | 8.84143 | 1824
2024-03-15 | 2024-03-15 18:04 | Aus_RM362 | 2023181 | -- | 13.30613 | 3.077529 | 1.512169 | 43.21807 | 2.106441 | 0.07082059 | 0.4640768 | 0.2303266 | -- | 2.008438 | 5.596861902 | 4.601530267 | 9.773353 | 1824
2024-03-15 | 2024-03-15 18:26 | Man_CLK461 | 2023182 | 1.6 | 20.80108 | 4.932641 | 2.388978 | 66.25792 | 3.094712 | 1.451992 | 0.6720858 | 0.3349726 | 68.58046 | 2.986042 | 9.029347874 | 7.269660054 | 0.6916089 | 1824
2024-03-15 | 2024-03-15 18:26 | Man_CLK462 | 2023183 | 1.08 | 20.44748 | 5.14264 | 2.434177 | 64.77989 | 3.06882 | 2.432188 | 0.8254288 | 0.3810104 | 65.89227556 | 5.597244 | 9.509368516 | 7.407200611 | 0.4909649 | 1824
2024-03-15 | 2024-03-15 18:27 | Aus_CLK463 | 2023184 | 1.66 | 20.76824 | 4.899774 | 2.393106 | 65.81155 | 3.060378 | 1.705584 | 0.7298297 | 0.3568893 | 66.98351 | 3.91236 | 8.935265748 | 7.282221558 | 0.6341722 | 1824
2024-03-15 | 2024-03-15 19:01 | Aus_RM323 | 2023189 | -- | 13.33624 | 3.209101 | 1.536165 | 43.06285 | 2.097033 | 0.05713516 | 0.4752162 | 0.2200538 | -- | 3.436805 | 5.90492647 | 4.674550095 | 12.04827 | 1824
2024-03-15 | 2024-03-15 19:03 | Aus_RM361 | 2023190 | -- | 13.27787 | 3.162769 | 1.521983 | 43.11757 | 2.106791 | 0.07490309 | 0.4745796 | 0.2198629 | -- | 2.516631 | 5.806142614 | 4.631394269 | 9.179749 | 1824
2024-03-15 | 2024-03-15 19:08 | Aus_KF461 | 2023191 | -- | 13.56928 | 3.259471 | 1.591623 | 42.84146 | 2.091768 | 0.1781365 | 0.4956621 | 0.228055 | -- | 6.436082 | 5.944572034 | 4.843308789 | 4.019977 | 1824
2024-03-15 | 2024-03-15 19:10 | Aus_KF462 | 2023192 | -- | 13.46569 | 3.247076 | 1.574499 | 42.79482 | 2.076249 | 0.1046461 | 0.4994223 | 0.2341611 | -- | 5.60711 | 5.940699092 | 4.791200457 | 6.94898 | 1824
2024-03-15 | 2024-03-15 19:12 | Aus_KF463 | 2023193 | -- | 13.44618 | 3.222484 | 1.569326 | 42.95362 | 2.104292 | 0.09822141 | 0.4908578 | 0.2313839 | -- | 4.8214 | 5.884283008 | 4.775459018 | 7.292821 | 1824
2024-03-15 | 2024-03-15 19:25 | Aus_HM461 | 2023196 | -- | -- | -- | -- | -- | -- | -- | -- | -- | -- | -- | -- | -- | #VALUE! | 1824
2024-03-15 | 2024-03-15 19:55 | Aus_HM461 | 2023199 | -- | -- | -- | -- | -- | -- | -- | -- | -- | -- | -- | -- | -- | #VALUE! | 1824
2024-03-15 | 2024-03-15 20:01 | Aus_RM323 | 2023200 | -- | 13.67413 | 3.249617 | 1.559978 | 42.72968 | 2.074998 | 0.05708151 | 0.4797533 | 0.2196397 | -- | 7.597054 | 5.972002274 | 4.747013054 | 12.11788 | 1824
2024-03-15 | 2024-03-15 20:03 | Aus_RM361 | 2023202 | -- | 13.77787 | 3.286858 | 1.580159 | 42.63429 | 2.113222 | 0.07281502 | 0.4856898 | 0.2327469 | -- | 8.992732 | 6.036544672 | 4.808423837 | 9.801159 | 1824
2024-03-15 | 2024-03-15 20:10 | Aus_HM461 | 2023203 | -- | -- | -- | -- | -- | -- | -- | -- | -- | -- | -- | -- | -- | #VALUE! | 1824
2024-03-15 | 2024-03-15 20:39 | Man_CLK461 | 2023211 | 1.06 | 20.84587 | 4.832103 | 2.365111 | 65.93439 | 3.051108 | 1.697955 | 0.7246519 | 0.3446347 | 69.83085 | 3.829589 | 8.803305138 | 7.197032773 | 0.6251137 | 1824
2024-03-15 | 2024-03-15 20:43 | Man_CLK462 | 2023213 | 1.02 | 20.82376 | 4.980694 | 2.4383 | 65.95866 | 3.126519 | 1.65278 | 0.6763625 | 0.3529278 | 69.15764 | 4.39692 | 9.0732355 | 7.4197469 | 0.6238086 | 1824
2024-03-15 | 2024-03-15 20:49 | Aus_CLK463 | 2023214 | 1.95 | 20.67926 | 4.905391 | 2.386899 | 66.0615 | 3.078216 | 1.722527 | 0.7119904 | 0.3482947 | 67.46786 | 2.401227 | 8.960653042 | 7.263333657 | 0.6126823 | 1824
2024-03-15 | 2024-03-15 21:01 | Aus_RM323 | 2023216 | -- | 13.88807 | 3.307328 | 1.58486 | 42.77518 | 2.085994 | 0.06824674 | 0.4947284 | 0.2263012 | -- | 9.616619 | 6.08283608 | 4.82272898 | 10.44807 | 1824
2024-03-15 | 2024-03-15 21:03 | Aus_RM361 | 2023217 | -- | 14.11008 | 3.406176 | 1.625495 | 42.53293 | 2.140544 | 0.08131264 | 0.5083253 | 0.236567 | -- | 12.8148 | 6.27602886 | 4.946381285 | 9.07442 | 1824
2024-03-15 | 2024-03-15 22:01 | Aus_RM323 | 2023224 | -- | 13.21452 | 3.129565 | 1.508364 | 42.9833 | 2.101443 | 0.07009611 | 0.4740925 | 0.2189673 | -- | 2.201186 | 5.741195362 | 4.589951652 | 9.786869 | 1824
2024-03-15 | 2024-03-15 22:03 | Aus_RM361 | 2023227 | -- | 13.47638 | 3.186118 | 1.541881 | 42.77071 | 2.106221 | 0.08364709 | 0.4767049 | 0.2212166 | -- | 5.428967 | 5.834350048 | 4.691943883 | 8.262655 | 1824
2024-03-15 | 2024-03-15 22:30 | Man_CLK461 | 2023230 | 0.96 | 20.86662 | 5.014009 | 2.423111 | 65.6645 | 3.094689 | 1.647412 | 0.7057798 | 0.3481547 | 67.67655 | 5.821404 | 9.187220038 | 7.373526773 | 0.6372999 | 1824
2024-03-15 | 2024-03-15 22:31 | Man_CLK462 | 2023231 | 1.28 | 20.97932 | 5.029342 | 2.448705 | 66.62448 | 3.16641 | 1.337543 | 0.6274912 | 0.3454565 | 69.28578 | 3.947738 | 9.18454744 | 7.451409315 | 0.7325263 | 1824
2024-03-15 | 2024-03-15 22:43 | Aus_CLK463 | 2023232 | 1.32 | 20.87816 | 4.879021 | 2.399218 | 65.99222 | 3.062788 | 1.651214 | 0.7047572 | 0.3510128 | 68.39845 | 4.204269 | 8.869928794 | 7.300820374 | 0.6375389 | 1824
2024-03-15 | 2024-03-15 23:01 | Aus_RM323 | 2023236 | -- | 13.3 | 3.14 | 1.52 | 42.9 | 2.11 | 0.06 | 0.48 | 0.23 | -- | 3.257617168 | 5.74916 | 4.62536 | 11.75475 | 1824
2024-03-15 | 2024-03-15 23:03 | Aus_RM361 | 2023238 | -- | 13.39 | 3.2 | 1.55 | 42.8 | 2.09 | 0.07 | 0.46 | 0.21 | -- | 4.67522032 | 5.8574 | 4.71665 | 9.463673 | 1824
2024-03-15 | 2024-03-15 23:05 | Aus_KF461 | 2023240 | -- | 13.61 | 3.28 | 1.6 | 42.79 | 2.08 | 0.17 | 0.51 | 0.21 | -- | 7.05741308 | 5.9848 | 4.8688 | 4.147119 | 1824
2024-03-15 | 2024-03-15 23:10 | Aus_KF462 | 2023241 | -- | 13.41686 | 3.242897 | 1.571581 | 42.90519 | 2.095101 | 0.100985 | 0.4895781 | 0.2239862 | -- | 4.823859 | 5.934561998 | 4.782320983 | 6.987935 | 1824
2024-03-15 | 2024-03-15 23:12 | Aus_KF463 | 2023242 | -- | 13.44943 | 3.280167 | 1.560306 | 42.977 | 2.100199 | 0.07908562 | 0.4841094 | 0.2244721 | -- | 5.060158 | 6.052404798 | 4.748011158 | 8.872023 | 1824
2024-03-15 | 2024-03-15 23:13 | Aus_HM463 | 2023243 | -- | -- | -- | -- | -- | -- | 1.85 | -- | -- | -- | -- | -- | -- | #VALUE! | 1824
2024-03-15 | 2024-03-15 23:24 | Aus_HM461 | 2023245 | -- | -- | -- | -- | -- | -- | 1.88 | -- | -- | -- | -- | -- | -- | #VALUE! | 1824
2024-03-15 | 2024-03-15 23:24 | Aus_HM462 | 2023246 | -- | -- | -- | -- | -- | -- | 2.2 | -- | -- | -- | -- | -- | -- | #VALUE! | 1824
2024-03-16 | 2024-03-16 00:01 | Aus_RM323 | 2023256 | -- | 13.57552 | 3.234427 | 1.566829 | 42.88477 | 2.114962 | 0.06135567 | 0.4863152 | 0.2163954 | -- | 6.203065 | 5.920156882 | 4.767860647 | 11.29651 | 1824
2024-03-16 | 2024-03-16 00:03 | Aus_RM361 | 2023258 | -- | 13.52847 | 3.219887 | 1.550952 | 42.93917 | 2.131541 | 0.08339005 | 0.4796051 | 0.2177518 | -- | 5.540525 | 5.908489766 | 4.719546936 | 8.264111 | 1824
2024-03-16 | 2024-03-16 00:05 | Aus_RM362 | 2023259 | -- | 13.42853 | 3.202579 | 1.554988 | 43.05061 | 2.110229 | 0.06724653 | 0.4770816 | 0.2247097 | -- | 4.255383 | 5.855794654 | 4.731828484 | 10.3496 | 1824
2024-03-16 | 2024-03-16 00:29 | Man_CLK461 | 2023263 | 1.07 | 20.67544 | 4.978662 | 2.41732 | 65.25391 | 3.073696 | 1.681696 | 0.7201864 | 0.3481057 | 67.25593 | 5.252773 | 9.10334886 | 7.35590476 | 0.6315608 | 1824
2024-03-16 | 2024-03-16 00:30 | Man_CLK462 | 2023264 | 0.9 | 20.82104 | 5.099304 | 2.434491 | 65.50309 | 3.186007 | 1.693312 | 0.7665442 | 0.3778371 | 67.02083 | 6.369669 | 9.393996828 | 7.408156113 | 0.6731836 | 1824
2024-03-16 | 2024-03-16 00:41 | Aus_CLK463 | 2023265 | 1.8 | 20.73867 | 4.88268 | 2.378579 | 65.69119 | 3.050594 | 1.859881 | 0.7641697 | 0.3597403 | 66.28393028 | 3.925385 | 8.914546332 | 7.238015897 | 0.5992524 | 1824
2024-03-16 | 2024-03-16 01:01 | Aus_RM323 | 2023271 | -- | 13.20118 | 3.167681 | 1.526007 | 43.06406 | 2.134267 | 0.07367351 | 0.4623141 | 0.2231856 | -- | 2.050636 | 5.812350806 | 4.643639301 | 9.249461 | 1824
2024-03-16 | 2024-03-16 01:03 | Aus_RM361 | 2023272 | -- | 13.30375 | 3.171098 | 1.505378 | 43.13835 | 2.107307 | 0.08291508 | 0.472687 | 0.2280265 | -- | 2.69969 | 5.856310124 | 4.580865254 | 8.400336 | 1824
2024-03-16 | 2024-03-16 01:05 | Aus_RM362 | 2023273 | -- | 13.58093 | 3.256704 | 1.573185 | 42.81114 | 2.103478 | 0.07114643 | 0.480838 | 0.2292512 | -- | 6.595481 | 5.96843658 | 4.787201955 | 9.909588 | 1824
2024-03-16 | 2024-03-16 02:01 | Aus_RM323 | 2023282 | -- | 13.63546 | 3.258878 | 1.588627 | 42.46352 | 2.17952 | 0.07171562 | 0.4842548 | 0.2310363 | -- | 8.159737 | 5.948069816 | 4.834191961 | 9.903604 | 1824
2024-03-16 | 2024-03-16 02:03 | Aus_RM361 | 2023283 | -- | 12.9103 | 3.085435 | 1.474226 | 43.14054 | 2.090857 | 0.08508302 | 0.4601972 | 0.2143801 | -- | -1.158631 | 5.682012358 | 4.486069718 | 7.854407 | 1824
2024-03-16 | 2024-03-16 02:05 | Aus_RM362 | 2023284 | -- | 13.58064 | 3.245552 | 1.553778 | 42.75175 | 2.115808 | 0.0569298 | 0.4781494 | 0.2245643 | -- | 6.697928 | 5.971720424 | 4.728146454 | 12.23781 | 1824
2024-03-16 | 2024-03-16 02:28 | Man_CLK461 | 2023285 | 1.68 | 20.77096 | 4.909069 | 2.369436 | 65.53288 | 3.047415 | 1.637462 | 0.7131726 | 0.3470966 | 65.71836 | 4.813166 | 8.999947138 | 7.210193748 | 0.644181 | 1824
2024-03-16 | 2024-03-16 02:30 | Man_CLK462 | 2023286 | 1.31 | 20.8285 | 5.068104 | 2.458805 | 66.2664 | 3.176743 | 1.426356 | 0.6641856 | 0.3495972 | 68.57729 | 3.957686 | 9.27017754 | 7.482143615 | 0.7125553 | 1824
2024-03-16 | 2024-03-16 02:41 | Aus_CLK463 | 2023287 | 1.46 | 20.92513 | 4.896599 | 2.386029 | 65.90318 | 3.070334 | 1.637616 | 0.6995959 | 0.3529486 | 67.00982 | 4.956546 | 8.938826282 | 7.260686247 | 0.6416757 | 1824
2024-03-16 | 2024-03-16 03:01 | Aus_RM323 | 2023290 | -- | 13.58733 | 3.271358 | 1.558612 | 42.69485 | 2.146753 | 0.0580564 | 0.4814462 | 0.2296957 | -- | 7.066215 | 6.031927196 | 4.742856316 | 12.16271 | 1824
2024-03-16 | 2024-03-16 03:03 | Aus_RM361 | 2023291 | -- | 13.28833 | 3.194843 | 1.512683 | 42.93748 | 2.102362 | 0.07107908 | 0.4692537 | 0.2137623 | -- | 3.312197 | 5.906874314 | 4.603094369 | 9.499098 | 1824
2024-03-16 | 2024-03-16 03:05 | Aus_RM362 | 2023293 | -- | 13.1026 | 3.090065 | 1.500275 | 43.06371 | 2.116828 | 0.06754047 | 0.4587735 | 0.2287921 | -- | 0.7827576 | 5.65020695 | 4.565336825 | 10.15186 | 1824
2024-03-16 | 2024-03-16 03:08 | Aus_KF461 | 2023295 | -- | 13.47719 | 3.257495 | 1.577706 | 42.88242 | 2.094821 | 0.1669434 | 0.4940011 | 0.222606 | -- | 5.493245 | 5.962883198 | 4.800959358 | 4.238922 | 1824
2024-03-16 | 2024-03-16 03:10 | Aus_KF462 | 2023296 | -- | 13.38876 | 3.254784 | 1.571072 | 42.71827 | 2.070169 | 0.1051292 | 0.4909379 | 0.2244429 | -- | 5.215943 | 5.966923776 | 4.780772096 | 6.729084 | 1824
2024-03-16 | 2024-03-16 03:12 | Aus_KF463 | 2023297 | -- | 13.43592 | 3.246229 | 1.550137 | 42.89485 | 2.107666 | 0.07035226 | 0.4754308 | 0.2223856 | -- | 5.013292 | 5.979675046 | 4.717066891 | 9.830119 | 1824
2024-03-16 | 2024-03-16 04:01 | Aus_RM323 | 2023303 | -- | 13.70163 | 3.260516 | 1.559956 | 42.78571 | 2.107711 | 0.09151544 | 0.4903538 | 0.2207962 | -- | 7.716701 | 6.000921848 | 4.746946108 | 7.673248 | 1824
2024-03-16 | 2024-03-16 04:03 | Aus_RM361 | 2023304 | -- | 13.92634 | 3.354479 | 1.581619 | 42.56158 | 2.117162 | 0.07163151 | 0.4987503 | 0.2250437 | -- | 10.83723 | 6.213270002 | 4.812866617 | 9.979509 | 1824
2024-03-16 | 2024-03-16 04:05 | Aus_RM362 | 2023305 | -- | 13.42064 | 3.135833 | 1.536634 | 42.75543 | 2.110924 | 0.06344867 | 0.4648981 | 0.2197454 | -- | 4.735998 | 5.709972722 | 4.675977262 | 10.70472 | 1824
2024-03-16 | 2024-03-16 04:26 | Man_CLK461 | 2023311 | 1.74 | 20.67 | 4.91 | 2.34 | 65.92 | 3.07 | 1.58 | 0.72 | 0.35 | 67.8532 | 2.728613344 | 9.05222 | 7.12062 | 0.6736575 | 1824
2024-03-16 | 2024-03-16 04:32 | Man_CLK462 | 2023312 | 1.12 | 20.74 | 4.93 | 2.38 | 66.16 | 3.13 | 1.41 | 0.68 | 0.35 | 70.6307 | 2.738078032 | 9.03754 | 7.24234 | 0.730735 | 1824
2024-03-16 | 2024-03-16 04:36 | Aus_CLK463 | 2023313 | 1.78 | 20.85566 | 4.917026 | 2.396509 | 65.61948 | 3.083121 | 1.628848 | 0.7295518 | 0.352845 | 64.92792 | 5.345194 | 8.975225672 | 7.292576887 | 0.6606995 | 1824
2024-03-16 | 2024-03-16 05:01 | Aus_RM323 | 2023314 | -- | 12.62544 | 2.993561 | 1.465895 | 43.51834 | 2.181709 | 0.1439228 | 0.4307391 | 0.2136036 | -- | -5.243448 | 5.45264231 | 4.460718485 | 4.462142 | 1824
2024-03-16 | 2024-03-16 05:03 | Aus_RM361 | 2023315 | -- | 13.62586 | 3.276892 | 1.552775 | 42.82701 | 2.103914 | 0.07239023 | 0.4796008 | 0.232128 | -- | 7.013455 | 6.0564685 | 4.725094325 | 9.776055 | 1824
2024-03-16 | 2024-03-16 05:05 | Aus_RM362 | 2023316 | -- | 13.44891 | 3.184001 | 1.530269 | 42.98066 | 2.110802 | 0.06594814 | 0.465688 | 0.2158866 | -- | 4.524667 | 5.848387502 | 4.656608567 | 10.2337 | 1824
2024-03-16 | 2024-03-16 06:01 | Aus_RM323 | 2023321 | -- | 13.58153 | 3.252158 | 1.539374 | 42.74268 | 2.141063 | 0.1578174 | 0.4824348 | 0.2234841 | -- | 6.751378 | 6.013597892 | 4.684315082 | 4.428849 | 1824
2024-03-16 | 2024-03-16 06:03 | Aus_RM361 | 2023324 | -- | 12.98291 | 3.09207 | 1.465215 | 43.65452 | 2.080072 | 0.09009916 | 0.4536576 | 0.2089483 | -- | -2.088764 | 5.71484172 | 4.458649245 | 7.277563 | 1824
2024-03-16 | 2024-03-16 06:05 | Aus_RM362 | 2023325 | -- | 13.78462 | 3.297107 | 1.58085 | 42.71223 | 2.11512 | 0.06628176 | 0.4784366 | 0.2323265 | -- | 8.864107 | 6.06253535 | 4.81052655 | 10.66592 | 1824
2024-03-16 | 2024-03-16 06:37 | Man_CLK461 | 2023331 | 1.57 | 20.69425 | 4.99813 | 2.401348 | 65.7173 | 3.078744 | 1.575681 | 0.7043176 | 0.3437272 | 66.85599332 | 4.072836 | 9.181963684 | 7.307301964 | 0.6618968 | 1824
2024-03-16 | 2024-03-16 06:38 | Man_CLK462 | 2023332 | 1.3 | 20.75878 | 5.063012 | 2.433034 | 65.82212 | 3.154264 | 1.594247 | 0.7333624 | 0.3661025 | 67.41027 | 4.668911 | 9.300288272 | 7.403722462 | 0.6878034 | 1824
2024-03-16 | 2024-03-16 06:39 | Aus_CLK463 | 2023333 | 1.96 | 20.7302 | 4.924231 | 2.395744 | 65.75913 | 3.091132 | 1.638126 | 0.7234456 | 0.3568368 | 65.66984 | 3.872985 | 8.995613302 | 7.290248992 | 0.6569293 | 1824
2024-03-16 | 2024-03-16 07:01 | Aus_RM323 | 2023334 | -- | 13.91881 | 3.328984 | 1.596223 | 42.26029 | 2.125945 | 0.09918099 | 0.4980389 | 0.2262648 | -- | 11.58432 | 6.120998284 | 4.857306589 | 7.217285 | 1824
2024-03-16 | 2024-03-16 07:03 | Aus_RM361 | 2023335 | -- | 13.05608 | 3.101359 | 1.479828 | 42.8745 | 2.081351 | 0.07334387 | 0.4614236 | 0.2244507 | -- | 0.9989404 | 5.714732374 | 4.503116604 | 9.302955 | 1824
2024-03-16 | 2024-03-16 07:05 | Aus_RM362 | 2023336 | -- | 14.17876 | 3.365434 | 1.611136 | 42.67862 | 2.145753 | 0.06469323 | 0.5009539 | 0.2404246 | -- | 12.73606 | 6.192357988 | 4.902686848 | 11.38557 | 1824
2024-03-16 | 2024-03-16 07:08 | Aus_KF461 | 2023339 | -- | 13.32426 | 3.252187 | 1.558936 | 42.47677 | 2.08964 | 0.1583499 | 0.4883564 | 0.2182479 | -- | 5.376646 | 5.980575838 | 4.743842248 | 4.403114 | 1824
2024-03-16 | 2024-03-16 07:10 | Aus_KF462 | 2023340 | -- | 13.27748 | 3.243829 | 1.568423 | 42.67724 | 2.067619 | 0.100473 | 0.482765 | 0.2240907 | -- | 4.326517 | 5.942375134 | 4.772711189 | 6.967176 | 1824
2024-03-16 | 2024-03-16 07:12 | Aus_KF463 | 2023341 | -- | 13.32988 | 3.221383 | 1.551833 | 42.73471 | 2.110683 | 0.07506663 | 0.4729568 | 0.2246475 | -- | 4.469026 | 5.910963514 | 4.722227819 | 9.223595 | 1824
2024-03-16 | 2024-03-16 07:13 | Aus_HM463 | 2023342 | -- | -- | -- | -- | -- | -- | 1.69 | -- | -- | -- | -- | -- | -- | #VALUE! | 1824
2024-03-16 | 2024-03-16 07:14 | Aus_HM461 | 2023343 | -- | -- | -- | -- | -- | -- | 1.83 | -- | -- | -- | -- | -- | -- | #VALUE! | 1824
2024-03-16 | 2024-03-16 07:14 | Aus_HM462 | 2023344 | -- | -- | -- | -- | -- | -- | 2.26 | -- | -- | -- | -- | -- | -- | #VALUE! | 1824
2024-03-16 | 2024-03-16 08:01 | Aus_RM361 | 2023350 | -- | 14.30787 | 3.40708 | 1.628147 | 42.25697 | 2.110311 | 0.07663748 | 0.510197 | 0.2260245 | -- | 15.37084 | 6.273937276 | 4.954451321 | 9.471276 | 1824
2024-03-16 | 2024-03-16 08:03 | Aus_RM362 | 2023351 | -- | 14.55429 | 3.495792 | 1.654954 | 42.57471 | 2.164081 | 0.06066834 | 0.5098476 | 0.2424964 | -- | 16.99284 | 6.463666632 | 5.036025022 | 12.30974 | 1824
2024-03-16 | 2024-03-16 08:29 | Man_CLK461 | 2023356 | 2.36 | 20.65125 | 5.01768 | 2.389405 | 65.81339 | 3.070345 | 1.595458 | 0.7230906 | 0.346478 | 64.2436273 | 3.494105 | 9.25397874 | 7.270959415 | 0.6659308 | 1824
2024-03-16 | 2024-03-16 08:36 | Man_CLK462 | 2023357 | 1.94 | 20.7594 | 5.060435 | 2.441231 | 66.02351 | 3.167539 | 1.587214 | 0.7309809 | 0.3669925 | 65.62556655 | 4.051524 | 9.279589898 | 7.428665933 | 0.6902977 | 1824
2024-03-16 | 2024-03-16 08:39 | Aus_CLK463 | 2023358 | 2.17 | 20.85343 | 4.931167 | 2.382756 | 65.75575 | 3.082428 | 1.657232 | 0.7325602 | 0.3546591 | 63.8366 | 4.964338 | 9.035969398 | 7.250726508 | 0.6523409 | 1824
2024-03-16 | 2024-03-16 09:01 | Aus_RM361 | 2023361 | -- | 14.33836 | 3.432434 | 1.638574 | 42.27196 | 2.121897 | 0.08017892 | 0.5097727 | 0.2349317 | -- | 15.72677 | 6.323482892 | 4.986180682 | 9.191777 | 1824
2024-03-16 | 2024-03-16 09:03 | Aus_RM362 | 2023362 | -- | 13.57624 | 3.221467 | 1.550382 | 43.01735 | 2.122224 | 0.07072297 | 0.4715336 | 0.2229805 | -- | 5.718657 | 5.913641206 | 4.717812426 | 9.742549 | 1824
2024-03-16 | 2024-03-16 09:43 | Man_CLK461 | 2023372 | 2 | 20.70215 | 5.045298 | 2.42688 | 66.1892 | 3.143159 | 1.313851 | 0.671594 | 0.336498 | 66.61314 | 2.958091 | 9.26375874 | 7.38499584 | 0.7655056 | 1824
2024-03-16 | 2024-03-16 09:44 | Aus_CLK463 | 2023373 | 4.35 | 21.34255 | 4.980745 | 2.341727 | 65.39704 | 2.956851 | 1.689299 | 0.7209109 | 0.3466246 | 49.50980532 | 10.47964 | 9.236772166 | 7.125875261 | 0.627952 | 1824
2024-03-16 | 2024-03-16 10:01 | Aus_RM361 | 2023382 | -- | 13.06344 | 3.080494 | 1.462863 | 43.55001 | 2.09175 | 0.09173255 | 0.462332 | 0.2180636 | -- | -1.136408 | 5.688144904 | 4.451492109 | 7.356674 | 1824
2024-03-16 | 2024-03-16 10:03 | Aus_RM362 | 2023383 | -- | 12.97859 | 3.042434 | 1.461204 | 43.36886 | 2.083394 | 0.08034409 | 0.4475626 | 0.2147621 | -- | -1.504494 | 5.590092932 | 4.446443772 | 8.189983 | 1824
2024-03-16 | 2024-03-16 10:32 | Man_CLK462 | 2023389 | 1.3 | 20.76972 | 5.06954 | 2.44809 | 66.31165 | 3.195344 | 1.46573 | 0.6870049 | 0.3617501 | 69.25461673 | 3.3089 | 9.29211272 | 7.44953787 | 0.7173622 | 1824
2024-03-16 | 2024-03-16 10:44 | Man_CLK461 | 2023390 | 2.73 | 20.69395 | 5.091671 | 2.390815 | 65.71223 | 3.099732 | 1.694999 | 0.7481604 | 0.3551212 | 61.50193 | 4.548535 | 9.44766917 | 7.275250045 | 0.6459904 | 1824
2024-03-16 | 2024-03-16 10:45 | Aus_CLK463 | 2023391 | 1.57 | 20.82281 | 4.976961 | 2.406937 | 66.43312 | 3.124605 | 1.426644 | 0.6577814 | 0.3468415 | 68.92726 | 2.878852 | 9.116409246 | 7.324309291 | 0.7060986 | 1824
2024-03-16 | 2024-03-16 11:01 | Aus_RM361 | 2023393 | -- | 12.46223 | 3.00621 | 1.393529 | 43.58759 | 2.063062 | 0.2981029 | 0.4448201 | 0.2112793 | -- | -6.873766 | 5.608605432 | 4.240508747 | 2.184443 | 1824
2024-03-16 | 2024-03-16 11:03 | Aus_RM362 | 2023395 | -- | 12.82654 | 3.019367 | 1.443205 | 43.64136 | 2.054825 | 0.0644439 | 0.4448111 | 0.2176467 | -- | -3.785405 | 5.55941969 | 4.391672815 | 10.23211 | 1824
2024-03-16 | 2024-03-16 11:05 | Aus_KF461 | 2023396 | -- | 13.56078 | 3.307046 | 1.571565 | 42.96861 | 2.109294 | 0.1456366 | 0.4931437 | 0.2282797 | -- | 6.191954 | 6.10458392 | 4.782272295 | 4.904339 | 1824
2024-03-16 | 2024-03-16 11:10 | Aus_KF462 | 2023397 | -- | 13.45094 | 3.25916 | 1.570068 | 43.02434 | 2.106878 | 0.1080055 | 0.4975477 | 0.2289731 | -- | 4.831822 | 5.980218944 | 4.777716924 | 6.656087 | 1824
2024-03-16 | 2024-03-16 11:12 | Aus_KF463 | 2023398 | -- | 13.54965 | 3.262012 | 1.562854 | 42.73418 | 2.10949 | 0.1030461 | 0.4866744 | 0.2334424 | -- | 6.578572 | 5.999982832 | 4.755764722 | 6.942592 | 1824
2024-03-16 | 2024-03-16 11:39 | Man_CLK461 | 2023404 | 1.5 | 20.7333 | 5.12858 | 2.430651 | 65.88676 | 3.127647 | 1.63607 | 0.7024757 | 0.3512884 | 66.61578859 | 4.580984 | 9.478075508 | 7.396470993 | 0.6424707 | 1824
2024-03-16 | 2024-03-16 12:01 | Aus_RM361 | 2023405 | -- | 14.37047 | 3.464197 | 1.629415 | 42.8252 | 2.154683 | 0.1041824 | 0.5057096 | 0.2279752 | -- | 14.45494 | 6.42315187 | 4.958309845 | 6.954655 | 1824
2024-03-16 | 2024-03-16 12:03 | Aus_RM362 | 2023406 | -- | 13.33816 | 3.118525 | 1.514979 | 43.23675 | 2.115952 | 0.05913604 | 0.464447 | 0.2245334 | -- | 2.437343 | 5.700746782 | 4.610081097 | 11.58337 | 1824
2024-03-16 | 2024-03-16 12:29 | Man_CLK462 | 2023409 | 1.09 | 20.7826 | 5.102073 | 2.461001 | 65.96493 | 3.192883 | 1.581406 | 0.7231539 | 0.3716232 | 68.36312 | 4.663315 | 9.356479758 | 7.488826043 | 0.692399 | 1824
2024-03-16 | 2024-03-16 12:32 | Aus_CLK463 | 2023410 | 0.98 | 20.85652 | 4.903034 | 2.425844 | 65.73957 | 3.092521 | 1.734896 | 0.7278488 | 0.358107 | 68.71912 | 4.944508 | 8.888512052 | 7.381843292 | 0.6233915 | 1824
2024-03-16 | 2024-03-16 12:33 | Man_CLK461 | 2023411 | 1.16 | 20.78229 | 5.168471 | 2.505932 | 66.26593 | 3.227084 | 1.365914 | 0.6560897 | 0.3438185 | 68.79557 | 4.121209 | 9.456411206 | 7.625551076 | 0.7335828 | 1824
2024-03-16 | 2024-03-16 13:01 | Aus_RM323 | 2023416 | -- | 13.1103 | 3.136652 | 1.509423 | 42.74448 | 2.123069 | 0.1319228 | 0.4599731 | 0.224583 | -- | 2.075363 | 5.758184084 | 4.593174189 | 5.164012 | 1824
2024-03-16 | 2024-03-16 13:03 | Aus_RM361 | 2023417 | -- | 13.59198 | 3.234145 | 1.552032 | 42.75054 | 2.111227 | 0.09187029 | 0.4810397 | 0.222389 | -- | 6.739478 | 5.944446106 | 4.722833376 | 7.579698 | 1824
2024-03-16 | 2024-03-16 13:05 | Aus_RM362 | 2023418 | -- | 13.51903 | 3.175615 | 1.526124 | 42.79058 | 2.105733 | 0.07196089 | 0.4693974 | 0.21549 | -- | 5.664524 | 5.833177942 | 4.643995332 | 9.415375 | 1824
2024-03-16 | 2024-03-16 14:01 | Aus_RM323 | 2023433 | -- | 13.20735 | 3.18002 | 1.513988 | 43.05917 | 2.112807 | 0.1458155 | 0.4767413 | 0.2199388 | -- | 2.168288 | 5.865385304 | 4.607065484 | 4.728779 | 1824
2024-03-16 | 2024-03-16 14:03 | Aus_RM361 | 2023434 | -- | 12.93529 | 3.102573 | 1.45355 | 43.3903 | 2.075779 | 0.09131217 | 0.4596123 | 0.2140598 | -- | -1.646208 | 5.76241185 | 4.42315265 | 7.308616 | 1824
2024-03-16 | 2024-03-16 14:05 | Aus_RM362 | 2023435 | -- | 13.54529 | 3.194278 | 1.542863 | 43.08432 | 2.116432 | 0.07328645 | 0.4794237 | 0.2257005 | -- | 5.100891 | 5.854312504 | 4.694932109 | 9.541281 | 1824
2024-03-16 | 2024-03-16 14:24 | Man_CLK461 | 2023440 | 1.09 | 20.75654 | 4.891163 | 2.377934 | 65.30531 | 3.060616 | 1.821939 | 0.740239 | 0.3488719 | 67.41154 | 5.306471 | 8.938117622 | 7.236053162 | 0.5928563 | 1824
2024-03-16 | 2024-03-16 14:25 | Man_CLK462 | 2023441 | 1.15 | 20.80266 | 5.048976 | 2.439238 | 66.0954 | 3.220065 | 1.464541 | 0.6964604 | 0.3572844 | 68.88538 | 4.142569 | 9.252595704 | 7.422601234 | 0.7195049 | 1824
2024-03-16 | 2024-03-16 14:25 | Aus_CLK463 | 2023442 | 1.14 | 20.91089 | 5.006859 | 2.459355 | 65.59414 | 3.133517 | 1.50906 | 0.6821823 | 0.3445843 | 66.31708 | 6.421096 | 9.10694769 | 7.483817265 | 0.679367 | 1824
2024-03-16 | 2024-03-16 15:01 | Aus_RM323 | 2023447 | -- | 13.37895 | 3.175559 | 1.531079 | 43.12004 | 2.121894 | 0.1134458 | 0.4774739 | 0.2213014 | -- | 3.45301 | 5.824645682 | 4.659073397 | 6.099044 | 1824
2024-03-16 | 2024-03-16 15:03 | Aus_RM361 | 2023448 | -- | 13.68714 | 3.286407 | 1.545803 | 42.8119 | 2.099348 | 0.08898292 | 0.4917694 | 0.2284179 | -- | 7.627596 | 6.093479874 | 4.703878529 | 8.015695 | 1824
2024-03-16 | 2024-03-16 15:05 | Aus_RM362 | 2023449 | -- | 13.28666 | 3.111382 | 1.509106 | 43.10239 | 2.114236 | 0.06671186 | 0.4645228 | 0.2193353 | -- | 2.364525 | 5.691754948 | 4.592209558 | 10.16838 | 1824
2024-03-16 | 2024-03-16 15:05 | Aus_KF461 | 2023450 | -- | 13.51729 | 3.265259 | 1.575813 | 42.83453 | 2.117289 | 0.1656897 | 0.4957004 | 0.2306745 | -- | 6.022506 | 5.986660754 | 4.795198959 | 4.342558 | 1824
2024-03-16 | 2024-03-16 15:10 | Aus_KF462 | 2023451 | -- | 13.46539 | 3.209553 | 1.568131 | 42.98356 | 2.117746 | 0.1002854 | 0.4999724 | 0.231958 | -- | 4.82784 | 5.852037798 | 4.771822633 | 7.227464 | 1824
2024-03-16 | 2024-03-16 15:12 | Aus_KF463 | 2023452 | -- | 13.52734 | 3.238154 | 1.571173 | 43.02483 | 2.131451 | 0.09115409 | 0.4937871 | 0.2232842 | -- | 5.382123 | 5.922683384 | 4.781079439 | 7.77094 | 1824
2024-03-16 | 2024-03-16 15:13 | Aus_HM463 | 2023453 | -- | -- | -- | -- | -- | -- | 1.85 | -- | -- | -- | -- | -- | -- | #VALUE! | 1824
2024-03-16 | 2024-03-16 16:01 | Aus_RM323 | 2023459 | -- | 13.37135 | 3.230502 | 1.539239 | 43.08848 | 2.116014 | 0.08619236 | 0.4853252 | 0.2288258 | -- | 3.77183 | 5.956437912 | 4.683904277 | 8.217687 | 1824
2024-03-16 | 2024-03-16 16:03 | Aus_RM361 | 2023460 | -- | 13.73761 | 3.283526 | 1.562974 | 42.79328 | 2.112937 | 0.08322153 | 0.4932212 | 0.2309589 | -- | 8.122768 | 6.056791892 | 4.756129882 | 8.624862 | 1824
2024-03-16 | 2024-03-16 16:05 | Aus_RM362 | 2023461 | -- | 13.54897 | 3.190861 | 1.543713 | 42.92871 | 2.133714 | 0.06126758 | 0.4757115 | 0.2272322 | -- | 5.594044 | 5.843819254 | 4.697518659 | 11.39369 | 1824
2024-03-16 | 2024-03-16 16:10 | Aus_HM461 | 2023462 | -- | -- | -- | -- | -- | -- | 2.1 | -- | -- | -- | -- | -- | -- | #VALUE! | 1824
2024-03-16 | 2024-03-16 16:15 | Aus_HM462 | 2023467 | -- | -- | -- | -- | -- | -- | 2.36 | -- | -- | -- | -- | -- | -- | #VALUE! | 1824
2024-03-16 | 2024-03-16 16:26 | Man_CLK461 | 2023469 | 1.06 | 20.85784 | 4.88419 | 2.383385 | 65.4149 | 3.06074 | 1.833756 | 0.7394028 | 0.3504144 | 67.24898493 | 5.811668 | 8.91041608 | 7.252640555 | 0.5897331 | 1824
2024-03-16 | 2024-03-16 16:34 | Man_CLK462 | 2023473 | 1.18 | 20.93408 | 4.962924 | 2.414169 | 66.6891 | 3.181441 | 1.156997 | 0.591757 | 0.3243866 | 70.79535 | 2.986329 | 9.066974652 | 7.346316267 | 0.7970516 | 1824
2024-03-16 | 2024-03-16 16:37 | Aus_CLK463 | 2023474 | 1.43 | 20.78264 | 4.851532 | 2.395728 | 65.93354 | 3.081553 | 1.53188 | 0.7160333 | 0.3474967 | 68.62736 | 3.41989 | 8.802988024 | 7.290200304 | 0.6905064 | 1824
2024-03-16 | 2024-03-16 16:47 | Aus_HM461 | 2023475 | -- | -- | -- | -- | -- | -- | -- | -- | -- | -- | -- | -- | -- | #VALUE! | 1824
2024-03-16 | 2024-03-16 16:48 | Aus_HM461 | 2023476 | -- | -- | -- | -- | -- | -- | -- | -- | -- | -- | -- | -- | -- | #VALUE! | 1824
2024-03-16 | 2024-03-16 17:01 | Aus_RM323 | 2023477 | -- | 13.66476 | 3.298773 | 1.575686 | 42.6191 | 2.105312 | 0.08390164 | 0.4980031 | 0.224585 | -- | 8.122148 | 6.075687738 | 4.794812498 | 8.50543 | 1824
2024-03-16 | 2024-03-16 17:03 | Aus_RM361 | 2023478 | -- | 13.06262 | 3.080381 | 1.461153 | 43.37542 | 2.073378 | 0.08498357 | 0.4669318 | 0.2285454 | -- | -0.6096836 | 5.690738774 | 4.446288579 | 8.146116 | 1824
2024-03-16 | 2024-03-16 17:05 | Aus_RM362 | 2023479 | -- | 13.78914 | 3.328899 | 1.570272 | 42.64303 | 2.119764 | 0.06638406 | 0.4852071 | 0.2318768 | -- | 9.265217 | 6.164682126 | 4.778337696 | 10.72755 | 1824
2024-03-16 | 2024-03-16 18:01 | Aus_RM323 | 2023486 | -- | 13.65606 | 3.357528 | 1.574717 | 42.64767 | 2.095842 | 0.07773291 | 0.4904994 | 0.2190703 | -- | 8.256309 | 6.233028036 | 4.791863831 | 9.006708 | 1824
2024-03-16 | 2024-03-16 18:03 | Aus_RM361 | 2023487 | -- | 12.93736 | 3.061379 | 1.4432 | 43.52385 | 2.080048 | 0.0776327 | 0.463543 | 0.219729 | -- | -2.258498 | 5.67075995 | 4.3916576 | 8.733768 | 1824
2024-03-16 | 2024-03-16 18:04 | Aus_RM362 | 2023488 | -- | 13.93091 | 3.243999 | 1.561316 | 42.69611 | 2.136823 | 0.07361374 | 0.4757153 | 0.2335302 | -- | 9.881545 | 5.954850678 | 4.751084588 | 9.593228 | 1824
2024-03-16 | 2024-03-16 18:24 | Man_CLK461 | 2023489 | 1.01 | 20.84506 | 4.975939 | 2.412817 | 65.66531 | 3.089522 | 1.739983 | 0.7099943 | 0.3472851 | 67.91062 | 5.429445 | 9.103751986 | 7.342202131 | 0.6048107 | 1824
2024-03-16 | 2024-03-16 18:25 | Man_CLK462 | 2023490 | 1.19 | 20.54652 | 5.013429 | 2.410425 | 65.91603 | 3.183575 | 1.859503 | 0.7394227 | 0.3649185 | 70.21899 | 2.279289 | 9.20714775 | 7.334923275 | 0.5916412 | 1824
2024-03-16 | 2024-03-16 18:26 | Aus_CLK463 | 2023491 | 1.42 | 20.87999 | 4.790976 | 2.357463 | 66.41041 | 3.084198 | 1.627514 | 0.7431232 | 0.3592734 | 70.33109 | 2.444416 | 8.707259004 | 7.173759909 | 0.6734344 | 1824
2024-03-16 | 2024-03-16 19:01 | Aus_RM323 | 2023494 | -- | 13.35534 | 3.24846 | 1.541432 | 42.999 | 2.104266 | 0.07884862 | 0.4808099 | 0.2262996 | -- | 4.002323 | 6.000316056 | 4.690577576 | 8.892983 | 1824
2024-03-16 | 2024-03-16 19:03 | Aus_RM361 | 2023496 | -- | 14.23022 | 3.385509 | 1.59498 | 42.48167 | 2.13518 | 0.08262916 | 0.4998089 | 0.2368474 | -- | 13.86782 | 6.27289269 | 4.85352414 | 8.8465 | 1824
2024-03-16 | 2024-03-16 19:05 | Aus_KF461 | 2023498 | -- | 13.39378 | 3.265315 | 1.567664 | 42.79315 | 2.093839 | 0.1584301 | 0.4907207 | 0.21945 | -- | 5.078844 | 6.000597262 | 4.770401552 | 4.423376 | 1824
2024-03-16 | 2024-03-16 19:10 | Aus_KF462 | 2023499 | -- | 13.3054 | 3.284769 | 1.570379 | 42.83361 | 2.096138 | 0.1057176 | 0.4898837 | 0.2313166 | -- | 4.296 | 6.047556582 | 4.778663297 | 6.767041 | 1824
2024-03-16 | 2024-03-16 19:12 | Aus_KF463 | 2023500 | -- | 13.43486 | 3.275254 | 1.557181 | 42.8074 | 2.112627 | 0.09478793 | 0.4846517 | 0.2201248 | -- | 5.427448 | 6.044672848 | 4.738501783 | 7.347998 | 1824
2024-03-16 | 2024-03-16 20:01 | Aus_RM323 | 2023505 | -- | 13.55352 | 3.264468 | 1.54888 | 42.84286 | 2.111804 | 0.06776187 | 0.4824144 | 0.2142821 | -- | 6.275454 | 6.03013524 | 4.71324184 | 10.13931 | 1824
2024-03-16 | 2024-03-16 20:03 | Aus_RM361 | 2023506 | -- | 13.6546 | 3.247076 | 1.54568 | 42.90369 | 2.103591 | 0.07022747 | 0.4855879 | 0.224425 | -- | 6.866371 | 5.98946084 | 4.70350424 | 10.00815 | 1824
2024-03-16 | 2024-03-16 20:25 | Man_CLK461 | 2023511 | 1.2 | 20.83997 | 4.9562 | 2.378718 | 65.67482 | 3.07325 | 1.810574 | 0.7247067 | 0.347213 | 67.39590188 | 5.219638 | 9.109139144 | 7.238438874 | 0.5880944 | 1824
2024-03-16 | 2024-03-16 20:27 | Man_CLK462 | 2023512 | 1.51 | 20.5213 | 5.023211 | 2.394935 | 66.14478 | 3.207038 | 1.914648 | 0.7089837 | 0.3530897 | 69.99562 | 1.392723 | 9.25927913 | 7.287787205 | 0.5530991 | 1824
2024-03-16 | 2024-03-16 20:28 | Aus_CLK463 | 2023513 | 1.12 | 20.93599 | 4.832672 | 2.387791 | 65.83888 | 3.048076 | 1.721832 | 0.7376567 | 0.3578915 | 68.4766 | 4.925338 | 8.766438428 | 7.266048013 | 0.6328076 | 1824
2024-03-16 | 2024-03-16 21:01 | Aus_RM323 | 2023517 | -- | 13.67329 | 3.279771 | 1.554162 | 42.90462 | 2.079949 | 0.06367437 | 0.4896637 | 0.2221271 | -- | 7.199108 | 6.061751046 | 4.729314966 | 11.04606 | 1824
2024-03-16 | 2024-03-16 21:03 | Aus_RM361 | 2023518 | -- | 12.85281 | 3.005899 | 1.448547 | 43.42813 | 2.061063 | 0.08195954 | 0.4533749 | 0.2219156 | -- | -2.967101 | 5.514690826 | 4.407928521 | 8.201531 | 1824
2024-03-16 | 2024-03-16 22:01 | Aus_RM323 | 2023525 | -- | 12.67179 | 2.956969 | 1.455729 | 43.61193 | 2.119721 | 0.06253029 | 0.4389831 | 0.2148598 | -- | -5.328665 | 5.372874382 | 4.429783347 | 10.40841 | 1824
2024-03-16 | 2024-03-16 22:03 | Aus_RM361 | 2023526 | -- | 12.96159 | 3.023094 | 1.46589 | 43.53399 | 2.102348 | 0.07032699 | 0.4504332 | 0.2123788 | -- | -2.250804 | 5.53091322 | 4.46070327 | 9.347543 | 1824
2024-03-16 | 2024-03-16 22:41 | Man_CLK461 | 2023531 | 1.43 | 20.77521 | 5.108629 | 2.440977 | 65.95455 | 3.113097 | 1.691013 | 0.7010686 | 0.3508826 | 66.97748 | 4.643261 | 9.407733766 | 7.427893011 | 0.6205782 | 1824
2024-03-16 | 2024-03-16 22:42 | Man_CLK462 | 2023532 | 1.92 | 20.64296 | 4.992639 | 2.40699 | 66.54042 | 3.158035 | 1.605643 | 0.6611592 | 0.3386149 | 69.20069 | 1.082042 | 9.15786627 | 7.32447057 | 0.6225613 | 1824
2024-03-16 | 2024-03-16 22:43 | Aus_CLK463 | 2023533 | 1.63 | 20.94295 | 4.935273 | 2.375716 | 65.59303 | 3.060158 | 1.704427 | 0.7352667 | 0.3531624 | 64.67464 | 6.247204 | 9.058761978 | 7.229303788 | 0.6344961 | 1824
2024-03-16 | 2024-03-16 23:01 | Aus_RM323 | 2023534 | -- | 13.551 | 3.285164 | 1.559512 | 42.87006 | 2.13482 | 0.06253875 | 0.482359 | 0.2231984 | -- | 6.286603 | 6.066990296 | 4.745595016 | 11.16933 | 1824
2024-03-16 | 2024-03-16 23:03 | Aus_RM361 | 2023535 | -- | 13.51232 | 3.179427 | 1.527206 | 43.12362 | 2.116876 | 0.06270232 | 0.4683667 | 0.2289218 | -- | 4.604481 | 5.841448998 | 4.647287858 | 11.06806 | 1824
2024-03-16 | 2024-03-16 23:05 | Aus_KF461 | 2023536 | -- | 13.53687 | 3.272402 | 1.568401 | 42.79958 | 2.097253 | 0.1517675 | 0.4914273 | 0.2297255 | -- | 6.326445 | 6.018130808 | 4.772644243 | 4.708887 | 1824
2024-03-16 | 2024-03-16 23:10 | Aus_KF462 | 2023538 | -- | 13.33675 | 3.230502 | 1.567322 | 42.86502 | 2.082002 | 0.1012244 | 0.4908837 | 0.2228921 | -- | 4.190833 | 5.908921476 | 4.769360846 | 6.968439 | 1824
2024-03-16 | 2024-03-16 23:12 | Aus_KF463 | 2023539 | -- | 13.59421 | 3.276863 | 1.571375 | 42.97366 | 2.11411 | 0.08605298 | 0.4883342 | 0.229397 | -- | 6.310784 | 6.02492045 | 4.781694125 | 8.269321 | 1824
2024-03-16 | 2024-03-16 23:13 | Aus_HM463 | 2023540 | -- | -- | -- | -- | -- | -- | 1.63 | -- | -- | -- | -- | -- | -- | #VALUE! | 1824
2024-03-16 | 2024-03-16 23:38 | Aus_HM461 | 2023548 | -- | -- | -- | -- | -- | -- | 1.8 | -- | -- | -- | -- | -- | -- | #VALUE! | 1824
2024-03-16 | 2024-03-16 23:38 | Aus_HM462 | 2023549 | -- | -- | -- | -- | -- | -- | 1.9 | -- | -- | -- | -- | -- | -- | #VALUE! | 1824
2024-03-17 | 2024-03-17 00:01 | Aus_RM323 | 2023550 | -- | 13.35975 | 3.22703 | 1.551496 | 42.87199 | 2.133152 | 0.05233689 | 0.4700875 | 0.2272678 | -- | 4.332568 | 5.926498268 | 4.721202328 | 13.24731 | 1824
2024-03-17 | 2024-03-17 00:03 | Aus_RM361 | 2023551 | -- | 13.09281 | 3.06121 | 1.494111 | 43.21464 | 2.114195 | 0.05471347 | 0.4462466 | 0.2147314 | -- | 0.08214024 | 5.584170688 | 4.546579773 | 12.0054 | 1824
2024-03-17 | 2024-03-17 00:05 | Aus_RM362 | 2023553 | -- | 13.68781 | 3.245439 | 1.568663 | 42.77643 | 2.114561 | 0.06920697 | 0.4968486 | 0.22219 | -- | 7.559326 | 5.946235554 | 4.773441509 | 10.25253 | 1824
2024-03-17 | 2024-03-17 00:36 | Aus_RM323 | 2023562 | -- | 12.42532 | 2.933422 | 1.431484 | 43.78701 | 2.136483 | 0.05523543 | 0.4271647 | 0.2226177 | -- | -8.131607 | 5.351497372 | 4.356005812 | 11.78217 | 1824
2024-03-17 | 2024-03-17 00:39 | Man_CLK461 | 2023563 | 1.94 | 20.72216 | 5.06733 | 2.393992 | 65.42337 | 3.090652 | 1.767412 | 0.7556361 | 0.3603444 | 63.48665177 | 5.558355 | 9.377790036 | 7.284917656 | 0.6269365 | 1824
2024-03-17 | 2024-03-17 00:40 | Man_CLK462 | 2023564 | 1.4 | 20.72968 | 4.935322 | 2.410322 | 66.47942 | 3.170279 | 1.494725 | 0.6599858 | 0.3414349 | 70.7905 | 1.728321 | 9.000338476 | 7.334609846 | 0.6705255 | 1824
2024-03-17 | 2024-03-17 00:41 | Aus_CLK463 | 2023565 | 1.32 | 20.84482 | 4.894846 | 2.417303 | 66.26389 | 3.109632 | 1.386749 | 0.6457036 | 0.3408676 | 69.62563 | 3.1829 | 8.881265224 | 7.355853029 | 0.7134414 | 1824
2024-03-17 | 2024-03-17 01:01 | Aus_RM362 | 2023567 | -- | 13.75889 | 3.250295 | 1.555999 | 42.69164 | 2.112593 | 0.06714917 | 0.4890805 | 0.2294966 | -- | 8.441997 | 5.980531442 | 4.734904957 | 10.60867 | 1824
2024-03-17 | 2024-03-17 01:03 | Aus_RM361 | 2023568 | -- | 14.23163 | 3.418119 | 1.613814 | 42.37698 | 2.127196 | 0.06462234 | 0.5007178 | 0.2384032 | -- | 14.38705 | 6.327442062 | 4.910836002 | 11.35458 | 1824
2024-03-17 | 2024-03-17 01:05 | Aus_RM323 | 2023569 | -- | 13.08076 | 3.157602 | 1.517322 | 43.10798 | 2.142319 | 0.04507441 | 0.4523714 | 0.2297396 | -- | 0.8196353 | 5.800336476 | 4.617210846 | 15.118 | 1824
2024-03-17 | 2024-03-17 02:03 | Aus_RM361 | 2023585 | -- | 14.20257 | 3.427295 | 1.626616 | 42.21521 | 2.131334 | 0.06061141 | 0.5017063 | 0.2320683 | -- | 14.69426 | 6.330097478 | 4.949792488 | 11.98499 | 1824
2024-03-17 | 2024-03-17 02:09 | Aus_RM362 | 2023586 | -- | 13.64538 | 3.23327 | 1.537997 | 42.74888 | 2.10794 | 0.05994437 | 0.485092 | 0.2253044 | -- | 7.184264 | 5.965874576 | 4.680124871 | 11.73688 | 1824
2024-03-17 | 2024-03-17 02:30 | Man_CLK461 | 2023587 | 1.9 | 20.6943 | 5.083974 | 2.402059 | 65.70895 | 3.100694 | 1.696583 | 0.7391334 | 0.3569203 | 64.90047 | 4.534739 | 9.408247272 | 7.309465537 | 0.6422274 | 1824
2024-03-17 | 2024-03-17 02:31 | Man_CLK462 | 2023588 | 1.22 | 20.47977 | 5.111997 | 2.433295 | 65.29246 | 3.187725 | 2.001955 | 0.8313156 | 0.392867 | 67.37072 | 4.144515 | 9.42965691 | 7.404516685 | 0.6066209 | 1824
2024-03-17 | 2024-03-17 02:31 | Aus_CLK463 | 2023589 | 1.47 | 20.7046 | 4.888183 | 2.388428 | 65.79867 | 3.057977 | 1.719605 | 0.7548263 | 0.3642624 | 68.27279 | 3.340794 | 8.912464774 | 7.267986404 | 0.6469052 | 1824
2024-03-17 | 2024-03-17 03:03 | Aus_RM361 | 2023592 | -- | 14.18632 | 3.44497 | 1.602093 | 42.48804 | 2.126395 | 0.06872209 | 0.5114307 | 0.2199976 | -- | 13.77972 | 6.418429144 | 4.875168999 | 10.46429 | 1824
2024-03-17 | 2024-03-17 03:05 | Aus_RM362 | 2023593 | -- | 13.60688 | 3.153875 | 1.530072 | 42.89727 | 2.108423 | 0.07178743 | 0.4690625 | 0.2163394 | -- | 5.986489 | 5.768886926 | 4.656009096 | 9.449422 | 1824
2024-03-17 | 2024-03-17 03:08 | Aus_KF461 | 2023595 | -- | 13.52957 | 3.267743 | 1.565771 | 42.73096 | 2.089204 | 0.1345181 | 0.4857322 | 0.2184489 | -- | 6.447956 | 6.010234418 | 4.764641153 | 5.168514 | 1824
2024-03-17 | 2024-03-17 03:10 | Aus_KF462 | 2023596 | -- | 13.31018 | 3.241091 | 1.565905 | 42.76415 | 2.092461 | 0.09325968 | 0.4904942 | 0.2227374 | -- | 4.324244 | 5.93937989 | 4.765048915 | 7.557875 | 1824
2024-03-17 | 2024-03-17 03:12 | Aus_KF463 | 2023597 | -- | 13.37156 | 3.219689 | 1.548707 | 43.00912 | 2.124027 | 0.08109073 | 0.4878761 | 0.2286983 | -- | 3.972777 | 5.911763606 | 4.712715401 | 8.759426 | 1824
2024-03-17 | 2024-03-17 04:03 | Aus_RM361 | 2023605 | -- | 13.77193 | 3.349284 | 1.554037 | 42.86007 | 2.097117 | 0.07586193 | 0.4960262 | 0.2161683 | -- | 8.536437 | 6.246171996 | 4.728934591 | 9.241484 | 1824
2024-03-17 | 2024-03-17 04:05 | Aus_RM362 | 2023607 | -- | 12.84045 | 3.026736 | 1.439222 | 43.4935 | 2.079596 | 0.07561532 | 0.4374478 | 0.2180537 | -- | -3.178621 | 5.585686776 | 4.379552546 | 8.644486 | 1824
2024-03-17 | 2024-03-17 04:28 | Man_CLK461 | 2023608 | 2.5 | 20.89257 | 5.102895 | 2.393045 | 65.73074 | 3.098266 | 1.619588 | 0.7518022 | 0.3618434 | 60.92550758 | 6.259196 | 9.47363961 | 7.282035935 | 0.6833382 | 1824
2024-03-17 | 2024-03-17 04:29 | Man_CLK462 | 2023609 | 1.28 | 20.58949 | 5.124267 | 2.438823 | 65.9299 | 3.215852 | 1.742117 | 0.7529572 | 0.3727247 | 68.79728 | 3.198622 | 9.452819034 | 7.421338389 | 0.6439003 | 1824
2024-03-17 | 2024-03-17 04:38 | Aus_CLK463 | 2023610 | 1.92 | 20.67473 | 4.930844 | 2.392255 | 65.96986 | 3.077437 | 1.619541 | 0.7225901 | 0.3529568 | 67.0727 | 2.778483 | 9.01904114 | 7.279631965 | 0.660927 | 1824
2024-03-17 | 2024-03-17 05:03 | Aus_RM361 | 2023613 | -- | 12.88351 | 3.059939 | 1.441977 | 43.55626 | 2.077498 | 0.07557419 | 0.4518599 | 0.2025457 | -- | -2.829786 | 5.669013266 | 4.387936011 | 8.546713 | 1824
2024-03-17 | 2024-03-17 05:05 | Aus_RM362 | 2023615 | -- | 12.81884 | 2.97247 | 1.427925 | 43.61678 | 2.088114 | 0.06423766 | 0.4424655 | 0.2152126 | -- | -4.0303 | 5.4609964 | 4.345175775 | 10.18499 | 1824
2024-03-17 | 2024-03-17 05:24 | Man_CLK461 | 2023618 | 1.95 | 20.79432 | 5.06518 | 2.398571 | 65.98248 | 3.107997 | 1.603459 | 0.7130284 | 0.3519154 | 65.18155831 | 4.455888 | 9.364344868 | 7.298851553 | 0.6616428 | 1824
2024-03-17 | 2024-03-17 06:01 | Aus_RM323 | 2023621 | -- | 12.74815 | 3.054801 | 1.483891 | 43.28993 | 2.222883 | 0.05670531 | 0.4125149 | 0.2207814 | -- | -3.156822 | 5.584479078 | 4.515480313 | 11.2151 | 1824
2024-03-17 | 2024-03-17 06:03 | Aus_RM361 | 2023624 | -- | 12.58753 | 2.969307 | 1.415727 | 43.23547 | 2.043586 | 0.07364725 | 0.4475345 | 0.2026297 | -- | -4.877792 | 5.473253466 | 4.308057261 | 8.721821 | 1824
2024-03-17 | 2024-03-17 06:05 | Aus_RM362 | 2023625 | -- | 13.03292 | 3.061069 | 1.45932 | 43.26244 | 2.099956 | 0.06023141 | 0.4470489 | 0.2192306 | -- | -0.6179885 | 5.64266341 | 4.44071076 | 11.01328 | 1824
2024-03-17 | 2024-03-17 06:31 | Man_CLK461 | 2023632 | 2.1 | 20.84614 | 5.140133 | 2.418043 | 65.81572 | 3.116014 | 1.576502 | 0.7149259 | 0.3510004 | 62.96682 | 5.814583 | 9.530023694 | 7.358104849 | 0.6732318 | 1824
2024-03-17 | 2024-03-17 06:31 | Man_CLK462 | 2023633 | 1.5 | 20.52421 | 5.022974 | 2.415519 | 66.0088 | 3.146795 | 1.588922 | 0.7063992 | 0.3555931 | 69.4328 | 1.856371 | 9.223822952 | 7.350424317 | 0.6671319 | 1824
2024-03-17 | 2024-03-17 06:32 | Aus_CLK463 | 2023634 | 2.14 | 20.63506 | 4.945979 | 2.390506 | 66.07477 | 3.072274 | 1.625877 | 0.7443346 | 0.3596939 | 66.80648 | 2.189926 | 9.062108198 | 7.274309758 | 0.6750802 | 1824
2024-03-17 | 2024-03-17 07:01 | Aus_RM323 | 2023635 | -- | 14.00268 | 3.442203 | 1.619373 | 42.70654 | 2.215573 | 0.06230963 | 0.4718503 | 0.2418954 | -- | 11.53391 | 6.381858834 | 4.927752039 | 11.45405 | 1824
2024-03-17 | 2024-03-17 07:03 | Aus_RM361 | 2023637 | -- | 13.983 | 3.368512 | 1.576915 | 42.53905 | 2.121195 | 0.06888612 | 0.4903753 | 0.2299446 | -- | 11.45977 | 6.25841662 | 4.798552345 | 10.36556 | 1824
2024-03-17 | 2024-03-17 07:05 | Aus_RM362 | 2023639 | -- | 13.18531 | 3.134647 | 1.483917 | 43.10226 | 2.098241 | 0.06374804 | 0.4579068 | 0.2173568 | -- | 1.584004 | 5.796026986 | 4.515559431 | 10.51277 | 1824
2024-03-17 | 2024-03-17 07:08 | Aus_KF461 | 2023640 | -- | 13.43619 | 3.228893 | 1.557029 | 42.59003 | 2.086335 | 0.1417955 | 0.4838703 | 0.2259717 | -- | 5.871341 | 5.922073382 | 4.738039247 | 4.96053 | 1824
2024-03-17 | 2024-03-17 07:10 | Aus_KF462 | 2023641 | -- | 13.30866 | 3.254643 | 1.570074 | 42.76479 | 2.099759 | 0.09681717 | 0.4847521 | 0.2281437 | -- | 4.382386 | 5.968238742 | 4.777735182 | 7.301741 | 1824
2024-03-17 | 2024-03-17 07:12 | Aus_KF463 | 2023642 | -- | 13.18573 | 3.215284 | 1.546243 | 42.5975 | 2.073084 | 0.0925501 | 0.4716413 | 0.2237208 | -- | 3.613726 | 5.904259444 | 4.705217449 | 7.456165 | 1824
2024-03-17 | 2024-03-17 07:13 | Aus_HM463 | 2023643 | -- | -- | -- | -- | -- | -- | 1.63 | -- | -- | -- | -- | -- | -- | #VALUE! | 1824
2024-03-17 | 2024-03-17 07:22 | Aus_HM461 | 2023645 | -- | -- | -- | -- | -- | -- | 1.78 | -- | -- | -- | -- | -- | -- | #VALUE! | 1824
2024-03-17 | 2024-03-17 07:22 | Aus_HM462 | 2023646 | -- | -- | -- | -- | -- | -- | 1.595 | -- | -- | -- | -- | -- | -- | #VALUE! | 1824
2024-03-17 | 2024-03-17 07:51 | Man_CLK461 | 2023651 | 2.25 | 20.81592 | 5.055557 | 2.391773 | 65.74043 | 3.092005 | 1.550692 | 0.7078851 | 0.3406043 | 62.88508 | 5.328929 | 9.350346134 | 7.278165239 | 0.6719225 | 1824
2024-03-17 | 2024-03-17 07:51 | Aus_CLK463 | 2023652 | 3.26 | 20.37535 | 4.936146 | 2.382577 | 66.40547 | 3.12604 | 1.616532 | 0.7253762 | 0.3533287 | 65.64443 | -1.117715 | 9.049466616 | 7.250181811 | 0.6639209 | 1824
2024-03-17 | 2024-03-17 08:01 | Aus_RM323 | 2023653 | -- | 13.70524 | 3.341604 | 1.595285 | 42.36721 | 2.147969 | 0.04612094 | 0.4515793 | 0.2454762 | -- | 9.482102 | 6.15602838 | 4.854452255 | 15.20061 | 1924
2024-03-17 | 2024-03-17 08:03 | Aus_RM361 | 2023654 | -- | 13.81705 | 3.269071 | 1.572737 | 42.32605 | 2.09517 | 0.06239935 | 0.4866775 | 0.2312681 | -- | 10.1782 | 6.001967146 | 4.785838691 | 11.42006 | 1924
2024-03-17 | 2024-03-17 08:05 | Aus_RM362 | 2023655 | -- | 14.00727 | 3.343411 | 1.585259 | 42.82462 | 2.143847 | 0.05675567 | 0.4915919 | 0.2220647 | -- | 10.67325 | 6.177780922 | 4.823943137 | 12.4201 | 1924
2024-03-17 | 2024-03-17 08:32 | Man_CLK462 | 2023662 | 1.68 | 20.69217 | 5.040069 | 2.428068 | 66.0888 | 3.162302 | 1.558735 | 0.6986136 | 0.3473675 | 67.61641 | 3.155384 | 9.247891794 | 7.388610924 | 0.6689918 | 1924
2024-03-17 | 2024-03-17 08:41 | Man_CLK461 | 2023666 | 1.92 | 20.77886 | 5.12743 | 2.421556 | 65.78851 | 3.123271 | 1.524412 | 0.7044247 | 0.3466295 | 64.18046839 | 5.258922 | 9.490416748 | 7.368794908 | 0.6866741 | 1924
2024-03-17 | 2024-03-17 08:41 | Aus_CLK463 | 2023667 | 2.76 | 20.58664 | 4.964286 | 2.377022 | 66.09818 | 3.118298 | 1.574318 | 0.7077782 | 0.3534896 | 64.64205 | 1.779832 | 9.133436676 | 7.233277946 | 0.672342 | 1924
2024-03-17 | 2024-03-17 09:01 | Aus_RM323 | 2023673 | -- | 13.17261 | 3.253401 | 1.530153 | 43.14495 | 2.160714 | 0.05535334 | 0.4289801 | 0.2460421 | -- | 1.995402 | 6.032493774 | 4.656255579 | 12.33102 | 1924
2024-03-17 | 2024-03-17 09:03 | Aus_RM361 | 2023674 | -- | 12.57436 | 3.018237 | 1.430706 | 43.25119 | 2.056723 | 0.07856461 | 0.4583145 | 0.2113484 | -- | -4.775199 | 5.577573498 | 4.353638358 | 8.435891 | 1924
2024-03-17 | 2024-03-17 09:05 | Aus_RM362 | 2023675 | -- | 14.04508 | 3.31721 | 1.594524 | 42.54972 | 2.136678 | 0.04900597 | 0.4780768 | 0.2387771 | -- | 11.71991 | 6.092671892 | 4.852136532 | 14.58952 | 1924
2024-03-17 | 2024-03-17 09:47 | Aus_CLK463 | 2023680 | 2.09 | 20.89457 | 4.954428 | 2.371164 | 65.89348 | 3.103703 | 1.526214 | 0.6803623 | 0.351747 | 64.27062 | 5.000552 | 9.117224712 | 7.215452052 | 0.676772 | 1924
2024-03-17 | 2024-03-17 10:01 | Aus_RM323 | 2023681 | -- | 13.46963 | 3.302782 | 1.552861 | 42.87657 | 2.134238 | 0.06818648 | 0.4478518 | 0.2458819 | -- | 5.648906 | 6.124931488 | 4.725356023 | 10.24276 | 1924
2024-03-17 | 2024-03-17 10:03 | Aus_RM361 | 2023682 | -- | 12.87131 | 3.100456 | 1.456987 | 43.61943 | 2.108188 | 0.07356807 | 0.4545325 | 0.2162295 | -- | -2.907181 | 5.750986396 | 4.433611441 | 9.050692 | 1924
2024-03-17 | 2024-03-17 10:05 | Aus_RM362 | 2023683 | -- | 13.45677 | 3.176547 | 1.530524 | 43.03098 | 2.127741 | 0.05024577 | 0.4571642 | 0.2280715 | -- | 4.400223 | 5.828202942 | 4.657384532 | 13.60038 | 1924
2024-03-17 | 2024-03-17 10:37 | Man_CLK461 | 2023686 | 1.37 | 20.82545 | 5.02774 | 2.414871 | 66.01584 | 3.141371 | 1.590119 | 0.7054359 | 0.3527782 | 67.67017179 | 4.449002 | 9.237549268 | 7.348452453 | 0.66383 | 1924
2024-03-17 | 2024-03-17 10:37 | Man_CLK462 | 2023687 | 1.35 | 20.71863 | 5.061611 | 2.428582 | 66.16624 | 3.181768 | 1.557923 | 0.6885445 | 0.3494888 | 68.92855 | 3.254852 | 9.304108406 | 7.390175026 | 0.6655968 | 1924
2024-03-17 | 2024-03-17 10:49 | Aus_CLK463 | 2023688 | 1.52 | 20.8813 | 4.921979 | 2.400648 | 66.53603 | 3.120771 | 1.411622 | 0.6372429 | 0.3520017 | 69.4836 | 2.780402 | 8.981347934 | 7.305171864 | 0.7059469 | 1924
2024-03-17 | 2024-03-17 11:01 | Aus_RM323 | 2023689 | -- | 13.65263 | 3.397311 | 1.590488 | 42.5015 | 2.157233 | 0.06802251 | 0.4521212 | 0.246604 | -- | 8.894358 | 6.311768454 | 4.839854984 | 10.33456 | 1924
2024-03-17 | 2024-03-17 11:03 | Aus_RM361 | 2023690 | -- | 13.4159 | 3.173611 | 1.534707 | 43.02578 | 2.130919 | 0.04703371 | 0.4574307 | 0.2381388 | -- | 4.054326 | 5.813344906 | 4.670113401 | 14.8102 | 1924
2024-03-17 | 2024-03-17 11:05 | Aus_RM362 | 2023693 | -- | 13.52411 | 3.240582 | 1.536615 | 42.65069 | 2.112508 | 0.04811543 | 0.455787 | 0.2274184 | -- | 6.478413 | 5.98758972 | 4.675919445 | 14.16067 | 1924
2024-03-17 | 2024-03-17 11:08 | Aus_KF461 | 2023695 | -- | 13.36984 | 3.242389 | 1.567451 | 42.57547 | 2.113694 | 0.1357412 | 0.4884274 | 0.2236742 | -- | 5.42506 | 5.940203758 | 4.769753393 | 5.188511 | 1924
2024-03-17 | 2024-03-17 11:10 | Aus_KF462 | 2023696 | -- | 13.51661 | 3.29098 | 1.576268 | 42.88968 | 2.113415 | 0.09928966 | 0.4947055 | 0.2254183 | -- | 5.97813 | 6.054051544 | 4.796583524 | 7.169813 | 1924
2024-03-17 | 2024-03-17 11:12 | Aus_KF463 | 2023698 | -- | 13.46011 | 3.282087 | 1.56256 | 43.06171 | 2.128227 | 0.07963685 | 0.4790048 | 0.2314275 | -- | 4.904015 | 6.05367903 | 4.75487008 | 8.868756 | 1924
2024-03-17 | 2024-03-17 12:01 | Aus_RM323 | 2023703 | -- | 13.22756 | 3.25021 | 1.536358 | 42.68378 | 2.129864 | 0.09032713 | 0.433006 | 0.2419305 | -- | 3.874846 | 6.013538764 | 4.675137394 | 7.535766 | 1924
2024-03-17 | 2024-03-17 12:03 | Aus_RM361 | 2023704 | -- | 12.80412 | 3.009541 | 1.468016 | 43.2935 | 2.097118 | 0.1493666 | 0.4301589 | 0.2206503 | -- | -2.932925 | 5.491400578 | 4.467172688 | 4.357083 | 1924
2024-03-17 | 2024-03-17 12:05 | Aus_RM362 | 2023705 | -- | 13.39526 | 3.205064 | 1.528292 | 42.59453 | 2.107678 | 0.05331203 | 0.4452164 | 0.2259801 | -- | 5.353737 | 5.907549536 | 4.650592556 | 12.5768 | 1924
2024-03-17 | 2024-03-17 12:27 | Man_CLK461 | 2023707 | 1.19 | 20.78603 | 5.029097 | 2.431382 | 65.78848 | 3.135185 | 1.605922 | 0.6862608 | 0.3381651 | 67.74423 | 4.832922 | 9.213208706 | 7.398695426 | 0.6353944 | 1924
2024-03-17 | 2024-03-17 12:27 | Man_CLK462 | 2023708 | 1.77 | 20.70984 | 5.069082 | 2.424102 | 66.08534 | 3.173824 | 1.584202 | 0.6977491 | 0.3516633 | 66.91241 | 3.460742 | 9.331486716 | 7.376542386 | 0.6612718 | 1924
2024-03-17 | 2024-03-17 12:28 | Aus_CLK463 | 2023709 | 1.54 | 20.87125 | 4.8814 | 2.362522 | 65.93664 | 3.080783 | 1.602485 | 0.6924907 | 0.3621863 | 67.36556978 | 4.288005 | 8.938322776 | 7.189154446 | 0.6594077 | 1924
2024-03-17 | 2024-03-17 13:01 | Aus_RM323 | 2023710 | -- | 13.75139 | 3.36295 | 1.592317 | 42.8057 | 2.157072 | 0.09575434 | 0.445718 | 0.2532619 | -- | 8.637319 | 6.217617136 | 4.845420631 | 7.374329 | 1924
2024-03-17 | 2024-03-17 13:03 | Aus_RM361 | 2023712 | -- | 13.43357 | 3.259019 | 1.533422 | 43.03782 | 2.119754 | 0.07795783 | 0.457604 | 0.2281248 | -- | 4.600785 | 6.041850326 | 4.666203146 | 8.77147 | 1924
2024-03-17 | 2024-03-17 13:05 | Aus_RM362 | 2023713 | -- | 13.55475 | 3.207746 | 1.532089 | 42.92723 | 2.127243 | 0.04639788 | 0.4465253 | 0.2323694 | -- | 5.721334 | 5.908232312 | 4.662146827 | 14.65267 | 1924
2024-03-17 | 2024-03-17 14:01 | Aus_RM323 | 2023727 | -- | 13.69497 | 3.355044 | 1.593163 | 42.61663 | 2.151392 | 0.07027429 | 0.4540591 | 0.275794 | -- | 8.693592 | 6.195234804 | 4.847995009 | 10.56285 | 1924
2024-03-17 | 2024-03-17 14:03 | Aus_RM361 | 2023728 | -- | 13.88515 | 3.360493 | 1.577747 | 42.81156 | 2.15208 | 0.1056649 | 0.4762247 | 0.2954828 | -- | 9.741547 | 6.235758526 | 4.801084121 | 7.443964 | 1924
2024-03-17 | 2024-03-17 14:05 | Aus_RM362 | 2023729 | -- | 13.33728 | 3.192584 | 1.527185 | 43.10443 | 2.143026 | 0.06209265 | 0.4417993 | 0.2318414 | -- | 3.224654 | 5.87635058 | 4.647223955 | 10.87326 | 1924
2024-03-17 | 2024-03-17 14:33 | Man_CLK461 | 2023733 | 2.51 | 20.4 | 4.9 | 2.3 | 65.62 | 3.03 | 1.72 | 0.74 | 0.35 | 65.67361 | 1.234011 | 9.0934 | 6.9989 | 0.628721 | 1924
2024-03-17 | 2024-03-17 14:34 | Man_CLK462 | 2023734 | 1.67 | 20.61 | 4.94 | 2.36 | 66.25 | 3.14 | 1.47 | 0.68 | 0.35 | 69.70746 | 1.372721 | 9.09788 | 7.18148 | 0.7009091 | 1924
2024-03-17 | 2024-03-17 14:41 | Aus_CLK463 | 2023736 | 1.35 | 20.62 | 4.97 | 2.4 | 66.16 | 3.1 | 1.38 | 0.62 | 0.36 | 70.30905 | 1.93032344 | 9.1097 | 7.3032 | 0.7189679 | 1924
2024-03-17 | 2024-03-17 15:01 | Aus_RM323 | 2023739 | -- | 13.22157 | 3.212178 | 1.536147 | 43.01096 | 2.154732 | 0.07399861 | 0.4359987 | 0.2438183 | -- | 2.62553 | 5.913110976 | 4.674495321 | 9.265944 | 1924
2024-03-17 | 2024-03-17 15:03 | Aus_RM361 | 2023740 | -- | 13.81626 | 3.360295 | 1.575065 | 42.70191 | 2.13651 | 0.0599836 | 0.4700241 | 0.2334418 | -- | 9.481919 | 6.23977177 | 4.792922795 | 11.69046 | 1924
2024-03-17 | 2024-03-17 15:05 | Aus_KF461 | 2023741 | -- | 13.41076 | 3.297869 | 1.556235 | 42.79384 | 2.107071 | 0.1800823 | 0.4882058 | 0.2134398 | -- | 5.375416 | 6.10620323 | 4.735623105 | 3.836582 | 1924
2024-03-17 | 2024-03-17 15:10 | Aus_KF462 | 2023743 | -- | 13.43907 | 3.297728 | 1.576025 | 42.83599 | 2.119012 | 0.09612562 | 0.4941843 | 0.2256195 | -- | 5.51008 | 6.0723449 | 4.795844075 | 7.403898 | 1924
2024-03-17 | 2024-03-17 15:12 | Aus_KF463 | 2023745 | -- | 13.47428 | 3.314076 | 1.570406 | 42.81517 | 2.129481 | 0.08292311 | 0.468697 | 0.2403228 | -- | 5.953634 | 6.125174448 | 4.778745458 | 8.549908 | 1924
2024-03-17 | 2024-03-17 15:13 | Aus_HM463 | 2023746 | -- | -- | -- | -- | -- | -- | 1.64 | -- | -- | -- | -- | -- | -- | #VALUE! | 1924
2024-03-17 | 2024-03-17 15:32 | Man_CLK461 | 2023752 | 1.84 | 20.55 | 4.94 | 2.35 | 66.12 | 3.09 | 1.53 | 0.69 | 0.35 | 68.95646 | 1.245158 | 9.1148 | 7.15105 | 0.6789849 | 1924
2024-03-17 | 2024-03-17 16:01 | Aus_RM323 | 2023756 | -- | 13.28848 | 3.248657 | 1.543358 | 43.12617 | 2.15825 | 0.06537727 | 0.4391033 | 0.2405624 | -- | 3.039814 | 5.997579314 | 4.696438394 | 10.464 | 1924
2024-03-17 | 2024-03-17 16:03 | Aus_RM361 | 2023757 | -- | 14.03249 | 3.431503 | 1.60148 | 42.61921 | 2.160789 | 0.07135622 | 0.4740961 | 0.2739577 | -- | 11.98496 | 6.38377879 | 4.87330364 | 10.60846 | 1924
2024-03-17 | 2024-03-17 16:31 | Aus_HM461 | 2023759 | -- | -- | -- | -- | -- | -- | 1.82 | -- | -- | -- | -- | -- | -- | #VALUE! | 1924
2024-03-17 | 2024-03-17 16:32 | Aus_HM462 | 2023760 | -- | -- | -- | -- | -- | -- | 1.57 | -- | -- | -- | -- | -- | -- | #VALUE! | 1924
2024-03-17 | 2024-03-17 16:33 | Man_CLK461 | 2023761 | 1.99 | 20.66752 | 4.932285 | 2.363534 | 65.8745 | 3.090452 | 1.718362 | 0.7005529 | 0.3463641 | 66.48570325 | 2.985659 | 9.071455722 | 7.192233962 | 0.6070529 | 1924
2024-03-17 | 2024-03-17 16:37 | Man_CLK462 | 2023762 | 1.39 | 20.43 | 5 | 2.43 | 65.88 | 3.15 | 1.53 | 0.69 | 0.35 | 70.20589 | 1.340571 | 9.13844 | 7.39449 | 0.6789849 | 1924
2024-03-17 | 2024-03-17 16:42 | Aus_CLK463 | 2023763 | 1.5 | 20.59 | 4.94 | 2.38 | 65.89 | 3.09 | 1.53 | 0.68 | 0.37 | 69.05737 | 2.327906472 | 9.06404 | 7.24234 | 0.6902894 | 1924
2024-03-17 | 2024-03-17 17:01 | Aus_RM323 | 2023770 | -- | 13.59 | 3.31 | 1.61 | 42.41 | 2.13 | 0.05 | 0.46 | 0.29 | -- | 8.215275688 | 6.04738 | 4.89923 | 15.31366 | 1924
2024-03-17 | 2024-03-17 17:03 | Aus_RM361 | 2023771 | -- | 13.6 | 3.24 | 1.56 | 42.85 | 2.08 | 0.06 | 0.47 | 0.26 | -- | 6.541264888 | 5.94648 | 4.74708 | 12.25806 | 1924
2024-03-17 | 2024-03-17 18:01 | Aus_RM323 | 2023776 | -- | 13.61062 | 3.396633 | 1.60173 | 42.6377 | 2.201368 | 0.05737166 | 0.4476345 | 0.2671759 | -- | 8.123453 | 6.29095029 | 4.87406439 | 12.64925 | 1924
2024-03-17 | 2024-03-17 18:03 | Aus_RM361 | 2023777 | -- | 12.93542 | 3.110479 | 1.458082 | 43.36066 | 2.118538 | 0.1061637 | 0.4372296 | 0.2770885 | -- | -1.509104 | 5.775694606 | 4.436943526 | 6.872819 | 1924
2024-03-17 | 2024-03-17 18:30 | Man_CLK461 | 2023778 | 1.28 | 20.7935 | 4.933603 | 2.374335 | 66.01907 | 3.165065 | 1.572858 | 0.6780606 | 0.3449701 | 68.98291 | 3.643476 | 9.05667313 | 7.225101405 | 0.6498969 | 1924
2024-03-17 | 2024-03-17 18:36 | Man_CLK462 | 2023779 | 2.62 | 20.28851 | 5.068184 | 2.37714 | 65.2821 | 3.115894 | 2.325274 | 0.8683999 | 0.3836412 | 63.45736 | 2.248785 | 9.40856672 | 7.23363702 | 0.5307266 | 1924
2024-03-17 | 2024-03-17 18:41 | Aus_CLK463 | 2023780 | 1.56 | 20.68211 | 4.91888 | 2.411628 | 65.87566 | 3.118593 | 1.455708 | 0.6756693 | 0.359637 | 68.15135198 | 3.091523 | 8.954557424 | 7.338584004 | 0.7138007 | 1924
2024-03-17 | 2024-03-17 19:01 | Aus_RM323 | 2023782 | -- | 13.42 | 3.26 | 1.57 | 42.84 | 2.14 | 0.05 | 0.45 | 0.28 | -- | 5.136046416 | 5.98256 | 4.77751 | 14.88538 | 1924
2024-03-17 | 2024-03-17 19:03 | Aus_RM361 | 2023783 | -- | 13.02 | 3.1 | 1.49 | 43.19 | 2.08 | 0.05 | 0.45 | 0.24 | -- | -0.2762293 | 5.69392 | 4.53407 | 13.85312 | 1924
2024-03-17 | 2024-03-17 19:05 | Aus_KF461 | 2023785 | -- | 13.43 | 3.25 | 1.56 | 42.54 | 2.09 | 0.11 | 0.49 | 0.23 | -- | 6.081931024 | 5.97298 | 4.74708 | 6.48905 | 1924
2024-03-17 | 2024-03-17 19:10 | Aus_KF462 | 2023786 | -- | 13.44 | 3.24 | 1.59 | 42.63 | 2.08 | 0.07 | 0.5 | 0.25 | -- | 5.873213976 | 5.89572 | 4.83837 | 10.68732 | 1924
2024-03-17 | 2024-03-17 19:12 | Aus_KF463 | 2023789 | -- | 13.43 | 3.26 | 1.59 | 42.89 | 2.13 | 0.06 | 0.47 | 0.26 | -- | 5.090068536 | 5.94872 | 4.83837 | 12.25806 | 1924
2024-03-17 | 2024-03-17 19:34 | Man_CLK462 | 2023794 | 1.21 | 20.59818 | 5.044722 | 2.420812 | 65.79815 | 3.228719 | 1.774815 | 0.7094536 | 0.3618928 | 69.03999 | 3.255416 | 9.272499396 | 7.366530916 | 0.6033016 | 1924
2024-03-17 | 2024-03-17 20:01 | Aus_RM323 | 2023797 | -- | 13.32347 | 3.287338 | 1.555977 | 42.84234 | 2.188013 | 0.05095536 | 0.4318878 | 0.2383643 | -- | 4.422082 | 6.078732616 | 4.734838011 | 13.24946 | 1924
2024-03-17 | 2024-03-17 20:03 | Aus_RM361 | 2023802 | -- | 13.68949 | 3.31769 | 1.557999 | 42.99969 | 2.175703 | 0.0548363 | 0.4497624 | 0.2398577 | -- | 7.242775 | 6.155744192 | 4.740990957 | 12.62431 | 1924
2024-03-17 | 2024-03-17 20:31 | Man_CLK461 | 2023803 | 1.33 | 20.73756 | 4.99465 | 2.381721 | 65.29008 | 3.098669 | 1.985548 | 0.7343266 | 0.3514577 | 65.81610995 | 5.718572 | 9.205950568 | 7.247577003 | 0.5431511 | 1924
2024-03-17 | 2024-03-17 20:35 | Man_CLK462 | 2023804 | 1.24 | 20.51531 | 5.265422 | 2.486498 | 65.07605 | 3.197292 | 1.872072 | 0.7462476 | 0.3709249 | 65.03141 | 5.949767 | 9.746213684 | 7.566413414 | 0.5949115 | 1924
2024-03-17 | 2024-03-17 20:46 | Aus_CLK463 | 2023811 | 1.27 | 20.81915 | 4.906612 | 2.408466 | 65.74737 | 3.086779 | 1.58296 | 0.7155491 | 0.3713203 | 67.85511 | 4.598541 | 8.927397328 | 7.328962038 | 0.6873837 | 1924
2024-03-17 | 2024-03-17 21:01 | Aus_RM323 | 2023812 | -- | 13.36941 | 3.2451 | 1.526605 | 42.83057 | 2.127746 | 0.08084849 | 0.4329984 | 0.2389248 | -- | 4.607583 | 6.01649934 | 4.645459015 | 8.371206 | 1924
2024-03-17 | 2024-03-17 21:03 | Aus_RM361 | 2023813 | -- | 13.25476 | 3.261955 | 1.54049 | 42.69123 | 2.170402 | 0.05638238 | 0.4311225 | 0.2539056 | -- | 4.149879 | 6.03767167 | 4.68771107 | 12.31826 | 1924
2024-03-17 | 2024-03-17 22:01 | Aus_RM323 | 2023820 | -- | 13.12089 | 3.239679 | 1.532173 | 42.89021 | 2.175761 | 0.0467145 | 0.419543 | 0.245235 | -- | 2.26557 | 5.992712634 | 4.662402439 | 14.41715 | 1924
2024-03-17 | 2024-03-17 22:03 | Aus_RM361 | 2023821 | -- | 14.34483 | 3.44113 | 1.63909 | 42.2088 | 2.161193 | 0.04941427 | 0.4812014 | 0.2376519 | -- | 16.02102 | 6.34565422 | 4.98775087 | 14.4934 | 1924
2024-03-17 | 2024-03-17 22:33 | Man_CLK461 | 2023822 | 2.31 | 20.66621 | 4.989679 | 2.345549 | 65.51096 | 3.101649 | 1.886778 | 0.7351168 | 0.3571539 | 63.35311 | 4.362357 | 9.253980442 | 7.137505607 | 0.5758362 | 1924
2024-03-17 | 2024-03-17 22:34 | Man_CLK462 | 2023823 | 1.7 | 20.66406 | 5.061728 | 2.412736 | 66.11072 | 3.224244 | 1.558327 | 0.6829411 | 0.3551154 | 67.71428 | 2.939535 | 9.331229888 | 7.341955648 | 0.667023 | 1924
2024-03-17 | 2024-03-17 22:46 | Aus_CLK463 | 2023824 | 1.61 | 20.80999 | 4.980984 | 2.409568 | 66.04462 | 3.142273 | 1.325504 | 0.5906577 | 0.3507083 | 67.24948 | 3.984968 | 9.122618544 | 7.332315424 | 0.7206423 | 1924
2024-03-17 | 2024-03-17 23:01 | Aus_RM323 | 2023827 | -- | 13.48395 | 3.327516 | 1.575315 | 42.7112 | 2.19551 | 0.04291007 | 0.4433836 | 0.2504557 | -- | 6.429519 | 6.15248442 | 4.793683545 | 16.32522 | 1924
2024-03-17 | 2024-03-17 23:03 | Aus_RM361 | 2023829 | -- | 14.29966 | 3.478399 | 1.64223 | 42.40922 | 2.170154 | 0.05142911 | 0.4734404 | 0.2491781 | -- | 15.20929 | 6.43910419 | 4.99730589 | 14.08634 | 1924
2024-03-17 | 2024-03-17 23:05 | Aus_KF461 | 2023830 | -- | 13.4165 | 3.294764 | 1.548285 | 42.78398 | 2.128617 | 0.1410682 | 0.4812732 | 0.2171307 | -- | 5.430751 | 6.11142638 | 4.711431255 | 4.88957 | 1924
2024-03-17 | 2024-03-17 23:10 | Aus_KF462 | 2023831 | -- | 13.33435 | 3.2331 | 1.556103 | 42.85897 | 2.110147 | 0.09291354 | 0.493665 | 0.2191503 | -- | 4.189836 | 5.934788724 | 4.735221429 | 7.565259 | 1924
2024-03-17 | 2024-03-17 23:12 | Aus_KF463 | 2023832 | -- | 13.42053 | 3.294029 | 1.563064 | 42.98226 | 2.147562 | 0.06768199 | 0.4621782 | 0.2341632 | -- | 4.86868 | 6.084472562 | 4.756403752 | 10.27584 | 1924
2024-03-17 | 2024-03-17 23:13 | Aus_HM463 | 2023833 | -- | -- | -- | -- | -- | -- | 1.67 | -- | -- | -- | -- | -- | -- | #VALUE! | 1924
2024-03-17 | 2024-03-17 23:20 | Aus_HM461 | 2023835 | -- | -- | -- | -- | -- | -- | 1.69 | -- | -- | -- | -- | -- | -- | #VALUE! | 1924
2024-03-17 | 2024-03-17 23:20 | Aus_HM462 | 2023836 | -- | -- | -- | -- | -- | -- | 1.78 | -- | -- | -- | -- | -- | -- | #VALUE! | 1924
2024-03-18 | 2024-03-18 00:01 | Aus_RM323 | 2023845 | -- | 13.53601 | 3.352729 | 1.583638 | 42.82835 | 2.200906 | 0.03956683 | 0.4433635 | 0.2583212 | -- | 6.654231 | 6.205216354 | 4.819010434 | 17.96071 | 1924
2024-03-18 | 2024-03-18 00:02 | Man_CLK461 | 2023846 | 2.97 | 20.6425 | 5.067711 | 2.376222 | 65.25309 | 3.095286 | 1.852986 | 0.7536229 | 0.3691848 | 59.22858 | 5.378962 | 9.408866526 | 7.230843546 | 0.6032149 | 1924
2024-03-18 | 2024-03-18 00:03 | Aus_RM361 | 2023847 | -- | 14.11924 | 3.43393 | 1.629343 | 42.54284 | 2.168836 | 0.06220867 | 0.4656111 | 0.2435048 | -- | 13.00795 | 6.343066144 | 4.958090749 | 11.42067 | 1924
2024-03-18 | 2024-03-18 00:05 | Aus_RM362 | 2023848 | -- | 13.39114 | 3.253965 | 1.519704 | 42.93795 | 2.115654 | 0.05153495 | 0.4528389 | 0.2290461 | -- | 4.502173 | 6.051668082 | 4.624459272 | 13.21313 | 1924
2024-03-18 | 2024-03-18 00:40 | Man_CLK461 | 2023858 | 2.7 | 20.53024 | 5.040856 | 2.390902 | 65.16365 | 3.090001 | 1.735704 | 0.7241207 | 0.3591095 | 60.97623 | 4.567895 | 9.312862216 | 7.275514786 | 0.6220185 | 1924
2024-03-18 | 2024-03-18 00:40 | Man_CLK462 | 2023859 | 3.27 | 20.56233 | 5.056279 | 2.366853 | 64.64115 | 3.086281 | 2.105557 | 0.8588342 | 0.3853022 | 56.21556 | 6.500787 | 9.394424074 | 7.202333679 | 0.5832598 | 1924
2024-03-18 | 2024-03-18 00:54 | Aus_CLK463 | 2023860 | 1.72 | 20.71937 | 4.836051 | 2.350658 | 65.35168 | 3.086159 | 1.834314 | 0.7338806 | 0.378426 | 65.72733 | 4.535647 | 8.838221814 | 7.153052294 | 0.6066959 | 1924
2024-03-18 | 2024-03-18 01:01 | Aus_RM323 | 2023861 | -- | 13.25477 | 3.254643 | 1.552527 | 42.7977 | 2.188169 | 0.04678514 | 0.423639 | 0.2405758 | -- | 3.798907 | 5.997928266 | 4.724339661 | 14.3414 | 1924
2024-03-18 | 2024-03-18 01:03 | Aus_RM361 | 2023862 | -- | 12.39544 | 3.009231 | 1.400523 | 43.62488 | 2.084709 | 0.09174748 | 0.4044088 | 0.2216239 | -- | -7.539857 | 5.604777234 | 4.261791489 | 6.868243 | 1924
2024-03-18 | 2024-03-18 01:05 | Aus_RM362 | 2023863 | -- | 13.47714 | 3.2104 | 1.527186 | 42.8301 | 2.12947 | 0.0534952 | 0.4490672 | 0.2284878 | -- | 5.360317 | 5.923561288 | 4.647226998 | 12.65549 | 1924
2024-03-18 | 2024-03-18 01:42 | Man_CLK461 | 2023873 | 2 | 20.72026 | 5.040444 | 2.403474 | 65.37046 | 3.111571 | 1.625684 | 0.7173024 | 0.3532168 | 63.2085 | 5.578478 | 9.290498592 | 7.313771382 | 0.6558678 | 1924
2024-03-18 | 2024-03-18 01:43 | Man_CLK462 | 2023874 | 2.44 | 20.50848 | 5.130918 | 2.429423 | 66.07934 | 3.231765 | 1.560008 | 0.6850382 | 0.3498743 | 65.26772 | 2.066513 | 9.486348984 | 7.392734189 | 0.6631132 | 1924
2024-03-18 | 2024-03-18 02:01 | Aus_RM323 | 2023877 | -- | 13.77156 | 3.401546 | 1.61636 | 42.32949 | 2.190902 | 0.03793956 | 0.445734 | 0.252654 | -- | 10.49485 | 6.27921578 | 4.91858348 | 18.5915 | 1924
2024-03-18 | 2024-03-18 02:03 | Aus_RM361 | 2023878 | -- | 12.76024 | 3.071402 | 1.44345 | 43.3695 | 2.108495 | 0.09068791 | 0.4172817 | 0.2259622 | -- | -3.256707 | 5.6968979 | 4.39241835 | 7.131022 | 1924
2024-03-18 | 2024-03-18 02:03 | Aus_RM362 | 2023879 | -- | 13.09613 | 3.068043 | 1.46824 | 43.16811 | 2.122405 | 0.06114968 | 0.4209802 | 0.2368567 | -- | 0.2603155 | 5.64605187 | 4.46785432 | 10.85701 | 1924
2024-03-18 | 2024-03-18 02:43 | Man_CLK461 | 2023880 | 2.4 | 20.7589 | 5.018664 | 2.381545 | 65.24466 | 3.105385 | 1.717842 | 0.7281101 | 0.3586881 | 60.95198 | 6.163112 | 9.26988546 | 7.247041435 | 0.6301462 | 1924
2024-03-18 | 2024-03-18 02:44 | Man_CLK462 | 2023881 | 1.54 | 20.76362 | 4.967182 | 2.393914 | 66.34087 | 3.173503 | 1.485708 | 0.6723535 | 0.3418935 | 69.208 | 2.589497 | 9.112529812 | 7.284680302 | 0.6820779 | 1924
2024-03-18 | 2024-03-18 02:58 | Aus_CLK463 | 2023883 | 1.3 | 21.03397 | 4.97212 | 2.411965 | 66.51656 | 3.215493 | 1.089798 | 0.5950696 | 0.3508671 | 68.78663165 | 4.419553 | 9.09507322 | 7.339609495 | 0.8801392 | 1924
2024-03-18 | 2024-03-18 03:01 | Aus_RM323 | 2023884 | -- | 13.39654 | 3.305634 | 1.573422 | 42.79945 | 2.191895 | 0.03937733 | 0.4306983 | 0.2392924 | -- | 5.293783 | 6.097700076 | 4.787923146 | 17.14987 | 1924
2024-03-18 | 2024-03-18 03:03 | Aus_RM361 | 2023885 | -- | 13.62277 | 3.27963 | 1.557855 | 42.8523 | 2.143057 | 0.05936832 | 0.4454816 | 0.2360768 | -- | 6.928566 | 6.05512884 | 4.740552765 | 11.51706 | 1924
2024-03-18 | 2024-03-18 03:05 | Aus_KF461 | 2023887 | -- | 13.53683 | 3.28443 | 1.562989 | 42.70959 | 2.124231 | 0.1321986 | 0.4809819 | 0.2295404 | -- | 6.657595 | 6.059162112 | 4.756175527 | 5.336875 | 1924
2024-03-18 | 2024-03-18 03:10 | Aus_KF462 | 2023889 | -- | 13.39893 | 3.246794 | 1.570253 | 42.7104 | 2.115083 | 0.08748101 | 0.4885205 | 0.223835 | -- | 5.286202 | 5.947136024 | 4.778279879 | 8.054108 | 1924
2024-03-18 | 2024-03-18 03:12 | Aus_KF463 | 2023890 | -- | 13.41501 | 3.296175 | 1.564346 | 42.77835 | 2.148612 | 0.06376181 | 0.4525375 | 0.2391597 | -- | 5.459705 | 6.087990318 | 4.760304878 | 10.88005 | 1924
2024-03-18 | 2024-03-18 03:41 | Man_CLK461 | 2023895 | 2.38 | 20.90359 | 4.988607 | 2.367186 | 65.62567 | 3.093797 | 1.59503 | 0.6973834 | 0.353043 | 61.7073 | 6.069545 | 9.214529838 | 7.203346998 | 0.6577037 | 1924
2024-03-18 | 2024-03-18 04:01 | Aus_RM323 | 2023896 | -- | 13.22429 | 3.250351 | 1.543619 | 43.05424 | 2.194935 | 0.1137173 | 0.4283567 | 0.2438236 | -- | 2.717527 | 6.001626802 | 4.697232617 | 5.972442 | 1924
2024-03-18 | 2024-03-18 04:03 | Aus_RM361 | 2023897 | -- | 13.70702 | 3.29338 | 1.573997 | 42.69887 | 2.148052 | 0.06172006 | 0.4491914 | 0.2432538 | -- | 8.211462 | 6.064254076 | 4.789672871 | 11.27942 | 1924
2024-03-18 | 2024-03-18 04:34 | Man_CLK461 | 2023904 | 2.18 | 20.7925 | 5.048863 | 2.379757 | 65.65881 | 3.1201 | 1.64502 | 0.7082334 | 0.3581674 | 63.07792 | 5.331287 | 9.352938106 | 7.241600551 | 0.6473498 | 1924
2024-03-18 | 2024-03-18 04:34 | Man_CLK462 | 2023905 | 1.42 | 20.77761 | 4.984197 | 2.420756 | 66.07137 | 3.198354 | 1.428593 | 0.6581576 | 0.3388236 | 68.34037 | 3.652686 | 9.112202898 | 7.366360508 | 0.6981176 | 1924
2024-03-18 | 2024-03-18 04:35 | Aus_CLK463 | 2023906 | 1.2 | 20.97784 | 4.96978 | 2.390259 | 66.0446 | 3.161862 | 1.215006 | 0.6839393 | 0.362225 | 67.74573019 | 5.351001 | 9.125598772 | 7.273558137 | 0.8637514 | 1924
2024-03-18 | 2024-03-18 05:01 | Aus_RM323 | 2023907 | -- | 13.41142 | 3.352588 | 1.595489 | 42.73333 | 2.198438 | 0.08886831 | 0.4392107 | 0.2570158 | -- | 5.886594 | 6.184790812 | 4.855073027 | 7.937921 | 1924
2024-03-18 | 2024-03-18 05:03 | Aus_RM361 | 2023908 | -- | 13.44295 | 3.284458 | 1.527525 | 42.73775 | 2.137187 | 0.06202934 | 0.4404688 | 0.2368161 | -- | 5.725586 | 6.1192414 | 4.648258575 | 10.96959 | 1924
2024-03-18 | 2024-03-18 05:21 | Man_CLK461 | 2023912 | 2.05 | 20.77854 | 4.998748 | 2.379961 | 66.0676 | 3.126811 | 1.580231 | 0.6764476 | 0.3456436 | 65.71381 | 3.701998 | 9.219788188 | 7.242221323 | 0.6465459 | 1924
2024-03-18 | 2024-03-18 06:01 | Aus_RM323 | 2023913 | -- | 13.82643 | 3.405837 | 1.616469 | 42.44069 | 2.188034 | 0.08592794 | 0.4527844 | 0.2563577 | -- | 10.64711 | 6.290402502 | 4.918915167 | 8.334106 | 1924
2024-03-18 | 2024-03-18 06:03 | Aus_RM361 | 2023914 | -- | 13.38001 | 3.253118 | 1.522323 | 43.24145 | 2.1716 | 0.06914885 | 0.4386144 | 0.2338326 | -- | 3.472885 | 6.044992184 | 4.632428889 | 9.761671 | 1924
2024-03-18 | 2024-03-18 06:30 | Man_CLK461 | 2023920 | 1.81 | 20.72311 | 5.062521 | 2.415504 | 65.61886 | 3.125472 | 1.607888 | 0.6737849 | 0.3514924 | 64.80605 | 4.964978 | 9.328647882 | 7.350378672 | 0.638709 | 1924
2024-03-18 | 2024-03-18 06:31 | Man_CLK462 | 2023921 | 1.71 | 20.53408 | 4.995837 | 2.3901 | 65.90346 | 3.14469 | 1.808896 | 0.72768 | 0.3544869 | 68.29269 | 2.09982 | 9.19491885 | 7.2730743 | 0.5952275 | 1924
2024-03-18 | 2024-03-18 06:31 | Aus_CLK463 | 2023922 | 1.61 | 21.03636 | 4.943202 | 2.379758 | 66.68729 | 3.204668 | 0.8309257 | 0.6185919 | 0.3389319 | 68.44183 | 3.734466 | 9.072934764 | 7.241603594 | 1.159902 | 1924
2024-03-18 | 2024-03-18 07:01 | Aus_RM323 | 2023924 | -- | 13.75377 | 3.396012 | 1.621268 | 42.48192 | 2.172866 | 0.07598085 | 0.4426296 | 0.2541026 | -- | 9.850961 | 6.256246344 | 4.933518524 | 9.273131 | 1924
2024-03-18 | 2024-03-18 07:03 | Aus_RM361 | 2023925 | -- | 13.36321 | 3.188688 | 1.528506 | 42.75998 | 2.138112 | 0.06944303 | 0.4409769 | 0.2330145 | -- | 4.487205 | 5.863791048 | 4.651243758 | 9.734071 | 1924
2024-03-18 | 2024-03-18 07:05 | Aus_KF461 | 2023928 | -- | 13.35289 | 3.249137 | 1.556996 | 42.53428 | 2.121743 | 0.1324372 | 0.4706638 | 0.2359001 | -- | 5.428704 | 5.975775818 | 4.737938828 | 5.322917 | 1924
2024-03-18 | 2024-03-18 07:10 | Aus_KF462 | 2023929 | -- | 13.40051 | 3.264525 | 1.56796 | 42.85991 | 2.09536 | 0.08723201 | 0.4879431 | 0.2229343 | -- | 4.928009 | 5.99800293 | 4.77130228 | 8.058142 | 1924
2024-03-18 | 2024-03-18 07:12 | Aus_KF463 | 2023930 | -- | 13.22823 | 3.228329 | 1.550734 | 42.44067 | 2.118809 | 0.0749721 | 0.4552573 | 0.2343458 | -- | 4.531853 | 5.931229922 | 4.718883562 | 9.201219 | 1924
2024-03-18 | 2024-03-18 07:13 | Aus_HM463 | 2023931 | -- | -- | -- | -- | -- | -- | 1.25 | -- | -- | -- | -- | -- | -- | #VALUE! | 1924
2024-03-18 | 2024-03-18 07:16 | Aus_HM461 | 2023932 | -- | -- | -- | -- | -- | -- | 1.785 | -- | -- | -- | -- | -- | -- | #VALUE! | 1924
2024-03-18 | 2024-03-18 07:16 | Aus_HM462 | 2023933 | -- | -- | -- | -- | -- | -- | 1.541 | -- | -- | -- | -- | -- | -- | #VALUE! | 1924
2024-03-18 | 2024-03-18 08:01 | Aus_RM323 | 2023939 | -- | 13.4048 | 3.349651 | 1.557642 | 42.88519 | 2.18138 | 0.1308897 | 0.4324885 | 0.2671598 | -- | 5.307559 | 6.241044886 | 4.739904606 | 5.445789 | 1924
2024-03-18 | 2024-03-18 08:03 | Aus_RM361 | 2023940 | -- | 13.51727 | 3.247387 | 1.541537 | 42.92676 | 2.160936 | 0.06720255 | 0.4471891 | 0.2423843 | -- | 5.611528 | 5.997294946 | 4.690897091 | 10.31717 | 1924
2024-03-18 | 2024-03-18 08:32 | Man_CLK461 | 2023942 | 1.8 | 20.84784 | 5.063022 | 2.416684 | 65.43472 | 3.116525 | 1.593041 | 0.6697264 | 0.3539101 | 63.14412 | 6.607047 | 9.327978972 | 7.353969412 | 0.6444518 | 1924
2024-03-18 | 2024-03-18 08:38 | Man_CLK462 | 2023943 | 1.54 | 20.75858 | 4.94236 | 2.384683 | 66.19218 | 3.163235 | 1.429373 | 0.6593254 | 0.337625 | 68.82094561 | 2.867045 | 9.062370364 | 7.256590369 | 0.6973499 | 1924
2024-03-18 | 2024-03-18 08:42 | Aus_CLK463 | 2023947 | 1.77 | 21.02306 | 4.978952 | 2.387402 | 66.71495 | 3.232018 | 0.7281086 | 0.6709961 | 0.3371682 | 67.75305 | 3.724561 | 9.154738616 | 7.264864286 | 1.381822 | 1924
2024-03-18 | 2024-03-18 09:01 | Aus_RM323 | 2023948 | -- | 13.12 | 3.2 | 1.55 | 43.51 | 2.14 | 0.08 | 0.44 | 0.29 | -- | 0.1725762 | 5.8574 | 4.71665 | 9.35827 | 1924
2024-03-18 | 2024-03-18 09:03 | Aus_RM361 | 2023949 | -- | 13.15 | 3.13 | 1.53 | 43.51 | 2.12 | 0.06 | 0.44 | 0.26 | -- | 0.05424943 | 5.70574 | 4.65579 | 11.83253 | 1924
2024-03-18 | 2024-03-18 10:01 | Aus_RM323 | 2023964 | -- | 13.15066 | 3.237875 | 1.527436 | 42.71727 | 2.126438 | 0.08965653 | 0.4315166 | 0.2455074 | -- | 3.038479 | 5.995947038 | 4.647987748 | 7.629471 | 1924
2024-03-18 | 2024-03-18 10:03 | Aus_RM361 | 2023965 | -- | 13.29889 | 3.193357 | 1.510881 | 43.53547 | 2.157259 | 0.0628162 | 0.4306788 | 0.2404766 | -- | 1.557018 | 5.905985398 | 4.597610883 | 10.77473 | 1924
2024-03-18 | 2024-03-18 10:32 | Man_CLK461 | 2023967 | 1.56 | 20.7383 | 5.044523 | 2.418658 | 66.04517 | 3.135062 | 1.792615 | 0.7144203 | 0.3637172 | 67.56026 | 3.698539 | 9.275616614 | 7.359976294 | 0.6009822 | 1924
2024-03-18 | 2024-03-18 10:38 | Man_CLK462 | 2023968 | 1.43 | 20.79612 | 4.914194 | 2.376061 | 66.30653 | 3.225801 | 1.459027 | 0.6719534 | 0.3455541 | 69.65052 | 2.686669 | 9.002318888 | 7.230353623 | 0.6975549 | 1924
2024-03-18 | 2024-03-18 10:42 | Aus_CLK463 | 2023969 | 1.77 | 21.05328 | 4.978446 | 2.403255 | 67.11491 | 3.232006 | 0.7165499 | 0.6688296 | 0.3362995 | 69.13235 | 2.770662 | 9.12657444 | 7.313104965 | 1.399974 | 1924
2024-03-18 | 2024-03-18 11:01 | Aus_RM323 | 2023971 | -- | 13.3978 | 3.271991 | 1.567978 | 42.68156 | 2.147137 | 0.06930692 | 0.428011 | 0.2522779 | -- | 5.490301 | 6.017757374 | 4.771357054 | 9.952607 | 1924
2024-03-18 | 2024-03-18 11:03 | Aus_RM361 | 2023973 | -- | 12.87414 | 3.13499 | 1.48742 | 42.58216 | 2.103437 | 0.5834376 | 0.4414236 | 0.5822977 | -- | 0.510634 | 5.79100886 | 4.52621906 | 1.931709 | 1924
2024-03-18 | 2024-03-18 11:05 | Aus_KF461 | 2023974 | -- | 13.47706 | 3.288865 | 1.566618 | 42.80629 | 2.109903 | 0.1545131 | 0.4767278 | 0.2917842 | -- | 5.872957 | 6.064774594 | 4.767218574 | 5.062493 | 1924
2024-03-18 | 2024-03-18 11:10 | Aus_KF462 | 2023975 | -- | 13.38983 | 3.271651 | 1.567305 | 42.98246 | 2.13063 | 0.08852891 | 0.4856836 | 0.2247664 | -- | 4.495194 | 6.01799509 | 4.769309115 | 7.945076 | 1924
2024-03-18 | 2024-03-18 11:12 | Aus_KF463 | 2023976 | -- | 13.43439 | 3.291522 | 1.568505 | 42.75867 | 2.126832 | 0.07546625 | 0.4529135 | 0.2366957 | -- | 5.667727 | 6.06862284 | 4.772960715 | 9.154716 | 1924
2024-03-18 | 2024-03-18 12:01 | Aus_RM323 | 2023980 | -- | 13.43379 | 3.294065 | 1.562943 | 42.8264 | 2.146714 | 0.07460486 | 0.4342225 | 0.2607672 | -- | 5.461445 | 6.084772694 | 4.756035549 | 9.463524 | 1924
2024-03-18 | 2024-03-18 12:03 | Aus_RM361 | 2023982 | -- | 13.21089 | 3.221396 | 1.519982 | 43.03948 | 2.142189 | 0.1898497 | 0.425822 | 0.2399709 | -- | 2.475367 | 5.964889856 | 4.625305226 | 3.539861 | 1924
2024-03-18 | 2024-03-18 12:32 | Man_CLK461 | 2023984 | 1.13 | 20.75521 | 5.033315 | 2.4227 | 65.54813 | 3.166632 | 1.823197 | 0.7143438 | 0.37022 | 67.22834006 | 5.318021 | 9.23907635 | 7.3722761 | 0.595468 | 1924
2024-03-18 | 2024-03-18 12:33 | Man_CLK462 | 2023987 | 1.47 | 20.77565 | 4.972918 | 2.410627 | 66.41648 | 3.181988 | 1.583616 | 0.7076312 | 0.3570734 | 69.64692 | 2.50785 | 9.099451816 | 7.335537961 | 0.6712354 | 1924
2024-03-18 | 2024-03-18 12:34 | Aus_CLK463 | 2023988 | 1.97 | 20.77 | 4.95 | 2.35 | 66.8 | 3.18 | 0.73 | 0.66 | 0.34 | 69.45633 | 7.149734648 | 9.1413 | 7.15105 | 1.370427 | 1924
2024-03-18 | 2024-03-18 13:01 | Aus_RM323 | 2024001 | -- | 13.65323 | 3.334626 | 1.593482 | 42.5456 | 2.118364 | 0.06148487 | 0.4381226 | 0.2534753 | -- | 8.449618 | 6.140587356 | 4.848965726 | 11.38386 | 1924
2024-03-18 | 2024-03-18 13:03 | Aus_RM361 | 2024008 | -- | 14.02295 | 3.409019 | 1.598888 | 43.09176 | 2.190453 | 0.07425693 | 0.4538175 | 0.2458976 | -- | 10.33489 | 6.328581854 | 4.865416184 | 9.474064 | 1924
2024-03-18 | 2024-03-18 14:01 | Aus_RM323 | 2024018 | -- | 13.57953 | 3.259497 | 1.548777 | 43.0466 | 2.121035 | 0.08192319 | 0.4151641 | 0.3946007 | -- | 5.848128 | 6.017136366 | 4.712928411 | 10.52807 | 1924
2024-03-18 | 2024-03-18 14:03 | Aus_RM361 | 2024019 | -- | 13.67307 | 3.299238 | 1.56656 | 42.80294 | 2.158134 | 0.06938506 | 0.4455397 | 0.246856 | -- | 7.621527 | 6.09236118 | 4.76704208 | 10.05557 | 1924
2024-03-18 | 2024-03-18 14:34 | Man_CLK461 | 2024022 | 1.69 | 20.52 | 4.96 | 2.37 | 65.66 | 3.1 | 1.74 | 0.7 | 0.36 | 67.75949 | 2.522816288 | 9.13396 | 7.21191 | 0.6093453 | 1924
2024-03-18 | 2024-03-18 14:35 | Man_CLK462 | 2024023 | 1.28 | 20.58 | 4.95 | 2.38 | 66.07 | 3.17 | 1.51 | 0.68 | 0.35 | 70.69459 | 1.739773432 | 9.09054 | 7.24234 | 0.6823419 | 1924
2024-03-18 | 2024-03-18 14:40 | Aus_CLK463 | 2024024 | 2.48 | 20.67 | 4.96 | 2.34 | 66.54 | 3.15 | 0.75 | 0.72 | 0.33 | 67.02878 | 1.077895616 | 9.18472 | 7.12062 | 1.384763 | 1924
2024-03-18 | 2024-03-18 15:01 | Aus_RM323 | 2024026 | -- | 13.57465 | 3.326909 | 1.565354 | 42.96478 | 2.137217 | 0.0900585 | 0.4341221 | 0.2563077 | -- | 6.416972 | 6.167729882 | 4.763372222 | 7.774782 | 1924
2024-03-18 | 2024-03-18 15:03 | Aus_RM361 | 2024027 | -- | 13.16002 | 3.229508 | 1.514711 | 43.23066 | 2.16953 | 0.0835364 | 0.426551 | 0.234366 | -- | 1.486143 | 5.995305188 | 4.609265573 | 7.965748 | 1924
2024-03-18 | 2024-03-18 15:05 | Aus_KF461 | 2024030 | -- | 13.5034 | 3.308198 | 1.572807 | 42.74161 | 2.132531 | 0.1659924 | 0.4715788 | 0.2331209 | -- | 6.402793 | 6.105535256 | 4.786051701 | 4.229982 | 1924
2024-03-18 | 2024-03-18 15:10 | Aus_KF462 | 2024031 | -- | 13.44736 | 3.254494 | 1.566034 | 42.88693 | 2.146562 | 0.09864987 | 0.4824438 | 0.2298773 | -- | 5.195042 | 5.974679572 | 4.765441462 | 7.168852 | 1924
2024-03-18 | 2024-03-18 15:12 | Aus_KF463 | 2024032 | -- | 13.47419 | 3.318458 | 1.565179 | 42.88979 | 2.147263 | 0.08393464 | 0.4608664 | 0.2415341 | -- | 5.740259 | 6.145630832 | 4.762839697 | 8.386092 | 1924
2024-03-18 | 2024-03-18 15:13 | Aus_HM463 | 2024033 | -- | -- | -- | -- | -- | -- | 1.03 | -- | -- | -- | -- | -- | -- | #VALUE! | 1924
2024-03-18 | 2024-03-18 15:44 | Aus_CLK463 | 2024041 | 2.68 | 20.9473 | 5.071313 | 2.401426 | 67.20675 | 3.217271 | 0.6563352 | 0.6881815 | 0.3375237 | 65.9858 | 2.045814 | 9.375766658 | 7.307539318 | 1.555914 | 1924
2024-03-18 | 2024-03-18 15:58 | Aus_HM461 | 2024043 | -- | -- | -- | -- | -- | -- | 1.87 | -- | -- | -- | -- | -- | -- | #VALUE! | 1924
2024-03-18 | 2024-03-18 16:01 | Aus_RM323 | 2024044 | -- | 13.62142 | 3.328238 | 1.59471 | 42.841 | 2.134978 | 0.04696976 | 0.4405466 | 0.2508891 | -- | 7.237767 | 6.12158138 | 4.85270253 | 14.8747 | 1924
2024-03-18 | 2024-03-18 16:01 | Aus_HM462 | 2024045 | -- | -- | -- | -- | -- | -- | 2.12 | -- | -- | -- | -- | -- | -- | #VALUE! | 1924
2024-03-18 | 2024-03-18 16:03 | Aus_RM361 | 2024046 | -- | 13.91321 | 3.39972 | 1.594407 | 42.60498 | 2.160506 | 0.07203028 | 0.4658439 | 0.2411367 | -- | 10.83409 | 6.311521356 | 4.851780501 | 9.823744 | 1924
2024-03-18 | 2024-03-18 16:35 | Man_CLK461 | 2024048 | 1.52 | 20.74007 | 5.029217 | 2.414073 | 66.07678 | 3.179876 | 1.485515 | 0.6634546 | 0.3545659 | 67.94772 | 3.534165 | 9.242813534 | 7.346024139 | 0.6880756 | 1924
2024-03-18 | 2024-03-18 16:37 | Man_CLK462 | 2024053 | 1.15 | 20.68728 | 5.055889 | 2.398877 | 65.74287 | 3.222952 | 1.800983 | 0.7665757 | 0.3810436 | 68.33839 | 4.224421 | 9.339205966 | 7.299782711 | 0.6352498 | 1924
2024-03-18 | 2024-03-18 16:40 | Aus_CLK463 | 2024054 | 2.14 | 21.1666 | 5.058993 | 2.391433 | 66.84951 | 3.209578 | 0.6784363 | 0.6643581 | 0.3400454 | 65.16019 | 4.955814 | 9.360026814 | 7.277130619 | 1.480138 | 1924
2024-03-18 | 2024-03-18 17:01 | Aus_RM323 | 2024056 | -- | 13.25458 | 3.269333 | 1.565924 | 42.76769 | 2.074019 | 0.04716544 | 0.4284291 | 0.2471283 | -- | 3.97834 | 6.014189042 | 4.765106732 | 14.49145 | 1924
2024-03-18 | 2024-03-18 17:03 | Aus_RM361 | 2024057 | -- | 14.33743 | 3.529796 | 1.652499 | 42.3496 | 2.177227 | 0.05831606 | 0.4739881 | 0.250228 | -- | 15.98879 | 6.557931092 | 5.028554457 | 12.45401 | 1924
2024-03-18 | 2024-03-18 17:41 | Aus_CLK463 | 2024064 | 1.95 | 21.09486 | 5.075315 | 2.420662 | 67.21313 | 3.231754 | 0.5856542 | 0.5784796 | 0.3309419 | 67.8077534 | 3.336335 | 9.353824646 | 7.366074466 | 1.569774 | 1924
2024-03-18 | 2024-03-18 18:01 | Aus_RM323 | 2024065 | -- | 13.00566 | 3.173543 | 1.53166 | 43.31585 | 2.102542 | 0.05142856 | 0.421208 | 0.237094 | -- | -0.3684026 | 5.81832023 | 4.66084138 | 12.91894 | 1924
2024-03-18 | 2024-03-18 18:03 | Aus_RM361 | 2024066 | -- | 13.38041 | 3.239429 | 1.511267 | 43.04934 | 2.134708 | 0.09064345 | 0.4389383 | 0.2268582 | -- | 3.985022 | 6.027423086 | 4.598785481 | 7.350611 | 1924
2024-03-18 | 2024-03-18 18:33 | Man_CLK461 | 2024069 | 1.27 | 20.80898 | 4.995872 | 2.405585 | 65.9705 | 3.149245 | 1.681568 | 0.6849864 | 0.3617033 | 68.24523 | 4.275073 | 9.16881098 | 7.320195155 | 0.6242276 | 1924
2024-03-18 | 2024-03-18 18:33 | Man_CLK462 | 2024070 | 1.4 | 20.38245 | 5.114195 | 2.412683 | 66.04025 | 3.234167 | 1.99116 | 0.6710268 | 0.346312 | 70.43653905 | 0.9998388 | 9.470357114 | 7.341794369 | 0.5112301 | 1924
2024-03-18 | 2024-03-18 18:39 | Aus_CLK463 | 2024071 | 1.9 | 21.10504 | 5.092329 | 2.414393 | 67.2121 | 3.227676 | 0.6217943 | 0.5960104 | 0.3340785 | 67.82441 | 3.506516 | 9.409518894 | 7.346997899 | 1.509039 | 1924
2024-03-18 | 2024-03-18 19:01 | Aus_RM323 | 2024073 | -- | 13.81701 | 3.418319 | 1.611513 | 42.6903 | 2.128618 | 0.07464526 | 0.4500148 | 0.2583227 | -- | 9.857414 | 6.331865354 | 4.903834059 | 9.596201 | 1924
2024-03-18 | 2024-03-18 19:03 | Aus_RM361 | 2024076 | -- | 12.18258 | 2.935863 | 1.377095 | 44.03252 | 2.113342 | 0.08971934 | 0.3935873 | 0.2124364 | -- | -11.01958 | 5.44999221 | 4.190500085 | 6.788719 | 1924
2024-03-18 | 2024-03-18 19:05 | Aus_KF461 | 2024077 | -- | 13.51932 | 3.327446 | 1.587194 | 42.81017 | 2.145135 | 0.1771666 | 0.4763426 | 0.2363476 | -- | 6.442224 | 6.132199652 | 4.829831342 | 4.009574 | 1924
2024-03-18 | 2024-03-18 19:10 | Aus_KF462 | 2024079 | -- | 13.35408 | 3.294631 | 1.565803 | 42.74329 | 2.119717 | 0.08799004 | 0.4808214 | 0.2285919 | -- | 5.037102 | 6.081433474 | 4.764738529 | 8.002803 | 1924
2024-03-18 | 2024-03-18 19:12 | Aus_KF463 | 2024081 | -- | 13.53429 | 3.289656 | 1.563856 | 42.93863 | 2.133276 | 0.06715058 | 0.4467016 | 0.2448625 | -- | 5.959752 | 6.071544048 | 4.758813808 | 10.3666 | 1924
2024-03-18 | 2024-03-18 20:01 | Aus_RM323 | 2024085 | -- | 13.55975 | 3.320804 | 1.588949 | 42.85022 | 2.116457 | 0.03746822 | 0.4316269 | 0.2643477 | -- | 6.635171 | 6.111628892 | 4.835171807 | 18.90765 | 1924
2024-03-18 | 2024-03-18 20:03 | Aus_RM361 | 2024086 | -- | 12.42155 | 2.972692 | 1.4209 | 43.54689 | 2.106345 | 0.062536 | 0.4005013 | 0.22242 | -- | -7.238979 | 5.473471 | 4.3237987 | 10.03975 | 1924
2024-03-18 | 2024-03-18 20:34 | Man_CLK461 | 2024090 | 1.64 | 20.93095 | 5.045303 | 2.413336 | 65.34323 | 3.117769 | 1.661245 | 0.692472 | 0.3639243 | 62.91521 | 7.509398 | 9.286688438 | 7.343781448 | 0.6374241 | 1924
2024-03-18 | 2024-03-18 20:34 | Man_CLK462 | 2024091 | 1.41 | 20.85275 | 5.013366 | 2.415035 | 66.26167 | 3.204925 | 1.424631 | 0.6328259 | 0.345593 | 68.39696 | 3.856139 | 9.19918068 | 7.348951505 | 0.6910573 | 1924
2024-03-18 | 2024-03-18 20:40 | Aus_CLK463 | 2024092 | 1.97 | 21.04238 | 5.028127 | 2.404162 | 67.04607 | 3.212152 | 0.6354324 | 0.6388515 | 0.3361259 | 67.78568 | 3.141101 | 9.256694446 | 7.315864966 | 1.538188 | 1924
2024-03-18 | 2024-03-18 21:03 | Aus_RM361 | 2024094 | -- | 13.01408 | 3.160683 | 1.489489 | 43.28627 | 2.138477 | 0.04996077 | 0.4134502 | 0.2368266 | -- | -0.3158109 | 5.855594562 | 4.532515027 | 13.15943 | 1924
2024-03-18 | 2024-03-18 22:01 | Aus_RM323 | 2024100 | -- | 13.05286 | 3.179875 | 1.524963 | 43.06932 | 2.119757 | 0.04702689 | 0.4147089 | 0.2461165 | -- | 0.8195381 | 5.846431354 | 4.640462409 | 14.25809 | 1924
2024-03-18 | 2024-03-18 22:03 | Aus_RM361 | 2024101 | -- | 14.23541 | 3.436775 | 1.627987 | 42.30034 | 2.178127 | 0.04882298 | 0.4606029 | 0.2478797 | -- | 14.76478 | 6.352899746 | 4.953964441 | 14.58017 | 1924
2024-03-18 | 2024-03-18 22:25 | Man_CLK461 | 2024102 | 2.22 | 20.68949 | 5.060897 | 2.401477 | 65.92776 | 3.155571 | 1.608968 | 0.6912115 | 0.3629147 | 64.68095 | 3.703787 | 9.348077966 | 7.307694511 | 0.6566583 | 1924
2024-03-18 | 2024-03-18 22:26 | Man_CLK462 | 2024103 | 2.81 | 20.53819 | 5.012174 | 2.377641 | 66.34972 | 3.194087 | 1.644308 | 0.716137 | 0.3700197 | 65.50814 | 0.8339872 | 9.259292528 | 7.235161563 | 0.6610216 | 1924
2024-03-18 | 2024-03-18 22:26 | Aus_CLK463 | 2024104 | 2.32 | 20.98013 | 5.053708 | 2.389393 | 67.01143 | 3.205586 | 0.7020403 | 0.7035037 | 0.3419792 | 66.54218 | 2.825822 | 9.349473244 | 7.270922899 | 1.481382 | 1924
2024-03-18 | 2024-03-18 23:01 | Aus_RM323 | 2024108 | -- | 13.6043 | 3.326796 | 1.584255 | 42.47022 | 2.127255 | 0.04005979 | 0.4381836 | 0.2535361 | -- | 8.210666 | 6.13544994 | 4.820887965 | 17.47552 | 1924
2024-03-18 | 2024-03-18 23:03 | Aus_RM361 | 2024109 | -- | 14.19118 | 3.47776 | 1.641576 | 42.19653 | 2.14362 | 0.04208419 | 0.4610627 | 0.2513205 | -- | 14.92557 | 6.438517408 | 4.995315768 | 17.02963 | 1924
2024-03-18 | 2024-03-18 23:05 | Aus_KF461 | 2024110 | -- | 13.44653 | 3.322472 | 1.578802 | 42.7694 | 2.142941 | 0.1500064 | 0.4774605 | 0.2339778 | -- | 5.907147 | 6.133217816 | 4.804294486 | 4.721507 | 1924
2024-03-18 | 2024-03-18 23:10 | Aus_KF462 | 2024111 | -- | 13.34315 | 3.259356 | 1.573769 | 42.64354 | 2.129493 | 0.07916775 | 0.4782171 | 0.2368835 | -- | 5.079265 | 5.974476252 | 4.788979067 | 9.001764 | 1924
2024-03-18 | 2024-03-18 23:12 | Aus_KF463 | 2024112 | -- | 13.50201 | 3.293048 | 1.572651 | 42.76923 | 2.14494 | 0.05571029 | 0.4482931 | 0.2481984 | -- | 6.229064 | 6.065651708 | 4.785576993 | 12.59699 | 1924
2024-03-18 | 2024-03-18 23:13 | Aus_HM463 | 2024113 | -- | -- | -- | -- | -- | -- | 1.21 | -- | -- | -- | -- | -- | -- | #VALUE! | 1924
2024-03-18 | 2024-03-18 23:24 | Aus_HM461 | 2024118 | -- | -- | -- | -- | -- | -- | 1.66 | -- | -- | -- | -- | -- | -- | #VALUE! | 1924
2024-03-18 | 2024-03-18 23:24 | Aus_HM462 | 2024119 | -- | -- | -- | -- | -- | -- | 1.38 | -- | -- | -- | -- | -- | -- | #VALUE! | 1924
2024-03-18 | 2024-03-18 23:40 | Man_CLK461 | 2024125 | 2.34 | -- | -- | -- | -- | -- | -- | -- | -- | -- | -- | -- | -- | #VALUE! | 1924
2024-03-18 | 2024-03-18 23:42 | Man_CLK462 | 2024126 | 2.39 | -- | -- | -- | -- | -- | -- | -- | -- | -- | -- | -- | -- | #VALUE! | 1924
2024-03-18 | 2024-03-18 23:43 | Aus_CLK463 | 2024127 | 2.3 | -- | -- | -- | -- | -- | -- | -- | -- | -- | -- | -- | -- | #VALUE! | 1924
2024-03-19 | 2024-03-19 00:01 | Aus_RM323 | 2024128 | -- | 13.7887 | 3.396046 | 1.609281 | 42.59938 | 2.13463 | 0.0449997 | 0.4511794 | 0.2511509 | -- | 9.777877 | 6.276618448 | 4.897042083 | 15.73451 | 1924
2024-03-19 | 2024-03-19 00:03 | Aus_RM361 | 2024129 | -- | 14.36607 | 3.471372 | 1.659262 | 42.08335 | 2.170231 | 0.05369511 | 0.4735912 | 0.2524437 | -- | 16.764 | 6.391664496 | 5.049134266 | 13.57275 | 1924
2024-03-19 | 2024-03-19 00:05 | Aus_RM362 | 2024130 | -- | 13.35277 | 3.229819 | 1.539451 | 42.9065 | 2.134448 | 0.05785085 | 0.4495591 | 0.2276668 | -- | 4.167691 | 5.954269258 | 4.684549393 | 11.69157 | 1924
2024-03-19 | 2024-03-19 00:49 | Man_CLK461 | 2024137 | 2.48 | 20.58829 | 5.112551 | 2.420939 | 65.56469 | 3.141952 | 1.627854 | 0.7050622 | 0.3647621 | 62.53871 | 4.23125 | 9.452031362 | 7.366917377 | 0.6577455 | 1924
2024-03-19 | 2024-03-19 00:53 | Man_CLK462 | 2024138 | 2.79 | 20.66284 | 5.178927 | 2.415707 | 64.98524 | 3.133366 | 1.821486 | 0.8083382 | 0.3912922 | 57.91275 | 6.982751 | 9.636780306 | 7.350996401 | 0.6548722 | 1924
2024-03-19 | 2024-03-19 01:01 | Aus_RM323 | 2024139 | -- | 13.23672 | 3.226201 | 1.544285 | 43.01095 | 2.119598 | 0.03763247 | 0.4263263 | 0.237628 | -- | 2.835706 | 5.93650243 | 4.699259255 | 17.7891 | 1924
2024-03-19 | 2024-03-19 01:03 | Aus_RM361 | 2024140 | -- | 13.17192 | 3.152656 | 1.504408 | 42.9801 | 2.113759 | 0.043953 | 0.4396583 | 0.2365821 | -- | 1.957394 | 5.809080064 | 4.577913544 | 15.45843 | 1924
2024-03-19 | 2024-03-19 01:05 | Aus_RM362 | 2024141 | -- | 13.8536 | 3.384768 | 1.612661 | 42.47554 | 2.150911 | 0.04534763 | 0.4346406 | 0.2528902 | -- | 10.66287 | 6.241012788 | 4.907327423 | 15.35288 | 1924
2024-03-19 | 2024-03-19 01:05 | Aus_CLK463 | 2024142 | 2 | 21.00356 | 5.142412 | 2.444349 | 67.00749 | 3.227239 | 0.622911 | 0.5888244 | 0.3349584 | 66.97629 | 3.548273 | 9.491553292 | 7.438154007 | 1.498339 | 1924
2024-03-19 | 2024-03-19 01:51 | Man_CLK461 | 2024152 | 1.78 | 20.75616 | 5.022174 | 2.407742 | 66.08183 | 3.13007 | 1.506923 | 0.6606321 | 0.3591383 | 66.8439 | 3.614512 | 9.234861636 | 7.326758906 | 0.6806216 | 1924
2024-03-19 | 2024-03-19 01:52 | Man_CLK462 | 2024153 | 1.45 | 20.8645 | 5.024281 | 2.404811 | 66.85395 | 3.297203 | 1.303086 | 0.6095361 | 0.3456062 | 70.49728 | 2.182494 | 9.245404438 | 7.317839873 | 0.7403177 | 1924
2024-03-19 | 2024-03-19 02:01 | Aus_RM323 | 2024154 | -- | 13.32667 | 3.284399 | 1.559549 | 42.70422 | 2.111144 | 0.0439953 | 0.4317048 | 0.243877 | -- | 4.862751 | 6.064900442 | 4.745707607 | 15.50366 | 1924
2024-03-19 | 2024-03-19 02:03 | Aus_RM361 | 2024155 | -- | 12.85746 | 3.088353 | 1.469559 | 43.245 | 2.109923 | 0.08749665 | 0.4088758 | 0.2300783 | -- | -1.924138 | 5.697641622 | 4.471868037 | 7.370049 | 1924
2024-03-19 | 2024-03-19 02:05 | Aus_RM362 | 2024156 | -- | 13.51997 | 3.222159 | 1.539363 | 42.67319 | 2.123992 | 0.05097938 | 0.4366595 | 0.2270926 | -- | 6.283302 | 5.934119154 | 4.684281609 | 13.03758 | 1924
2024-03-19 | 2024-03-19 02:32 | Man_CLK461 | 2024157 | 1.34 | 20.79956 | 5.133066 | 2.444489 | 66.01809 | 3.18439 | 1.506183 | 0.6537929 | 0.3605534 | 67.24829 | 4.785177 | 9.466549512 | 7.438580027 | 0.6783038 | 1924
2024-03-19 | 2024-03-19 02:32 | Man_CLK462 | 2024158 | 1.25 | 20.9164 | 4.965867 | 2.398614 | 66.78416 | 3.242088 | 1.254147 | 0.5915676 | 0.3367675 | 71.03421 | 2.540463 | 9.101092662 | 7.298982402 | 0.7479191 | 1924
2024-03-19 | 2024-03-19 02:33 | Aus_CLK463 | 2024159 | 1.64 | 20.951 | 5.073335 | 2.453085 | 66.88896 | 3.232234 | 0.8756573 | 0.6310178 | 0.3529384 | 68.81034008 | 3.119597 | 9.29371793 | 7.464737655 | 1.133367 | 1924
2024-03-19 | 2024-03-19 03:01 | Aus_RM323 | 2024161 | -- | 13.50264 | 3.261476 | 1.569089 | 42.94225 | 2.088294 | 0.06731394 | 0.4336101 | 0.254247 | -- | 5.539258 | 5.988012812 | 4.774737827 | 10.35581 | 1924
2024-03-19 | 2024-03-19 03:03 | Aus_RM361 | 2024162 | -- | 13.5084 | 3.283636 | 1.549488 | 42.92495 | 2.122843 | 0.06233868 | 0.4298812 | 0.2358211 | -- | 5.733091 | 6.079901704 | 4.715091984 | 10.75001 | 1924
2024-03-19 | 2024-03-19 03:05 | Aus_RM362 | 2024164 | -- | 13.90631 | 3.328209 | 1.573762 | 42.58722 | 2.170214 | 0.08214985 | 0.4503373 | 0.2324286 | -- | 10.4446 | 6.156948546 | 4.788957766 | 8.316189 | 1924
2024-03-19 | 2024-03-19 03:08 | Aus_KF461 | 2024166 | -- | 13.41872 | 3.386322 | 1.59147 | 42.68209 | 2.147206 | 0.1373283 | 0.4683006 | 0.2365539 | -- | 6.273374 | 6.28098606 | 4.84284321 | 5.124833 | 1924
2024-03-19 | 2024-03-19 03:10 | Aus_KF462 | 2024167 | -- | 13.29833 | 3.263115 | 1.565979 | 42.68378 | 2.092092 | 0.0833459 | 0.4734079 | 0.2308499 | -- | 4.580857 | 5.997618282 | 4.765274097 | 8.407986 | 1924
2024-03-19 | 2024-03-19 03:12 | Aus_KF463 | 2024168 | -- | 13.40672 | 3.260967 | 1.561072 | 42.79666 | 2.130834 | 0.06348303 | 0.4427504 | 0.238792 | -- | 5.150206 | 6.000228726 | 4.750342096 | 10.78914 | 1924
2024-03-19 | 2024-03-19 04:01 | Aus_RM323 | 2024172 | -- | 13.49659 | 3.294998 | 1.578142 | 42.70294 | 2.104189 | 0.15949 | 0.435729 | 0.2523229 | -- | 6.401843 | 6.061528436 | 4.802286106 | 4.366488 | 1924
2024-03-19 | 2024-03-19 04:03 | Aus_RM361 | 2024173 | -- | 13.95501 | 3.414672 | 1.61032 | 42.43417 | 2.151502 | 0.05754237 | 0.4564799 | 0.2464782 | -- | 11.81112 | 6.32421936 | 4.90020376 | 12.27843 | 1924
2024-03-19 | 2024-03-19 04:05 | Aus_RM362 | 2024174 | -- | 13.79957 | 3.32233 | 1.569885 | 42.58205 | 2.167489 | 0.07101218 | 0.4583326 | 0.2417131 | -- | 9.50849 | 6.14792908 | 4.777160055 | 9.885039 | 1924
2024-03-19 | 2024-03-19 04:35 | Man_CLK461 | 2024178 | 1.17 | 20.85473 | 5.178102 | 2.449434 | 65.4384 | 3.185257 | 1.718606 | 0.7159265 | 0.3814495 | 64.85153 | 7.273565 | 9.577527972 | 7.453627662 | 0.6409218 | 1924
2024-03-19 | 2024-03-19 04:36 | Man_CLK462 | 2024179 | 2 | 20.57409 | 5.201006 | 2.425177 | 65.40582 | 3.202334 | 1.980472 | 0.7985412 | 0.3986445 | 63.35365 | 5.049906 | 9.679266416 | 7.379813611 | 0.6028813 | 1924
2024-03-19 | 2024-03-19 04:37 | Aus_CLK463 | 2024180 | 1.26 | 20.88734 | 4.938999 | 2.39769 | 65.89449 | 3.106653 | 1.514086 | 0.7710918 | 0.385189 | 67.77433 | 4.88569 | 9.03145587 | 7.29617067 | 0.7616915 | 1924
2024-03-19 | 2024-03-19 05:01 | Aus_RM323 | 2024185 | -- | 13.29351 | 3.281064 | 1.545964 | 43.00309 | 2.126978 | 0.1325619 | 0.4264784 | 0.2504194 | -- | 3.628125 | 6.079048512 | 4.704368452 | 5.175561 | 1924
2024-03-19 | 2024-03-19 05:03 | Aus_RM361 | 2024186 | -- | 13.78346 | 3.352461 | 1.573418 | 42.78801 | 2.147771 | 0.0653396 | 0.4496273 | 0.2461046 | -- | 8.893917 | 6.221798394 | 4.787910974 | 10.71656 | 1924
2024-03-19 | 2024-03-19 05:05 | Aus_RM362 | 2024187 | -- | 13.88434 | 3.374677 | 1.590283 | 42.514 | 2.168951 | 0.07677136 | 0.4616635 | 0.2460232 | -- | 10.73384 | 6.252135214 | 4.839231169 | 9.252857 | 1924
2024-03-19 | 2024-03-19 06:01 | Aus_RM323 | 2024194 | -- | 13.03448 | 3.195618 | 1.51747 | 42.68113 | 2.083905 | 0.1253717 | 0.4151246 | 0.2398453 | -- | 1.92536 | 5.90082846 | 4.61766121 | 5.286483 | 1924
2024-03-19 | 2024-03-19 06:03 | Aus_RM361 | 2024195 | -- | 13.57993 | 3.331601 | 1.560828 | 42.77473 | 2.141489 | 0.07720099 | 0.4470887 | 0.2343477 | -- | 7.064953 | 6.187821674 | 4.749599604 | 8.845549 | 1924
2024-03-19 | 2024-03-19 06:05 | Aus_RM362 | 2024196 | -- | 13.92905 | 3.422276 | 1.606052 | 42.41906 | 2.128573 | 0.07170829 | 0.4576218 | 0.2380799 | -- | 11.66819 | 6.351591416 | 4.887216236 | 9.715268 | 1924
2024-03-19 | 2024-03-19 06:31 | Man_CLK461 | 2024200 | 1.27 | 20.83924 | 5.132939 | 2.451491 | 65.6922 | 3.159578 | 1.649763 | 0.6881931 | 0.3706654 | 65.89584 | 6.134213 | 9.454365578 | 7.459887113 | 0.6449255 | 1924
2024-03-19 | 2024-03-19 06:33 | Man_CLK462 | 2024202 | 1.5 | 20.78647 | 4.97204 | 2.395303 | 65.93185 | 3.426747 | 1.387296 | 0.6314966 | 0.3443279 | 67.49744134 | 4.068303 | 9.123053324 | 7.288907029 | 0.7076629 | 1924
2024-03-19 | 2024-03-19 06:34 | Aus_CLK463 | 2024203 | 1.49 | 20.75373 | 4.965373 | 2.425923 | 65.89358 | 3.091537 | 1.501727 | 0.6876773 | 0.375388 | 67.63218 | 3.903502 | 9.053576734 | 7.382083689 | 0.7122659 | 1924
2024-03-19 | 2024-03-19 07:01 | Aus_RM323 | 2024205 | -- | 13.83643 | 3.372105 | 1.614701 | 42.37728 | 2.103055 | 0.07133745 | 0.4488089 | 0.2513332 | -- | 10.75499 | 6.204004158 | 4.913535143 | 9.900353 | 1924
2024-03-19 | 2024-03-19 07:03 | Aus_RM361 | 2024206 | -- | 13.5569 | 3.324874 | 1.561845 | 42.54555 | 2.118011 | 0.07600278 | 0.4429666 | 0.2371028 | -- | 7.537738 | 6.16827436 | 4.752694335 | 8.985618 | 1924
2024-03-19 | 2024-03-19 07:04 | Aus_RM362 | 2024208 | -- | -- | -- | -- | -- | -- | -- | -- | -- | -- | -- | -- | -- | #VALUE! | 1924
2024-03-19 | 2024-03-19 07:08 | Aus_KF461 | 2024210 | -- | 13.38994 | 3.36436 | 1.596632 | 42.63445 | 2.147032 | 0.1345119 | 0.4642883 | 0.2362609 | -- | 6.066428 | 6.214052656 | 4.858551176 | 5.203939 | 1924
2024-03-19 | 2024-03-19 07:10 | Aus_KF462 | 2024211 | -- | 13.2103 | 3.291437 | 1.56316 | 42.43224 | 2.11281 | 0.08666906 | 0.4641319 | 0.2172424 | -- | 4.736777 | 6.07744133 | 4.75669588 | 7.791923 | 1924
2024-03-19 | 2024-03-19 07:12 | Aus_KF463 | 2024212 | -- | 13.42194 | 3.272584 | 1.564821 | 42.88786 | 2.114958 | 0.06475016 | 0.4414136 | 0.2382303 | -- | 5.063935 | 6.024670468 | 4.761750303 | 10.54924 | 1924
2024-03-19 | 2024-03-19 07:13 | Aus_HM463 | 2024213 | -- | -- | -- | -- | -- | -- | 1.51 | -- | -- | -- | -- | -- | -- | #VALUE! | 1924
2024-03-19 | 2024-03-19 07:29 | Aus_HM461 | 2024216 | -- | -- | -- | -- | -- | -- | 1.66 | -- | -- | -- | -- | -- | -- | #VALUE! | 1924
2024-03-19 | 2024-03-19 07:29 | Aus_HM462 | 2024217 | -- | -- | -- | -- | -- | -- | 1.76 | -- | -- | -- | -- | -- | -- | #VALUE! | 1924
2024-03-19 | 2024-03-19 08:01 | Aus_RM323 | 2024220 | -- | 13.39253 | 3.287254 | 1.577872 | 42.33145 | 2.087209 | 0.07294146 | 0.4317057 | 0.25249 | -- | 6.608249 | 6.041463676 | 4.801464496 | 9.503548 | 1924
2024-03-19 | 2024-03-19 08:03 | Aus_RM361 | 2024221 | -- | 13.74366 | 3.39924 | 1.576319 | 42.78524 | 2.131908 | 0.08267907 | 0.4543923 | 0.242793 | -- | 8.800335 | 6.340854252 | 4.796738717 | 8.466449 | 1924
2024-03-19 | 2024-03-19 08:33 | Man_CLK461 | 2024224 | 1.72 | 20.61 | 5.05 | 2.41 | 65.54 | 3.12 | 1.69 | 0.69 | 0.36 | 65.80302 | 9.447071712 | 9.30478 | 7.33363 | 0.6223374 | 1924
2024-03-19 | 2024-03-19 08:38 | Man_CLK462 | 2024225 | 1.18 | 20.55 | 5.02 | 2.42 | 65.92 | 3.25 | 1.62 | 0.67 | 0.38 | 70.19158 | 5.964322048 | 9.20836 | 7.36406 | 0.6546514 | 1924
2024-03-19 | 2024-03-19 08:43 | Aus_CLK463 | 2024226 | 1.63 | 20.58 | 4.92 | 2.35 | 65.95 | 3.05 | 1.57 | 0.67 | 0.38 | 69.02566 | 6.929902096 | 9.0618 | 7.15105 | 0.6755002 | 1924
2024-03-19 | 2024-03-19 09:01 | Aus_RM323 | 2024228 | -- | 13.28939 | 3.230328 | 1.55359 | 42.6943 | 2.079756 | 0.07855925 | 0.4292295 | 0.2380666 | -- | 4.292129 | 5.93169492 | 4.72757437 | 8.560219 | 1924
2024-03-19 | 2024-03-19 09:03 | Aus_RM361 | 2024229 | -- | 12.98238 | 3.191576 | 1.4835 | 43.40486 | 2.105558 | 0.08850788 | 0.4217189 | 0.2348884 | -- | -0.8025473 | 5.9475944 | 4.5142905 | 7.479464 | 1924
2024-03-19 | 2024-03-19 10:01 | Aus_RM323 | 2024246 | -- | 13.29783 | 3.301697 | 1.547826 | 42.64922 | 2.094907 | 0.07157397 | 0.4238833 | 0.2449145 | -- | 4.858649 | 6.130575458 | 4.710034518 | 9.455539 | 1924
2024-03-19 | 2024-03-19 10:03 | Aus_RM361 | 2024247 | -- | 12.73548 | 3.091688 | 1.440438 | 43.28716 | 2.087014 | 0.08975615 | 0.4201925 | 0.2262187 | -- | -3.117213 | 5.755752104 | 4.383252834 | 7.236337 | 1924
2024-03-19 | 2024-03-19 10:33 | Man_CLK461 | 2024251 | 2.23 | 20.79108 | 5.184399 | 2.406294 | 64.903 | 3.117293 | 1.830024 | 0.7551815 | 0.3835258 | 58.85978 | 8.355822 | 9.667207902 | 7.322352642 | 0.6216201 | 1924
2024-03-19 | 2024-03-19 10:39 | Man_CLK462 | 2024252 | 1 | 20.89104 | 4.98927 | 2.411805 | 65.64207 | 3.178369 | 1.51672 | 0.6598032 | 0.3605689 | 67.41916596 | 5.962738 | 9.14079144 | 7.339122615 | 0.6769772 | 1924
2024-03-19 | 2024-03-19 10:42 | Aus_CLK463 | 2024253 | 1.56 | 20.89 | 5.25 | 2.45 | 65.45 | 3.04 | 1.35 | 0.65 | 0.38 | 62.55919 | 7.90596372 | 9.7671 | 7.45535 | 0.7729734 | 1924
2024-03-19 | 2024-03-19 10:54 | Aus_RM361 | 2024255 | -- | 13.49742 | 3.258565 | 1.548966 | 42.91965 | 2.126092 | 0.117252 | 0.445183 | 0.2428125 | -- | 5.52731 | 6.014346778 | 4.713503538 | 5.903401 | 1924
2024-03-19 | 2024-03-19 10:57 | Aus_KF461 | 2024256 | -- | 13.40582 | 3.35656 | 1.595516 | 42.59659 | 2.153421 | 0.1417059 | 0.4688162 | 0.2523294 | -- | 6.278542 | 6.195270928 | 4.855155188 | 5.113258 | 1924
2024-03-19 | 2024-03-19 10:58 | Aus_RM323 | 2024257 | -- | 13.56402 | 3.297966 | 1.569064 | 42.86442 | 2.127988 | 0.09720524 | 0.4437967 | 0.2424017 | -- | 6.491088 | 6.084753612 | 4.774661752 | 7.103277 | 1924
2024-03-19 | 2024-03-19 11:01 | Aus_KF462 | 2024261 | -- | 13.53522 | 3.365039 | 1.58411 | 42.90899 | 2.158607 | 0.09820378 | 0.4716545 | 0.2396281 | -- | 6.462675 | 6.23703923 | 4.82044673 | 7.236031 | 1924
2024-03-19 | 2024-03-19 11:02 | Aus_KF463 | 2024262 | -- | 13.4007 | 3.307859 | 1.567883 | 42.71856 | 2.117106 | 0.08208655 | 0.4385715 | 0.2409447 | -- | 5.583288 | 6.112968314 | 4.771067969 | 8.33448 | 1924
2024-03-19 | 2024-03-19 11:48 | Man_CLK461 | 2024273 | 1.26 | 20.74508 | 5.063081 | 2.439873 | 65.70109 | 3.145666 | 1.491567 | 0.6516741 | 0.3556281 | 67.17427 | 4.930515 | 9.288899534 | 7.424533539 | 0.6794809 | 1924
2024-03-19 | 2024-03-19 12:01 | Aus_RM323 | 2024278 | -- | 13.60223 | 3.32479 | 1.568674 | 43.14229 | 2.132613 | 0.08447781 | 0.4321454 | 0.2540963 | -- | 6.101852 | 6.156497092 | 4.773474982 | 8.234701 | 1924
2024-03-19 | 2024-03-19 12:03 | Aus_RM361 | 2024279 | -- | 13.1359 | 3.211531 | 1.454507 | 42.36321 | 2.083325 | 0.7947924 | 0.4321569 | 0.2257921 | -- | 3.786724 | 6.049531306 | 4.426064801 | 0.8293207 | 1924
2024-03-19 | 2024-03-19 12:34 | Man_CLK461 | 2024288 | 1.31 | 20.59 | 5.03 | 2.42 | 65.76 | 3.12 | 1.58 | 0.66 | 0.36 | 68.63981 | 7.249657336 | 9.23486 | 7.36406 | 0.6495052 | 1924
2024-03-19 | 2024-03-19 12:39 | Man_CLK462 | 2024289 | 0.94 | 20.58 | 5 | 2.39 | 65.65 | 3.29 | 1.63 | 0.7 | 0.38 | 70.01871 | 6.180745176 | 9.20612 | 7.27277 | 0.6662989 | 1924
2024-03-19 | 2024-03-19 12:56 | Aus_CLK463 | 2024300 | 1.53 | 20.58 | 4.91 | 2.34 | 65.94 | 3.05 | 1.54 | 0.67 | 0.37 | 69.47353 | 6.592028968 | 9.05222 | 7.12062 | 0.6802806 | 1924
2024-03-19 | 2024-03-19 13:01 | Aus_RM323 | 2024303 | -- | 13.31049 | 3.286971 | 1.540593 | 42.76284 | 2.08105 | 0.07326812 | 0.4300851 | 0.2549563 | -- | 4.53615 | 6.103789794 | 4.688024499 | 9.485786 | 1924
2024-03-19 | 2024-03-19 13:03 | Aus_RM361 | 2024304 | -- | 13.32514 | 3.2303 | 1.526224 | 42.68729 | 2.083455 | 0.123713 | 0.4326614 | 0.2366301 | -- | 4.591459 | 5.977923992 | 4.644299632 | 5.444469 | 1924
2024-03-19 | 2024-03-19 14:01 | Aus_RM323 | 2024311 | -- | 13.7684 | 3.372133 | 1.583629 | 43.06197 | 2.114765 | 0.06807406 | 0.4497193 | 0.2563414 | -- | 8.033733 | 6.256652182 | 4.818983047 | 10.48127 | 1924
2024-03-19 | 2024-03-19 14:03 | Aus_RM361 | 2024312 | -- | 13.8749 | 3.379143 | 1.599007 | 42.81871 | 2.136678 | 0.0855417 | 0.4519507 | 0.2707479 | -- | 9.748888 | 6.249209106 | 4.865778301 | 8.580505 | 1924
2024-03-19 | 2024-03-19 14:36 | Man_CLK461 | 2024318 | 1.95 | 20.74641 | 4.963949 | 2.382566 | 65.59211 | 3.093577 | 1.603092 | 0.7111697 | 0.3693007 | 64.65944 | 4.71242 | 9.123163178 | 7.250148338 | 0.6748008 | 1924
2024-03-19 | 2024-03-19 14:37 | Man_CLK462 | 2024319 | 1.01 | 20.56 | 5.06 | 2.45 | 65.84 | 3.25 | 1.48 | 0.65 | 0.37 | 70.17035 | 2.907134 | 9.2636 | 7.45535 | 0.6963587 | 1924
2024-03-19 | 2024-03-19 14:40 | Aus_CLK463 | 2024320 | 1.18 | 20.71 | 4.88 | 2.33 | 65.84 | 3.04 | 1.71 | 0.67 | 0.38 | 69.71912 | 3.15549424 | 8.98964 | 7.09019 | 0.6201961 | 1924
2024-03-19 | 2024-03-19 15:01 | Aus_RM323 | 2024322 | -- | 13.36661 | 3.28177 | 1.549492 | 42.80452 | 2.079147 | 0.05650463 | 0.436581 | 0.2493142 | -- | 4.874042 | 6.074950036 | 4.715104156 | 12.26898 | 1924
2024-03-19 | 2024-03-19 15:03 | Aus_RM361 | 2024323 | -- | 13.05684 | 3.148501 | 1.490091 | 43.29548 | 2.107178 | 0.1059616 | 0.4185793 | 0.231995 | -- | -0.03743115 | 5.822293678 | 4.534346913 | 6.187016 | 1924
2024-03-19 | 2024-03-19 15:08 | Aus_KF461 | 2024326 | -- | 13.48625 | 3.397487 | 1.602441 | 42.66737 | 2.150735 | 0.1702564 | 0.4750691 | 0.2422086 | -- | 6.96779 | 6.292010378 | 4.876227963 | 4.210364 | 1924
2024-03-19 | 2024-03-19 15:10 | Aus_KF462 | 2024327 | -- | 13.36936 | 3.330047 | 1.576718 | 42.55738 | 2.115059 | 0.08570103 | 0.4639047 | 0.2324982 | -- | 5.930742 | 6.156817694 | 4.797952874 | 8.107373 | 1924
2024-03-19 | 2024-03-19 15:12 | Aus_KF463 | 2024328 | -- | 13.44968 | 3.206133 | 1.558096 | 42.83424 | 2.118841 | 0.08511277 | 0.4417234 | 0.2445479 | -- | 5.123154 | 5.859954018 | 4.741286128 | 8.124286 | 1924
2024-03-19 | 2024-03-19 15:13 | Aus_HM463 | 2024329 | -- | -- | -- | -- | -- | -- | 1.11 | -- | -- | -- | -- | -- | -- | #VALUE! | 1924
2024-03-19 | 2024-03-19 16:01 | Aus_RM323 | 2024336 | -- | 13.1199 | 3.246807 | 1.524041 | 43.19451 | 2.080679 | 0.06326563 | 0.4130936 | 0.2468819 | -- | 1.349853 | 6.025361178 | 4.637656763 | 10.59226 | 1924
2024-03-19 | 2024-03-19 16:03 | Aus_RM361 | 2024338 | -- | 13.13287 | 3.207829 | 1.497008 | 43.34895 | 2.128502 | 0.08856905 | 0.4274378 | 0.2395799 | -- | 0.7603851 | 5.967809314 | 4.555395344 | 7.5976 | 1924
2024-03-19 | 2024-03-19 16:07 | Aus_HM461 | 2024339 | -- | -- | -- | -- | -- | -- | 1.67 | -- | -- | -- | -- | -- | -- | #VALUE! | 1924
2024-03-19 | 2024-03-19 16:07 | Aus_HM462 | 2024340 | -- | -- | -- | -- | -- | -- | 1.98 | -- | -- | -- | -- | -- | -- | #VALUE! | 1924
2024-03-19 | 2024-03-19 16:36 | Man_CLK461 | 2024341 | 1.99 | 20.71927 | 5.075686 | 2.419653 | 65.45118 | 3.110303 | 1.571603 | 0.6939422 | 0.3540509 | 63.32545 | 5.518122 | 9.356515024 | 7.363004079 | 0.6664717 | 1924
2024-03-19 | 2024-03-19 16:37 | Man_CLK462 | 2024342 | 1.25 | 20.80968 | 4.998532 | 2.417643 | 65.70992 | 3.210689 | 1.42298 | 0.6427949 | 0.3497924 | 67.2254 | 5.107866 | 9.155457844 | 7.356887649 | 0.7016293 | 1924
2024-03-19 | 2024-03-19 16:40 | Aus_CLK463 | 2024343 | 1.47 | 20.90386 | 4.91328 | 2.381649 | 66.14858 | 3.072284 | 1.458857 | 0.6698876 | 0.37501 | 68.02399007 | 4.099767 | 8.990441892 | 7.247357907 | 0.7224841 | 1924
2024-03-19 | 2024-03-19 17:01 | Aus_RM323 | 2024350 | -- | 13.73348 | 3.435702 | 1.593033 | 42.28327 | 2.085604 | 0.06389472 | 0.4468578 | 0.2592845 | -- | 10.45724 | 6.409198464 | 4.847599419 | 11.18817 | 1924
2024-03-19 | 2024-03-19 17:03 | Aus_RM361 | 2024351 | -- | 13.77225 | 3.397883 | 1.585294 | 42.79619 | 2.128366 | 0.06576145 | 0.445897 | 0.2512927 | -- | 9.015397 | 6.322072502 | 4.824049642 | 10.70134 | 1924
2024-03-19 | 2024-03-19 18:01 | Aus_RM323 | 2024358 | -- | 13.66378 | 3.380754 | 1.598109 | 42.5969 | 2.121621 | 0.05678061 | 0.4365963 | 0.2528434 | -- | 8.621573 | 6.254997672 | 4.863045687 | 12.28977 | 1924
2024-03-19 | 2024-03-19 18:03 | Aus_RM361 | 2024359 | -- | 13.88773 | 3.416029 | 1.600069 | 42.63948 | 2.142373 | 0.07002878 | 0.4514641 | 0.2484779 | -- | 10.59776 | 6.345160102 | 4.869009967 | 10.06502 | 1924
2024-03-19 | 2024-03-19 18:32 | Man_CLK461 | 2024360 | 1.43 | 20.80641 | 5.072787 | 2.433725 | 65.63527 | 3.139465 | 1.426335 | 0.6599855 | 0.3488985 | 65.69173 | 5.702682 | 9.32502285 | 7.405825175 | 0.7094276 | 1924
2024-03-19 | 2024-03-19 18:33 | Man_CLK462 | 2024361 | 1.2 | 20.44948 | 5.19038 | 2.442253 | 65.20852 | 3.204252 | 2.009968 | 0.7150364 | 0.3780384 | 66.80124229 | 4.548714 | 9.622214924 | 7.431775879 | 0.545448 | 1924
2024-03-19 | 2024-03-19 18:40 | Aus_CLK463 | 2024362 | 1.32 | 20.94738 | 4.934027 | 2.380159 | 65.99132 | 3.084697 | 1.506616 | 0.6435764 | 0.3750856 | 67.52643 | 5.060569 | 9.047942522 | 7.242823837 | 0.6847837 | 1924
2024-03-19 | 2024-03-19 19:01 | Aus_RM323 | 2024366 | -- | 13.21203 | 3.282929 | 1.533724 | 43.17733 | 2.081585 | 0.08225868 | 0.4319113 | 0.2448833 | -- | 2.388489 | 6.104700842 | 4.667122132 | 8.309914 | 1924
2024-03-19 | 2024-03-19 19:03 | Aus_RM361 | 2024367 | -- | 13.60016 | 3.333128 | 1.554429 | 43.16705 | 2.123162 | 0.0781884 | 0.4368587 | 0.2392603 | -- | 6.034897 | 6.202695332 | 4.730127447 | 8.703562 | 1924
2024-03-19 | 2024-03-19 19:05 | Aus_KF461 | 2024368 | -- | 13.63297 | 3.441213 | 1.607648 | 42.77692 | 2.168879 | 0.2032787 | 0.4767286 | 0.2448276 | -- | 8.120424 | 6.399074034 | 4.892072864 | 3.549969 | 1924
2024-03-19 | 2024-03-19 19:10 | Aus_KF462 | 2024369 | -- | 13.42162 | 3.311957 | 1.573596 | 42.96545 | 2.141235 | 0.08134061 | 0.4663706 | 0.2414587 | -- | 5.031902 | 6.114161618 | 4.788452628 | 8.709927 | 1924
2024-03-19 | 2024-03-19 19:12 | Aus_KF463 | 2024370 | -- | 13.49503 | 3.328521 | 1.562813 | 42.91296 | 2.142683 | 0.1284173 | 0.4401103 | 0.2551735 | -- | 5.896781 | 6.176301054 | 4.755639959 | 5.480711 | 1924
2024-03-19 | 2024-03-19 20:01 | Aus_RM323 | 2024374 | -- | 13.27341 | 3.290193 | 1.545529 | 42.70191 | 2.07086 | 0.05162494 | 0.426911 | 0.2537315 | -- | 4.426026 | 6.103976382 | 4.703044747 | 13.37966 | 1924
2024-03-19 | 2024-03-19 20:03 | Aus_RM361 | 2024375 | -- | 13.35066 | 3.262833 | 1.53241 | 43.16784 | 2.128245 | 0.07554956 | 0.4331317 | 0.2448115 | -- | 3.506648 | 6.05366973 | 4.66312363 | 9.060391 | 1924
2024-03-19 | 2024-03-19 20:34 | Man_CLK461 | 2024380 | 1.24 | 20.91426 | 5.030406 | 2.398365 | 65.50835 | 3.106224 | 1.651633 | 0.6941593 | 0.363056 | 65.46415 | 6.767096 | 9.27254232 | 7.298224695 | 0.6413248 | 1924
2024-03-19 | 2024-03-19 20:34 | Man_CLK462 | 2024381 | 1.1 | 20.83097 | 5.160257 | 2.459133 | 65.90491 | 3.262629 | 1.474603 | 0.6500992 | 0.3710566 | 67.32225 | 5.556514 | 9.513828014 | 7.483141719 | 0.6998891 | 1924
2024-03-19 | 2024-03-19 20:40 | Aus_CLK463 | 2024382 | 1.2 | 20.96623 | 4.994614 | 2.418696 | 66.04818 | 3.080609 | 1.413469 | 0.620145 | 0.3716354 | 67.64104 | 5.396693 | 9.143293468 | 7.360091928 | 0.7126527 | 1924
2024-03-19 | 2024-03-19 21:01 | Aus_RM323 | 2024383 | -- | 13.17094 | 3.222103 | 1.538459 | 42.79862 | 2.042476 | 0.04549301 | 0.4124634 | 0.2398324 | -- | 2.895015 | 5.935500322 | 4.681530737 | 14.51858 | 1924
2024-03-19 | 2024-03-19 21:03 | Aus_RM361 | 2024384 | -- | 13.30093 | 3.282223 | 1.519518 | 42.80523 | 2.103808 | 0.06269772 | 0.429865 | 0.2349068 | -- | 4.276944 | 6.126866494 | 4.623893274 | 10.66942 | 1924
2024-03-19 | 2024-03-19 22:01 | Aus_RM323 | 2024392 | -- | 13.43945 | 3.289628 | 1.569111 | 42.95745 | 2.083706 | 0.04484082 | 0.4335808 | 0.256306 | -- | 5.091814 | 6.062578388 | 4.774804773 | 15.60458 | 1924
2024-03-19 | 2024-03-19 22:03 | Aus_RM361 | 2024393 | -- | 13.27356 | 3.211645 | 1.514826 | 43.12674 | 2.113509 | 0.0670335 | 0.4297755 | 0.240669 | -- | 2.691386 | 5.947773658 | 4.609615518 | 10.08909 | 1924
2024-03-19 | 2024-03-19 22:29 | Man_CLK461 | 2024398 | 1.14 | 20.75549 | 5.014595 | 2.403249 | 65.45776 | 3.103737 | 1.708229 | 0.7025979 | 0.3727673 | 66.97118168 | 5.482112 | 9.222379442 | 7.313086707 | 0.6316166 | 1924
2024-03-19 | 2024-03-19 22:30 | Man_CLK462 | 2024399 | 1.16 | 20.93322 | 5.077811 | 2.418839 | 65.91886 | 3.262258 | 1.588467 | 0.6986628 | 0.3886953 | 66.96917 | 5.931756 | 9.363523562 | 7.360527077 | 0.6900672 | 1924
2024-03-19 | 2024-03-19 22:31 | Aus_CLK463 | 2024400 | 1.32 | 20.90518 | 4.974668 | 2.395319 | 66.24368 | 3.081379 | 1.503254 | 0.6500602 | 0.3805989 | 68.57981 | 4.144917 | 9.129990452 | 7.288955717 | 0.6947183 | 1924
2024-03-19 | 2024-03-19 23:01 | Aus_RM323 | 2024405 | -- | 13.71423 | 3.364756 | 1.603941 | 42.89389 | 2.070017 | 0.04046061 | 0.4431049 | 0.2529242 | -- | 8.068574 | 6.202735228 | 4.880792463 | 17.3864 | 1924
2024-03-19 | 2024-03-19 23:03 | Aus_RM361 | 2024406 | -- | 13.33144 | 3.212153 | 1.523119 | 43.0958 | 2.109995 | 0.06757521 | 0.4313319 | 0.2459739 | -- | 3.295722 | 5.935088102 | 4.634851117 | 10.12911 | 1924
2024-03-19 | 2024-03-19 23:05 | Aus_KF461 | 2024407 | -- | 13.51915 | 3.394265 | 1.616308 | 42.80819 | 2.158437 | 0.167733 | 0.4801662 | 0.2460671 | -- | 6.816893 | 6.260009114 | 4.918425244 | 4.32925 | 1924
2024-03-19 | 2024-03-19 23:10 | Aus_KF462 | 2024408 | -- | 13.30107 | 3.317497 | 1.575041 | 42.79891 | 2.131024 | 0.09705111 | 0.4604885 | 0.2416007 | -- | 4.536227 | 6.126397678 | 4.792849763 | 7.250282 | 1924
2024-03-19 | 2024-03-19 23:12 | Aus_KF463 | 2024409 | -- | 13.4277 | 3.285473 | 1.55448 | 42.97356 | 2.117129 | 0.07852126 | 0.4464187 | 0.2489754 | -- | 4.904441 | 6.07632329 | 4.73028264 | 8.92993 | 1924
2024-03-19 | 2024-03-19 23:13 | Aus_HM463 | 2024410 | -- | -- | -- | -- | -- | -- | 1.45 | -- | -- | -- | -- | -- | -- | #VALUE! | 1924
2024-03-19 | 2024-03-19 23:46 | Aus_HM461 | 2024414 | -- | -- | -- | -- | -- | -- | 1.52 | -- | -- | -- | -- | -- | -- | #VALUE! | 1924
2024-03-19 | 2024-03-19 23:47 | Aus_HM462 | 2024415 | -- | -- | -- | -- | -- | -- | 1.85 | -- | -- | -- | -- | -- | -- | #VALUE! | 1924
2024-03-20 | 2024-03-20 00:01 | Aus_RM323 | 2024416 | -- | 13.81951 | 3.408765 | 1.618643 | 42.58579 | 2.085484 | 0.04542856 | 0.4479316 | 0.2558087 | -- | 10.15915 | 6.294483294 | 4.925530649 | 15.65742 | 1924
2024-03-20 | 2024-03-20 00:03 | Aus_RM361 | 2024417 | -- | 13.8769 | 3.398335 | 1.596964 | 42.54102 | 2.12506 | 0.05778546 | 0.4538535 | 0.2484803 | -- | 10.71398 | 6.303524662 | 4.859561452 | 12.2328 | 1924
2024-03-20 | 2024-03-20 00:34 | Man_CLK461 | 2024422 | 1.36 | 21.02485 | 4.989759 | 2.374266 | 65.318 | 3.082268 | 1.778298 | 0.7077711 | 0.3743186 | 63.66776 | 8.070816 | 9.205603278 | 7.224891438 | 0.6103308 | 1924
2024-03-20 | 2024-03-20 00:35 | Man_CLK462 | 2024423 | 1.31 | 20.95279 | 5.050779 | 2.410375 | 66.00359 | 3.208521 | 1.503984 | 0.658483 | 0.3793705 | 66.74843 | 5.693717 | 9.30620985 | 7.334771125 | 0.6980935 | 1924
2024-03-20 | 2024-03-20 00:36 | Aus_CLK463 | 2024424 | 1.29 | 20.92664 | 4.910141 | 2.369688 | 65.96081 | 3.061515 | 1.537958 | 0.6569849 | 0.3802035 | 67.85742 | 4.843545 | 9.002361554 | 7.210960584 | 0.6825422 | 1924
2024-03-20 | 2024-03-20 01:01 | Aus_RM323 | 2024427 | -- | 13.45521 | 3.319165 | 1.568815 | 42.75153 | 2.065512 | 0.04184792 | 0.4344905 | 0.254809 | -- | 6.009147 | 6.14135227 | 4.773904045 | 16.69294 | 1924
2024-03-20 | 2024-03-20 01:03 | Aus_RM361 | 2024428 | -- | 13.76784 | 3.34497 | 1.572116 | 42.80378 | 2.124877 | 0.05708435 | 0.4457956 | 0.2510922 | -- | 8.671777 | 6.204150228 | 4.783948988 | 12.32195 | 1924
2024-03-20 | 2024-03-20 01:05 | Aus_RM362 | 2024429 | -- | 13.5312 | 3.300199 | 1.548509 | 42.87122 | 2.133522 | 0.093816 | 0.4567702 | 0.2414069 | -- | 6.17708 | 6.125450122 | 4.712112887 | 7.463901 | 1924
2024-03-20 | 2024-03-20 02:01 | Aus_RM323 | 2024436 | -- | 13.37142 | 3.315745 | 1.556761 | 42.88125 | 2.074528 | 0.07036282 | 0.4393676 | 0.2592547 | -- | 4.859788 | 6.152684638 | 4.737223723 | 10.06856 | 1924
2024-03-20 | 2024-03-20 02:03 | Aus_RM361 | 2024437 | -- | 13.5333 | 3.298983 | 1.549048 | 42.85328 | 2.135088 | 0.09051719 | 0.4398245 | 0.2439547 | -- | 6.244657 | 6.121315734 | 4.713753064 | 7.612907 | 1924
2024-03-20 | 2024-03-20 02:05 | Aus_RM362 | 2024438 | -- | 13.33342 | 3.260176 | 1.526405 | 42.84548 | 2.123206 | 0.08686431 | 0.446078 | 0.2324166 | -- | 4.328452 | 6.05678914 | 4.644850415 | 7.822928 | 1924
2024-03-20 | 2024-03-20 02:30 | Man_CLK461 | 2024440 | 1.59 | 20.8073 | 5.069711 | 2.426211 | 65.56091 | 3.10804 | 1.6764 | 0.6867233 | 0.3646196 | 64.76229 | 5.915013 | 9.329585138 | 7.382960073 | 0.6292784 | 1924
2024-03-20 | 2024-03-20 02:30 | Man_CLK462 | 2024441 | 1.36 | 20.74778 | 5.146531 | 2.44933 | 66.02248 | 3.233855 | 1.532989 | 0.6513738 | 0.3708705 | 67.48089 | 4.399827 | 9.49404079 | 7.45331119 | 0.6737839 | 1924
2024-03-20 | 2024-03-20 02:31 | Aus_CLK463 | 2024442 | 1.51 | 20.88329 | 4.971981 | 2.398045 | 65.76567 | 3.040679 | 1.582184 | 0.6698126 | 0.3850651 | 66.04086 | 5.414023 | 9.11825751 | 7.297250935 | 0.6743283 | 1924
2024-03-20 | 2024-03-20 03:01 | Aus_RM323 | 2024446 | -- | 13.8 | 3.42 | 1.63 | 42.62 | 2.08 | 0.06 | 0.44 | 0.25 | -- | 9.955486336 | 6.30504 | 4.96009 | 11.61748 | 1924
2024-03-20 | 2024-03-20 03:03 | Aus_RM361 | 2024447 | -- | 13.35 | 3.22 | 1.51 | 43.14 | 2.12 | 0.06 | 0.44 | 0.25 | -- | 3.345217008 | 5.97808 | 4.59493 | 11.61748 | 1924
2024-03-20 | 2024-03-20 03:05 | Aus_RM362 | 2024448 | -- | 13.95 | 3.44 | 1.62 | 42.45 | 2.14 | 0.06 | 0.44 | 0.24 | -- | 11.85822 | 6.37496 | 4.92966 | 11.40243 | 1924
2024-03-20 | 2024-03-20 03:10 | Aus_KF462 | 2024449 | -- | 13.37862 | 3.290984 | 1.571021 | 42.67362 | 2.127009 | 0.08024387 | 0.4601632 | 0.2486287 | -- | 5.44927 | 6.062940068 | 4.780616903 | 8.878429 | 1924
2024-03-20 | 2024-03-20 03:12 | Aus_KF463 | 2024450 | -- | 13.48152 | 3.284399 | 1.573671 | 42.91463 | 2.099815 | 0.06289718 | 0.4428509 | 0.2358706 | -- | 5.56356 | 6.041006018 | 4.788680853 | 10.83107 | 1924
2024-03-20 | 2024-03-20 03:15 | Aus_KF461 | 2024451 | -- | 13.5118 | 3.387057 | 1.610816 | 42.70784 | 2.154582 | 0.1536459 | 0.4798344 | 0.2396174 | -- | 7.019416 | 6.250200378 | 4.901713088 | 4.670176 | 1924
2024-03-20 | 2024-03-20 04:01 | Aus_RM323 | 2024456 | -- | 13.14833 | 3.202345 | 1.511637 | 43.15634 | 2.033396 | 0.08092377 | 0.4300396 | 0.2440229 | -- | 1.472873 | 5.928524446 | 4.599911391 | 8.41359 | 1924
2024-03-20 | 2024-03-20 04:03 | Aus_RM361 | 2024457 | -- | 13.37943 | 3.237422 | 1.522907 | 43.00971 | 2.127144 | 0.06892496 | 0.4385397 | 0.2525232 | -- | 4.100689 | 6.002409656 | 4.634206001 | 10.14236 | 1924
2024-03-20 | 2024-03-20 04:05 | Aus_RM362 | 2024458 | -- | 13.14712 | 3.150507 | 1.499419 | 43.23872 | 2.119956 | 0.1040173 | 0.4370727 | 0.2295884 | -- | 0.9335653 | 5.811826602 | 4.562732017 | 6.424122 | 1924
2024-03-20 | 2024-03-20 04:26 | Man_CLK461 | 2024461 | 2.41 | 20.93346 | 4.997431 | 2.377105 | 65.6661 | 3.095689 | 1.565861 | 0.688735 | 0.3656798 | 61.44929 | 6.257695 | 9.22113049 | 7.233530515 | 0.6756681 | 1924
2024-03-20 | 2024-03-20 04:29 | Man_CLK462 | 2024462 | 1.2 | 20.97302 | 5.087381 | 2.437828 | 66.16279 | 3.215221 | 1.351079 | 0.5998859 | 0.3533245 | 67.40545 | 5.593892 | 9.356754674 | 7.418310604 | 0.7153126 | 1924
2024-03-20 | 2024-03-20 04:29 | Aus_CLK463 | 2024463 | 1.5 | 20.94072 | 4.921632 | 2.373216 | 66.59214 | 3.066992 | 1.348913 | 0.6114264 | 0.3724958 | 69.38341 | 3.087765 | 9.026843328 | 7.221696288 | 0.7420809 | 1924
2024-03-20 | 2024-03-20 05:01 | Aus_RM323 | 2024464 | -- | 12.84351 | 3.148613 | 1.47486 | 43.30093 | 2.041964 | 0.07997035 | 0.4213625 | 0.2391482 | -- | -1.904764 | 5.84836133 | 4.48799898 | 8.342901 | 1924
2024-03-20 | 2024-03-20 05:03 | Aus_RM361 | 2024465 | -- | 13.42799 | 3.228406 | 1.533959 | 43.1026 | 2.158943 | 0.06861433 | 0.4368187 | 0.2349631 | -- | 4.199276 | 5.959817272 | 4.667837237 | 9.836703 | 1924
2024-03-20 | 2024-03-20 05:05 | Aus_RM362 | 2024466 | -- | 12.67462 | 2.985836 | 1.421475 | 43.5445 | 2.097711 | 0.1134872 | 0.4139835 | 0.222329 | -- | -4.98789 | 5.5073297 | 4.325548425 | 5.632375 | 1924
2024-03-20 | 2024-03-20 05:31 | Man_CLK461 | 2024470 | 2.61 | 20.76 | 4.95 | 2.39 | 65.61 | 3.08 | 1.59 | 0.72 | 0.38 | 62.0252 | 4.711375256 | 9.07362 | 7.27277 | 0.6937664 | 1924
2024-03-20 | 2024-03-20 06:01 | Aus_RM323 | 2024471 | -- | 13.39679 | 3.248842 | 1.551152 | 43.05374 | 2.083468 | 0.04827065 | 0.4441098 | 0.2566021 | -- | 4.203117 | 5.984882116 | 4.720155536 | 14.68937 | 1924
2024-03-20 | 2024-03-20 06:03 | Aus_RM361 | 2024472 | -- | 12.90175 | 3.094119 | 1.480297 | 43.40382 | 2.089978 | 0.07497407 | 0.4149494 | 0.236492 | -- | -1.99018 | 5.694752826 | 4.504543771 | 8.780361 | 1924
2024-03-20 | 2024-03-20 06:05 | Aus_RM362 | 2024475 | -- | 12.94536 | 3.103672 | 1.481104 | 42.92731 | 2.09158 | 0.1493254 | 0.4122759 | 0.2341543 | -- | -0.1023895 | 5.718702832 | 4.506999472 | 4.373052 | 1924
2024-03-20 | 2024-03-20 06:29 | Man_CLK462 | 2024480 | 1.09 | 20.73392 | 5.134253 | 2.447445 | 65.62745 | 3.272039 | 1.466378 | 0.6586338 | 0.3804265 | 67.16241 | 5.429567 | 9.46469351 | 7.447575135 | 0.7170131 | 1924
2024-03-20 | 2024-03-20 06:29 | Aus_CLK463 | 2024481 | 2.39 | 20.56331 | 5.010432 | 2.4016 | 66.33564 | 3.054702 | 1.611512 | 0.6951946 | 0.3902898 | 66.94717 | 1.11029 | 9.2141376 | 7.3080688 | 0.6796442 | 1924
2024-03-20 | 2024-03-20 06:47 | Man_CLK461 | 2024482 | 1.85 | 20.78296 | 5.171943 | 2.454525 | 65.98852 | 3.146215 | 1.47823 | 0.6663046 | 0.3672874 | 64.90234 | 4.941081 | 9.55259265 | 7.469119575 | 0.7042118 | 1924
2024-03-20 | 2024-03-20 07:01 | Aus_RM323 | 2024484 | -- | 13.80255 | 3.371314 | 1.593395 | 42.70516 | 2.105809 | 0.03617983 | 0.4545863 | 0.2524478 | -- | 9.429645 | 6.23795776 | 4.848700985 | 19.69664 | 1924
2024-03-20 | 2024-03-20 07:03 | Aus_RM361 | 2024485 | -- | 13.86917 | 3.368148 | 1.575663 | 43.52166 | 2.152224 | 0.05665334 | 0.4479133 | 0.2484289 | -- | 7.459827 | 6.259570404 | 4.794742509 | 12.38685 | 1924
2024-03-20 | 2024-03-20 07:05 | Aus_RM362 | 2024486 | -- | 13.96338 | 3.369137 | 1.599879 | 42.47045 | 2.150352 | 0.1014054 | 0.4628676 | 0.2527441 | -- | 11.52965 | 6.221217782 | 4.868431797 | 7.100719 | 1924
2024-03-20 | 2024-03-20 07:07 | Aus_KF461 | 2024487 | -- | 13.31051 | 3.293755 | 1.600865 | 42.29897 | 2.120445 | 0.160764 | 0.4619123 | 0.2370956 | -- | 6.060344 | 6.01978717 | 4.871432195 | 4.348279 | 1924
2024-03-20 | 2024-03-20 07:10 | Aus_KF462 | 2024490 | -- | 13.39372 | 3.286688 | 1.579148 | 42.57734 | 2.13053 | 0.08335537 | 0.4491286 | 0.2466812 | -- | 5.861824 | 6.037804784 | 4.805347364 | 8.404203 | 1924
2024-03-20 | 2024-03-20 07:12 | Aus_KF463 | 2024491 | -- | 13.37712 | 3.276683 | 1.549606 | 43.09206 | 2.081118 | 0.06677198 | 0.4354309 | 0.249112 | -- | 4.055692 | 6.061276598 | 4.715451058 | 10.36384 | 1924
2024-03-20 | 2024-03-20 07:13 | Aus_HM463 | 2024492 | -- | -- | -- | -- | -- | -- | 1.71 | -- | -- | -- | -- | -- | -- | #VALUE! | 1924
2024-03-20 | 2024-03-20 07:29 | Aus_HM461 | 2024496 | -- | -- | -- | -- | -- | -- | 1.51 | -- | -- | -- | -- | -- | -- | #VALUE! | 1924
2024-03-20 | 2024-03-20 07:29 | Aus_HM462 | 2024497 | -- | -- | -- | -- | -- | -- | 1.6 | -- | -- | -- | -- | -- | -- | #VALUE! | 1924
2024-03-20 | 2024-03-20 07:54 | Aus_CLK463 | 2024502 | 1.92 | 20.72383 | 4.951721 | 2.380965 | 65.99406 | 3.016409 | 1.448514 | 0.6470624 | 0.3808485 | 66.67395 | 3.220069 | 9.09346787 | 7.245276495 | 0.719433 | 1924
2024-03-20 | 2024-03-20 08:03 | Aus_RM361 | 2024503 | -- | 13.46084 | 3.272867 | 1.565147 | 41.81586 | 2.064561 | 0.06803506 | 0.4406836 | 0.2477506 | -- | 8.692564 | 6.024868826 | 4.762742321 | 10.21132 | 1924
2024-03-20 | 2024-03-20 08:05 | Aus_RM362 | 2024505 | -- | 13.6751 | 3.326796 | 1.568002 | 42.26462 | 2.097887 | 0.1000433 | 0.438536 | 0.2415545 | -- | 9.433475 | 6.162950016 | 4.771430086 | 6.846089 | 1924
2024-03-20 | 2024-03-20 08:43 | Man_CLK461 | 2024507 | 1.73 | 20.89895 | 5.112964 | 2.430944 | 66.06874 | 3.1218 | 1.533481 | 0.6656807 | 0.3686004 | 65.26585 | 5.36793 | 9.436197352 | 7.397362592 | 0.6795977 | 1924
2024-03-20 | 2024-03-20 08:44 | Man_CLK462 | 2024508 | 1.65 | 20.76379 | 4.966735 | 2.386694 | 65.97477 | 3.040937 | 1.473701 | 0.6541236 | 0.3695284 | 67.28183652 | 3.705258 | 9.123561502 | 7.262709842 | 0.7013036 | 1924
2024-03-20 | 2024-03-20 08:49 | Aus_CLK463 | 2024509 | 1.27 | 20.80733 | 5.160843 | 2.465689 | 65.5267 | 3.215014 | 1.432449 | 0.657679 | 0.3659329 | 65.25684 | 6.524787 | 9.504288162 | 7.503091627 | 0.7203735 | 1924
2024-03-20 | 2024-03-20 09:01 | Aus_RM361 | 2024510 | -- | 13.35669 | 3.254099 | 1.525219 | 42.92509 | 2.081069 | 0.0650712 | 0.4293077 | 0.2391697 | -- | 4.252011 | 6.042691802 | 4.641241417 | 10.35749 | 1924
2024-03-20 | 2024-03-20 10:01 | Aus_RM361 | 2024524 | -- | 12.55711 | 3.081343 | 1.429102 | 43.78602 | 2.063842 | 0.08830583 | 0.4098794 | 0.2232488 | -- | -6.248012 | 5.747518366 | 4.348757386 | 7.212395 | 1924
2024-03-20 | 2024-03-20 10:39 | Man_CLK461 | 2024532 | 1.37 | 20.66 | 5.06 | 2.4 | 65.67 | 3.18 | 1.63 | 0.74 | 0.41 | 67.32422 | 8.442828432 | 9.3482 | 7.3032 | 0.7109322 | 1924
2024-03-20 | 2024-03-20 10:39 | Man_CLK462 | 2024533 | 2.79 | 20.66 | 5.12 | 2.4 | 65.67 | 3.24 | 1.67 | 0.75 | 0.42 | 61.14032 | 13.10796 | 9.5072 | 7.3032 | 0.7067266 | 1924
2024-03-20 | 2024-03-20 10:39 | Aus_CLK463 | 2024534 | 1.56 | 20.7 | 4.99 | 2.38 | 66.18 | 3.07 | 1.6 | 0.68 | 0.41 | 68.8218 | 7.42773408 | 9.19654 | 7.24234 | 0.6923473 | 1924
2024-03-20 | 2024-03-20 11:01 | Aus_RM361 | 2024536 | -- | 13.03686 | 3.204889 | 1.479821 | 43.16933 | 2.090838 | 0.08443079 | 0.4302231 | 0.2274471 | -- | 0.4528577 | 5.989098718 | 4.503095303 | 7.812641 | 1924
2024-03-20 | 2024-03-20 11:03 | Aus_KF461 | 2024539 | -- | 13.27996 | 3.327616 | 1.586628 | 42.2855 | 2.122245 | 0.1528019 | 0.4668675 | 0.2361988 | -- | 5.99522 | 6.133607824 | 4.828109004 | 4.594882 | 1924
2024-03-20 | 2024-03-20 11:05 | Aus_KF462 | 2024540 | -- | 13.33597 | 3.289486 | 1.569058 | 42.54856 | 2.13319 | 0.07037622 | 0.4528713 | 0.2369589 | -- | 5.456832 | 6.062291764 | 4.774643494 | 9.821156 | 1924
2024-03-20 | 2024-03-20 11:13 | Aus_KF463 | 2024541 | -- | 13.409 | 3.283523 | 1.563279 | 42.86885 | 2.099661 | 0.06456394 | 0.4472513 | 0.2437656 | -- | 5.064804 | 6.056267882 | 4.757057997 | 10.76724 | 1924
2024-03-20 | 2024-03-20 11:34 | Man_CLK462 | 2024551 | 1.99 | 20.69484 | 5.075952 | 2.411245 | 65.66341 | 3.194229 | 1.479228 | 0.6578795 | 0.3705226 | 64.38534 | 4.648498 | 9.37144626 | 7.337418535 | 0.7017114 | 1924
2024-03-20 | 2024-03-20 12:01 | Aus_RM361 | 2024559 | -- | 13.43817 | 3.312183 | 1.553837 | 42.1953 | 2.269238 | 0.3395784 | 0.4359146 | 0.2480042 | -- | 7.519325 | 6.148192746 | 4.728325991 | 2.034866 | 2024
2024-03-20 | 2024-03-20 12:34 | Man_CLK461 | 2024565 | 4.17 | 20.65124 | 5.137259 | 2.418702 | 66.58707 | 3.192568 | 0.9428897 | 0.671745 | 0.3516643 | 59.17962 | 1.755561 | 9.521292566 | 7.360110186 | 1.08757 | 2024
2024-03-20 | 2024-03-20 12:35 | Man_CLK462 | 2024566 | 1.49 | 20.81539 | 5.161746 | 2.444988 | 65.88387 | 3.196484 | 1.499939 | 0.6488996 | 0.3763738 | 65.77754 | 5.479423 | 9.541707204 | 7.440098484 | 0.6919605 | 2024
2024-03-20 | 2024-03-20 12:36 | Aus_CLK463 | 2024567 | 1.41 | 20.81351 | 5.059142 | 2.425186 | 66.20934 | 3.068064 | 1.450341 | 0.64664 | 0.3771631 | 68.16011 | 3.922318 | 9.303311588 | 7.379840998 | 0.7150001 | 2024
2024-03-20 | 2024-03-20 13:01 | Aus_RM361 | 2024571 | -- | 14.22954 | 3.446216 | 1.637034 | 42.24155 | 2.229143 | 0.1606481 | 0.4650836 | 0.2420078 | -- | 14.95245 | 6.362610872 | 4.981494462 | 4.407671 | 2024
2024-03-20 | 2024-03-20 13:40 | Man_CLK461 | 2024578 | 1.75 | 20.96278 | 5.077989 | 2.425711 | 67.10114 | 3.242274 | 0.9073588 | 0.5481277 | 0.3423302 | 69.14467 | 2.563327 | 9.352367838 | 7.381438573 | 1.000936 | 2024
2024-03-20 | 2024-03-20 13:57 | Aus_RM323 | 2024579 | -- | 13.48115 | 3.34514 | 1.611158 | 42.80439 | 2.054836 | 0.06507663 | 0.4389614 | 0.2588883 | -- | 6.247223 | 6.138541664 | 4.902753794 | 10.87385 | 2024
2024-03-20 | 2024-03-20 14:03 | Aus_RM361 | 2024580 | -- | 13.67058 | 3.375723 | 1.590747 | 42.78633 | 2.152291 | 0.1012878 | 0.4434503 | 0.249559 | -- | 8.064847 | 6.254122026 | 4.840643121 | 6.905236 | 2024
2024-03-20 | 2024-03-20 14:31 | Man_CLK461 | 2024590 | 1.73 | 20.59 | 4.97 | 2.39 | 66.59 | 3.21 | 0.88 | 0.6 | 0.34 | 70.7549 | 0.3409225 | 9.12662 | 7.27277 | 1.078805 | 2024
2024-03-20 | 2024-03-20 14:32 | Man_CLK462 | 2024592 | 1.31 | 20.71 | 5.01 | 2.38 | 66.01 | 3.17 | 1.46 | 0.64 | 0.38 | 68.93712 | 3.346183928 | 9.24954 | 7.24234 | 0.7089065 | 2024
2024-03-20 | 2024-03-20 14:41 | Aus_CLK463 | 2024593 | 1.86 | 20.41 | 4.94 | 2.36 | 66.16 | 3.01 | 1.45 | 0.66 | 0.38 | 70.08758 | -0.07096242 | 9.09788 | 7.18148 | 0.7255343 | 2024
2024-03-20 | 2024-03-20 15:01 | Aus_RM361 | 2024595 | -- | 12.93378 | 3.110597 | 1.464582 | 43.49422 | 2.094762 | 0.09119464 | 0.4297278 | 0.2295479 | -- | -1.925783 | 5.765009306 | 4.456723026 | 7.258284 | 2024
2024-03-20 | 2024-03-20 15:03 | Aus_KF461 | 2024596 | -- | 13.45355 | 3.406899 | 1.611694 | 42.75872 | 2.180525 | 0.1554706 | 0.4698784 | 0.2354769 | -- | 6.463687 | 6.301296102 | 4.904384842 | 4.5265 | 2024
2024-03-20 | 2024-03-20 15:05 | Aus_KF462 | 2024598 | -- | 13.44568 | 3.312975 | 1.582649 | 42.88308 | 2.124898 | 0.08049725 | 0.4561138 | 0.2434717 | -- | 5.506726 | 6.101541642 | 4.816000907 | 8.725006 | 2024
2024-03-20 | 2024-03-20 15:08 | Aus_KF463 | 2024600 | -- | 13.41739 | 3.332534 | 1.5775 | 42.84786 | 2.093955 | 0.06990417 | 0.4450379 | 0.2413609 | -- | 5.465157 | 6.1620851 | 4.8003325 | 9.873361 | 2024
2024-03-20 | 2024-03-20 15:13 | Aus_HM463 | 2024603 | -- | -- | -- | -- | -- | -- | 1.94 | -- | -- | -- | -- | -- | -- | #VALUE! | 2024
2024-03-20 | 2024-03-20 16:01 | Aus_RM323 | 2024610 | -- | 13.91774 | 3.51442 | 1.675617 | 42.67009 | 2.076933 | 0.07193249 | 0.4609143 | 0.2721332 | -- | 11.34201 | 6.478069036 | 5.098902531 | 10.33479 | 2024
2024-03-20 | 2024-03-20 16:03 | Aus_RM361 | 2024611 | -- | 13.49503 | 3.258989 | 1.545423 | 43.00518 | 2.111543 | 0.06671295 | 0.4448014 | 0.2398713 | -- | 5.242406 | 6.021465134 | 4.702722189 | 10.31383 | 2024
2024-03-20 | 2024-03-20 16:05 | Aus_RM362 | 2024612 | -- | 13.17838 | 3.171028 | 1.500023 | 43.26956 | 2.093729 | 0.1308701 | 0.4321411 | 0.2323529 | -- | 1.212354 | 5.865185284 | 4.564569989 | 5.101164 | 2024
2024-03-20 | 2024-03-20 16:06 | Aus_HM461 | 2024613 | -- | -- | -- | -- | -- | -- | 1.66 | -- | -- | -- | -- | -- | -- | #VALUE! | 2024
2024-03-20 | 2024-03-20 16:06 | Aus_HM462 | 2024614 | -- | -- | -- | -- | -- | -- | 1.77 | -- | -- | -- | -- | -- | -- | #VALUE! | 2024
2024-03-20 | 2024-03-20 16:30 | Man_CLK461 | 2024618 | 1.67 | 20.78223 | 5.021377 | 2.418387 | 66.47305 | 3.249012 | 0.9166966 | 0.6419198 | 0.3420367 | 68.67636 | 2.64467 | 9.214738246 | 7.359151641 | 1.077404 | 2024
2024-03-20 | 2024-03-20 16:31 | Man_CLK462 | 2024619 | 1.25 | 20.89642 | 5.087282 | 2.426078 | 65.8312 | 3.159106 | 1.591685 | 0.6722314 | 0.3824717 | 66.45162 | 5.940287 | 9.376373324 | 7.382555354 | 0.6694941 | 2024
2024-03-20 | 2024-03-20 16:39 | Aus_CLK463 | 2024620 | 1.48 | 20.85013 | 4.985384 | 2.402321 | 66.35223 | 3.058614 | 1.381847 | 0.6274714 | 0.3759094 | 68.70673 | 3.399951 | 9.146540468 | 7.310262803 | 0.7374641 | 2024
2024-03-20 | 2024-03-20 17:01 | Aus_RM323 | 2024623 | -- | 13.44386 | 3.31532 | 1.597782 | 42.75554 | 2.060701 | 0.07627756 | 0.413961 | 0.2790691 | -- | 5.910979 | 6.082150856 | 4.862050626 | 9.339528 | 2024
2024-03-20 | 2024-03-20 17:03 | Aus_RM362 | 2024624 | -- | 12.96294 | 3.12179 | 1.477516 | 43.12183 | 2.072297 | 0.1383643 | 0.4212034 | 0.22535 | -- | -0.4606439 | 5.772786428 | 4.496081188 | 4.692288 | 2024
2024-03-20 | 2024-03-20 18:01 | Aus_RM323 | 2024626 | -- | 14.37077 | 3.585223 | 1.709484 | 42.16323 | 2.086722 | 0.08979958 | 0.46614 | 0.2750697 | -- | 17.19028 | 6.608394022 | 5.201959812 | 8.370234 | 2024
2024-03-20 | 2024-03-20 18:03 | Aus_RM362 | 2024627 | -- | 12.84786 | 3.12097 | 1.462847 | 43.20895 | 2.079778 | 0.1077436 | 0.4207845 | 0.2291221 | -- | -1.737923 | 5.795433376 | 4.451443421 | 6.0677 | 2024
2024-03-20 | 2024-03-20 18:34 | Man_CLK461 | 2024628 | 1.52 | 20.9577 | 5.217386 | 2.478253 | 66.72289 | 3.364672 | 0.70592 | 0.5248605 | 0.3351318 | 67.56814 | 4.444458 | 9.632868824 | 7.541323879 | 1.245351 | 2024
2024-03-20 | 2024-03-20 18:35 | Man_CLK462 | 2024629 | 0.95 | 20.76615 | 5.049848 | 2.409416 | 65.51028 | 3.208369 | 1.760219 | 0.6832348 | 0.3872949 | 67.63182 | 5.597813 | 9.305365328 | 7.331852888 | 0.6142484 | 2024
2024-03-20 | 2024-03-20 18:40 | Aus_CLK463 | 2024630 | 1.44 | 20.84181 | 4.982782 | 2.411182 | 66.35089 | 3.05336 | 1.431194 | 0.6393042 | 0.3830143 | 68.93216 | 3.328883 | 9.124652356 | 7.337226826 | 0.7254786 | 2024
2024-03-20 | 2024-03-20 19:01 | Aus_RM323 | 2024632 | -- | 13.2164 | 3.278435 | 1.570506 | 43.06773 | 2.020124 | 0.06761137 | 0.4214938 | 0.2777621 | -- | 2.779577 | 6.030556598 | 4.779049758 | 10.60651 | 2024
2024-03-20 | 2024-03-20 19:03 | Aus_KF461 | 2024634 | -- | 13.44107 | 3.353733 | 1.596623 | 42.75272 | 2.168686 | 0.176889 | 0.472567 | 0.2377735 | -- | 6.089074 | 6.185906334 | 4.858523789 | 4.008102 | 2024
2024-03-20 | 2024-03-20 19:05 | Aus_KF462 | 2024636 | -- | 13.42862 | 3.366933 | 1.575964 | 42.87886 | 2.12201 | 0.07939322 | 0.4564649 | 0.2441885 | -- | 5.639214 | 6.255841362 | 4.795658452 | 8.861748 | 2024
2024-03-20 | 2024-03-20 19:08 | Aus_KF463 | 2024637 | -- | 13.39107 | 3.324846 | 1.571137 | 42.95494 | 2.105195 | 0.06473862 | 0.4460744 | 0.2500437 | -- | 4.864106 | 6.152478096 | 4.780969891 | 10.84785 | 2024
2024-03-20 | 2024-03-20 20:01 | Aus_RM323 | 2024644 | -- | 12.56679 | 3.075209 | 1.477834 | 43.50163 | 1.978086 | 0.07236665 | 0.398081 | 0.2528265 | -- | -5.269868 | 5.648808722 | 4.497048862 | 9.189593 | 2024
2024-03-20 | 2024-03-20 20:30 | Man_CLK461 | 2024651 | 0.95 | 20.95039 | 5.003951 | 2.419002 | 65.89902 | 3.283523 | 1.325562 | 0.7137365 | 0.3712368 | 68.10878 | 5.766207 | 9.167518766 | 7.361023086 | 0.819615 | 2024
2024-03-20 | 2024-03-20 20:31 | Man_CLK462 | 2024652 | 1.64 | 20.78505 | 5.2104 | 2.449617 | 65.31187 | 3.197622 | 1.628009 | 0.6775228 | 0.3787496 | 62.73538326 | 7.226766 | 9.662808036 | 7.454184531 | 0.6543725 | 2024
2024-03-20 | 2024-03-20 20:41 | Aus_CLK463 | 2024653 | 1.62 | 20.69242 | 4.972509 | 2.396716 | 66.30856 | 3.034176 | 1.521976 | 0.6516715 | 0.3887448 | 69.25212 | 2.106396 | 9.121905378 | 7.293206788 | 0.6939796 | 2024
2024-03-20 | 2024-03-20 21:01 | Aus_RM323 | 2024654 | -- | 13.26681 | 3.253307 | 1.567616 | 43.13457 | 2.004112 | 0.06348284 | 0.4130456 | 0.2707331 | -- | 2.87738 | 5.968857278 | 4.770255488 | 11.04017 | 2024
2024-03-20 | 2024-03-20 22:01 | Aus_RM323 | 2024660 | -- | 13.61883 | 3.384061 | 1.617285 | 42.9302 | 2.053545 | 0.059667 | 0.4274547 | 0.2764025 | -- | 7.248812 | 6.23131543 | 4.921398255 | 12.07434 | 2024
2024-03-20 | 2024-03-20 22:30 | Man_CLK461 | 2024666 | 0.97 | 20.76256 | 4.988642 | 2.415678 | 65.79816 | 3.289672 | 1.482958 | 0.7110914 | 0.3685367 | 69.15187 | 4.379371 | 9.132574124 | 7.350908154 | 0.7287566 | 2024
2024-03-20 | 2024-03-20 22:30 | Man_CLK462 | 2024667 | 1.54 | 20.89826 | 5.050214 | 2.416043 | 66.38705 | 3.207927 | 1.364465 | 0.612073 | 0.3665742 | 67.78329 | 4.050318 | 9.295122344 | 7.352018849 | 0.7284263 | 2024
2024-03-20 | 2024-03-20 22:31 | Aus_CLK463 | 2024668 | 1.99 | 20.48774 | 5.021335 | 2.429875 | 66.50947 | 3.024515 | 1.487216 | 0.6420696 | 0.3922066 | 69.74388859 | 0.01225497 | 9.19518925 | 7.394109625 | 0.7077084 | 2024
2024-03-20 | 2024-03-20 23:01 | Aus_RM323 | 2024672 | -- | 13.77571 | 3.365209 | 1.620759 | 42.83834 | 2.049535 | 0.07509799 | 0.4401915 | 0.2796169 | -- | 8.788371 | 6.175479622 | 4.931969637 | 9.792899 | 2024
2024-03-20 | 2024-03-20 23:03 | Aus_KF461 | 2024673 | -- | 13.37669 | 3.365745 | 1.597144 | 42.64391 | 2.191306 | 0.1918986 | 0.4687075 | 0.2391968 | -- | 5.93099 | 6.216856602 | 4.860109192 | 3.687057 | 2024
2024-03-20 | 2024-03-20 23:05 | Aus_KF462 | 2024674 | -- | 13.43279 | 3.31272 | 1.578818 | 42.92987 | 2.127998 | 0.07902731 | 0.4501573 | 0.2483108 | -- | 5.246742 | 6.107347944 | 4.804343174 | 8.902158 | 2024
2024-03-20 | 2024-03-20 23:08 | Aus_KF463 | 2024675 | -- | 13.25329 | 3.261589 | 1.559177 | 42.96245 | 2.052625 | 0.07334746 | 0.4339052 | 0.2490765 | -- | 3.322581 | 6.005083366 | 4.744575611 | 9.416414 | 2024
2024-03-20 | 2024-03-20 23:13 | Aus_HM463 | 2024677 | -- | -- | -- | -- | -- | -- | 1.56 | -- | -- | -- | -- | -- | -- | #VALUE! | 2024
2024-03-20 | 2024-03-20 23:45 | Aus_HM461 | 2024682 | -- | -- | -- | -- | -- | -- | 1.21 | -- | -- | -- | -- | -- | -- | #VALUE! | 2024
2024-03-20 | 2024-03-20 23:46 | Aus_HM462 | 2024683 | -- | -- | -- | -- | -- | -- | 1.59 | -- | -- | -- | -- | -- | -- | #VALUE! | 2024
2024-03-21 | 2024-03-21 00:01 | Aus_RM323 | 2024684 | -- | 13.45103 | 3.358397 | 1.6017 | 42.79046 | 2.043736 | 0.08064217 | 0.4260543 | 0.2754376 | -- | 6.087943 | 6.18967565 | 4.8739731 | 8.903564 | 2024
2024-03-21 | 2024-03-21 00:03 | Aus_RM362 | 2024685 | -- | 13.30686 | 3.241549 | 1.529001 | 42.96399 | 2.10401 | 0.08442304 | 0.4381319 | 0.2441153 | -- | 3.644459 | 6.003035158 | 4.652750043 | 8.147843 | 2024
2024-03-21 | 2024-03-21 00:28 | Man_CLK461 | 2024695 | 3.88 | 20.10715 | 4.964325 | 2.337505 | 66.66891 | 3.191064 | 1.634922 | 0.7937382 | 0.364762 | 66.10634511 | -4.139231 | 9.20040279 | 7.113027715 | 0.7010625 | 2024
2024-03-21 | 2024-03-21 00:28 | Man_CLK462 | 2024696 | 1.29 | 20.93854 | 5.05998 | 2.404801 | 66.15321 | 3.231899 | 1.471297 | 0.6409546 | 0.3760068 | 67.49341284 | 5.152271 | 9.340023708 | 7.317809443 | 0.7005135 | 2024
2024-03-21 | 2024-03-21 00:29 | Aus_CLK463 | 2024697 | 1.51 | 20.86815 | 4.982755 | 2.412811 | 66.04893 | 2.996529 | 1.5001 | 0.64605 | 0.3968232 | 67.21557621 | 4.484407 | 9.121824538 | 7.342183873 | 0.7078593 | 2024
2024-03-21 | 2024-03-21 01:01 | Aus_RM323 | 2024699 | -- | 13.47128 | 3.357464 | 1.583131 | 42.75521 | 2.043557 | 0.09192971 | 0.4197351 | 0.2744183 | -- | 6.3456 | 6.218621948 | 4.817467633 | 7.737537 | 2024
2024-03-21 | 2024-03-21 01:03 | Aus_RM362 | 2024700 | -- | 12.85065 | 3.143752 | 1.477641 | 43.34092 | 2.094677 | 0.07507937 | 0.4136332 | 0.2470474 | -- | -1.987809 | 5.830774228 | 4.496461563 | 8.934533 | 2024
2024-03-21 | 2024-03-21 01:43 | Man_CLK461 | 2024704 | 2.66 | 20.33993 | 5.045262 | 2.372881 | 66.75064 | 3.222902 | 1.481619 | 0.651904 | 0.3504255 | 69.04224 | -1.93987 | 9.355029648 | 7.220676883 | 0.6796443 | 2024
2024-03-21 | 2024-03-21 02:01 | Aus_RM323 | 2024705 | -- | 13.01851 | 3.214839 | 1.549665 | 43.16077 | 2.021216 | 0.08728349 | 0.4031432 | 0.265383 | -- | 0.4471031 | 5.89729017 | 4.715630595 | 7.854066 | 2024
2024-03-21 | 2024-03-21 02:03 | Aus_RM362 | 2024706 | -- | 13.18849 | 3.228745 | 1.509359 | 43.12967 | 2.088998 | 0.07934052 | 0.4265433 | 0.2448689 | -- | 2.031514 | 6.002338822 | 4.592979437 | 8.557739 | 2024
2024-03-21 | 2024-03-21 02:26 | Man_CLK462 | 2024707 | 1.45 | 20.88019 | 5.044074 | 2.424466 | 65.95677 | 3.155567 | 1.400178 | 0.6195791 | 0.3591896 | 66.56454 | 5.194337 | 9.264599628 | 7.377650038 | 0.7076042 | 2024
2024-03-21 | 2024-03-21 02:26 | Aus_CLK463 | 2024708 | 1.8 | 20.72354 | 5.033276 | 2.418953 | 65.98084 | 2.991592 | 1.504423 | 0.642208 | 0.4014706 | 66.50864 | 3.712482 | 9.245312924 | 7.360873979 | 0.7076378 | 2024
2024-03-21 | 2024-03-21 02:35 | Man_CLK461 | 2024709 | 1.44 | 20.80385 | 5.00241 | 2.369606 | 66.60986 | 3.255665 | 1.269688 | 0.6123059 | 0.3500911 | 70.2025131 | 2.261695 | 9.247013148 | 7.210711058 | 0.7662054 | 2024
2024-03-21 | 2024-03-21 03:01 | Aus_RM323 | 2024713 | -- | 12.91562 | 3.180271 | 1.524104 | 43.46456 | 2.02802 | 0.0798922 | 0.3962878 | 0.2777066 | -- | -1.573552 | 5.848934182 | 4.637848472 | 8.706699 | 2024
2024-03-21 | 2024-03-21 03:03 | Aus_RM362 | 2024714 | -- | 13.81864 | 3.318091 | 1.585672 | 42.78668 | 2.094961 | 0.06935412 | 0.4448931 | 0.2631661 | -- | 9.039596 | 6.109984126 | 4.825199896 | 10.35557 | 2024
2024-03-21 | 2024-03-21 03:05 | Aus_KF462 | 2024715 | -- | 13.39433 | 3.351472 | 1.572544 | 42.7975 | 2.102627 | 0.08177498 | 0.4520576 | 0.2422879 | -- | 5.512127 | 6.220656352 | 4.785251392 | 8.527785 | 2024
2024-03-21 | 2024-03-21 03:07 | Aus_KF461 | 2024716 | -- | 13.42119 | 3.339459 | 1.583229 | 42.78263 | 2.190191 | 0.1734795 | 0.478451 | 0.2364768 | -- | 5.739448 | 6.170742882 | 4.817765847 | 4.106097 | 2024
2024-03-21 | 2024-03-21 03:08 | Aus_KF463 | 2024717 | -- | 13.49098 | 3.282986 | 1.583305 | 42.94096 | 2.05662 | 0.06892478 | 0.4399994 | 0.2637177 | -- | 5.567289 | 6.02096084 | 4.817997115 | 10.36998 | 2024
2024-03-21 | 2024-03-21 04:01 | Aus_RM323 | 2024724 | -- | 13.97337 | 3.452123 | 1.645774 | 42.55434 | 2.066612 | 0.07343408 | 0.4411965 | 0.2876837 | -- | 11.82802 | 6.363476342 | 5.008090282 | 10.16818 | 2024
2024-03-21 | 2024-03-21 04:03 | Aus_RM362 | 2024725 | -- | 14.54532 | 3.535279 | 1.67548 | 42.16911 | 2.105405 | 0.0478389 | 0.4624342 | 0.278488 | -- | 18.38363 | 6.53357719 | 5.09848564 | 15.73825 | 2024
2024-03-21 | 2024-03-21 04:26 | Man_CLK461 | 2024730 | 1.2 | 20.81735 | 5.011808 | 2.386039 | 66.35285 | 3.278391 | 1.474325 | 0.6612038 | 0.3656772 | 69.94403 | 3.232478 | 9.244113212 | 7.260716677 | 0.7017233 | 2024
2024-03-21 | 2024-03-21 04:27 | Man_CLK462 | 2024731 | 1.19 | 21.00595 | 5.058531 | 2.426254 | 65.99692 | 3.179061 | 1.476198 | 0.6499426 | 0.3807073 | 66.731 | 6.227818 | 9.299885382 | 7.383090922 | 0.7074782 | 2024
2024-03-21 | 2024-03-21 04:29 | Aus_CLK463 | 2024732 | 1.87 | 20.67092 | 4.982208 | 2.40668 | 66.34608 | 2.989931 | 1.520479 | 0.6387076 | 0.4051359 | 68.4711 | 1.86616 | 9.13074864 | 7.32352724 | 0.7013165 | 2024
2024-03-21 | 2024-03-21 05:01 | Aus_RM323 | 2024736 | -- | 13.46357 | 3.261137 | 1.578363 | 43.09764 | 2.021535 | 0.07005543 | 0.4148722 | 0.286997 | -- | 4.734298 | 5.971422854 | 4.802958609 | 10.32613 | 2024
2024-03-21 | 2024-03-21 05:03 | Aus_RM362 | 2024737 | -- | 14.28983 | 3.47646 | 1.643296 | 42.39257 | 2.106342 | 0.06174616 | 0.4537055 | 0.2600654 | -- | 15.1672 | 6.432162168 | 5.000549728 | 11.68819 | 2024
2024-03-21 | 2024-03-21 06:01 | Aus_RM323 | 2024742 | -- | 12.96121 | 3.19152 | 1.523298 | 42.91187 | 1.98592 | 0.07341614 | 0.3939118 | 0.2678192 | -- | 0.5720837 | 5.880107784 | 4.635395814 | 9.2734 | 2024
2024-03-21 | 2024-03-21 06:03 | Aus_RM362 | 2024744 | -- | 13.60599 | 3.256671 | 1.546738 | 43.28978 | 2.096406 | 0.1024377 | 0.4379876 | 0.2591207 | -- | 5.312328 | 6.013097454 | 4.706723734 | 6.902778 | 2024
2024-03-21 | 2024-03-21 06:28 | Man_CLK462 | 2024748 | 1.59 | 20.77461 | 5.163569 | 2.45343 | 66.02412 | 3.214612 | 1.473233 | 0.631627 | 0.3768964 | 66.22701 | 4.716313 | 9.53225429 | 7.46578749 | 0.6949836 | 2024
2024-03-21 | 2024-03-21 06:29 | Aus_CLK463 | 2024749 | 1.5 | 20.77894 | 5.007479 | 2.431581 | 66.17475 | 2.993912 | 1.42887 | 0.620612 | 0.3974363 | 68.25356 | 3.4763 | 9.155584298 | 7.399300983 | 0.7285488 | 2024
2024-03-21 | 2024-03-21 07:01 | Aus_RM323 | 2024752 | -- | 13.49422 | 3.35068 | 1.601461 | 42.55362 | 2.014253 | 0.06697775 | 0.4216765 | 0.2752731 | -- | 7.147402 | 6.169629988 | 4.873245823 | 10.66122 | 2024
2024-03-21 | 2024-03-21 07:03 | Aus_RM362 | 2024753 | -- | 13.40953 | 3.231798 | 1.52886 | 42.9911 | 2.076538 | 0.1153785 | 0.4282421 | 0.2489591 | -- | 4.394636 | 5.97743358 | 4.65232098 | 5.943039 | 2024
2024-03-21 | 2024-03-21 07:05 | Aus_KF462 | 2024755 | -- | 13.45513 | 3.295422 | 1.581359 | 42.855 | 2.11416 | 0.0871541 | 0.4563199 | 0.2484466 | -- | 5.583887 | 6.057208872 | 4.812075437 | 8.134254 | 2024
2024-03-21 | 2024-03-21 07:09 | Aus_HM462 | 2024757 | -- | -- | -- | -- | -- | -- | 1.59 | -- | -- | -- | -- | -- | -- | #VALUE! | 2024
2024-03-21 | 2024-03-21 07:12 | Aus_KF463 | 2024758 | -- | 13.25412 | 3.282985 | 1.560024 | 42.71362 | 2.047984 | 0.07436274 | 0.4259787 | 0.2774157 | -- | 4.203266 | 6.060349642 | 4.747153032 | 9.688868 | 2024
2024-03-21 | 2024-03-21 07:13 | Aus_HM463 | 2024759 | -- | -- | -- | -- | -- | -- | 1.53 | -- | -- | -- | -- | -- | -- | #VALUE! | 2024
2024-03-21 | 2024-03-21 08:01 | Aus_RM323 | 2024768 | -- | 13.42145 | 3.288864 | 1.580764 | 42.88006 | 2.115188 | 0.08026047 | 0.4509563 | 0.2435289 | -- | 5.183383 | 6.040836912 | 4.810264852 | 8.696977 | 2024
2024-03-21 | 2024-03-21 08:03 | Aus_RM362 | 2024769 | -- | 13.51787 | 3.266592 | 1.530764 | 43.28294 | 2.088057 | 0.1202527 | 0.4241383 | 0.2526467 | -- | 4.608512 | 6.066416112 | 4.658114852 | 5.712674 | 2024
2024-03-21 | 2024-03-21 08:33 | Man_CLK462 | 2024771 | 1.58 | 20.72245 | 5.11789 | 2.4247 | 65.4205 | 3.125143 | 1.530557 | 0.6711013 | 0.3739231 | 64.55474948 | 5.859032 | 9.4598161 | 7.3783621 | 0.6883974 | 2024
2024-03-21 | 2024-03-21 08:40 | Aus_CLK463 | 2024772 | 1.47 | 20.88091 | 5.018039 | 2.417991 | 66.09294 | 2.977419 | 1.481645 | 0.6262161 | 0.4103358 | 67.21616 | 4.643397 | 9.206562578 | 7.357946613 | 0.7170513 | 2024
2024-03-21 | 2024-03-21 09:01 | Aus_RM323 | 2024773 | -- | 13.45913 | 3.286123 | 1.580396 | 42.60676 | 2.014012 | 0.0730054 | 0.4054959 | 0.2704908 | -- | 6.332508 | 6.034195918 | 4.809145028 | 9.507835 | 2024
2024-03-21 | 2024-03-21 09:03 | Aus_RM362 | 2024774 | -- | 13.02884 | 3.131259 | 1.469975 | 43.34109 | 2.075113 | 0.107716 | 0.4103287 | 0.2526556 | -- | -0.5274036 | 5.81063865 | 4.473133925 | 6.26855 | 2024
2024-03-21 | 2024-03-21 10:01 | Aus_RM323 | 2024791 | -- | 13.78368 | 3.418573 | 1.620759 | 42.74986 | 2.061023 | 0.06735781 | 0.4282888 | 0.2918099 | -- | 9.399105 | 6.316894222 | 4.931969637 | 11.0014 | 2024
2024-03-21 | 2024-03-21 10:03 | Aus_RM362 | 2024792 | -- | 12.28529 | 2.919696 | 1.402156 | 43.51608 | 2.04556 | 0.1072293 | 0.3784162 | 0.2448944 | -- | -8.60506 | 5.364746448 | 4.266760708 | 5.950324 | 2024
2024-03-21 | 2024-03-21 10:38 | Aus_CLK463 | 2024796 | 1.63 | 20.8386 | 4.932518 | 2.393892 | 66.21483 | 2.969445 | 1.442136 | 0.6214853 | 0.40323 | 67.99156 | 3.445745 | 9.020707436 | 7.284613356 | 0.7275461 | 2024
2024-03-21 | 2024-03-21 11:01 | Aus_RM323 | 2024799 | -- | 13.64499 | 3.377532 | 1.607437 | 42.51827 | 2.036194 | 0.07049027 | 0.4223415 | 0.2766144 | -- | 8.69519 | 6.230676396 | 4.891430791 | 10.16256 | 2024
2024-03-21 | 2024-03-21 11:03 | Aus_RM362 | 2024801 | -- | 13.14974 | 3.13157 | 1.492525 | 43.03293 | 2.052515 | 0.1219407 | 0.4048316 | 0.256507 | -- | 1.484702 | 5.7733082 | 4.541753575 | 5.539695 | 2024
2024-03-21 | 2024-03-21 11:05 | Aus_KF462 | 2024803 | -- | 13.53907 | 3.363173 | 1.588082 | 42.96781 | 2.10782 | 0.09419133 | 0.459099 | 0.2443636 | -- | 6.309969 | 6.225373706 | 4.832533526 | 7.495705 | 2024
2024-03-21 | 2024-03-21 11:06 | Man_CLK462 | 2024804 | 2.17 | 20.63 | 5.18 | 2.46 | 65.66 | 3.17 | 1.5 | 0.67 | 0.37 | 63.36275 | 11.3453514 | 9.56468 | 7.48578 | 0.6984214 | 2024
2024-03-21 | 2024-03-21 11:12 | Aus_KF463 | 2024809 | -- | 13.37445 | 3.303591 | 1.572078 | 42.79508 | 2.036065 | 0.07803427 | 0.4222221 | 0.2679638 | -- | 5.105416 | 6.094560174 | 4.783833354 | 9.035744 | 2024
2024-03-21 | 2024-03-21 11:41 | Man_CLK462 | 2024818 | 2.05 | 20.75677 | 5.0762 | 2.418336 | 66.09745 | 3.152994 | 1.514523 | 0.6483254 | 0.3733625 | 65.42558487 | 3.857023 | 9.360105488 | 7.358996448 | 0.6824092 | 2024
2024-03-21 | 2024-03-21 12:01 | Aus_RM323 | 2024819 | -- | 13.57516 | 3.336633 | 1.592497 | 42.45441 | 2.019059 | 0.07130507 | 0.4177504 | 0.2713085 | -- | 8.06735 | 6.147572526 | 4.845968371 | 9.895618 | 2024
2024-03-21 | 2024-03-21 12:03 | Aus_RM362 | 2024820 | -- | 13.65969 | 3.374112 | 1.604241 | 42.51998 | 2.030085 | 0.07399566 | 0.4266739 | 0.2741867 | -- | 8.795585 | 6.227021028 | 4.881705363 | 9.688622 | 2024
2024-03-21 | 2024-03-21 12:35 | Man_CLK462 | 2024832 | 1.68 | 20.8311 | 5.056469 | 2.428487 | 66.29621 | 3.203569 | 1.252487 | 0.5750304 | 0.350446 | 67.29414 | 3.796822 | 9.290642846 | 7.389885941 | 0.7517651 | 2024
2024-03-21 | 2024-03-21 12:36 | Aus_CLK463 | 2024833 | 1.39 | 20.89097 | 4.984844 | 2.419405 | 66.11466 | 2.984857 | 1.468803 | 0.6338685 | 0.4074715 | 67.77479 | 4.496503 | 9.11620334 | 7.362249415 | 0.7252383 | 2024
2024-03-21 | 2024-03-21 13:01 | Aus_RM323 | 2024834 | -- | 12.79025 | 3.166873 | 1.516004 | 43.0402 | 1.974404 | 0.06536864 | 0.3934534 | 0.259977 | -- | -1.425151 | 5.827134682 | 4.613200172 | 10.25428 | 2024
2024-03-21 | 2024-03-21 13:03 | Aus_RM362 | 2024835 | -- | 13.93005 | 3.430896 | 1.635938 | 42.18726 | 2.113779 | 0.08751175 | 0.4329613 | 0.2816246 | -- | 12.46462 | 6.323867304 | 4.978159334 | 8.36304 | 2024
2024-03-21 | 2024-03-21 14:01 | Aus_RM323 | 2024843 | -- | 13.2192 | 3.238101 | 1.555824 | 43.18915 | 1.983574 | 0.06579047 | 0.4160482 | 0.2671973 | -- | 2.210503 | 5.948513442 | 4.734372432 | 10.62242 | 2024
2024-03-21 | 2024-03-21 14:03 | Aus_RM362 | 2024844 | -- | 13.26491 | 3.240588 | 1.560549 | 43.09567 | 2.087234 | 0.06281853 | 0.4101883 | 0.2653351 | -- | 2.908423 | 5.947109292 | 4.748750607 | 11.00733 | 2024
2024-03-21 | 2024-03-21 14:34 | Man_CLK462 | 2024848 | 1.19 | 20.39 | 5.04 | 2.42 | 65.56 | 3.22 | 1.75 | 0.73 | 0.4 | 69.76695 | 2.171259664 | 9.26136 | 7.36406 | 0.6499461 | 2024
2024-03-21 | 2024-03-21 14:41 | Aus_CLK463 | 2024849 | 1.37 | 20.68 | 4.94 | 2.38 | 66.08 | 2.95 | 1.45 | 0.63 | 0.4 | 69.67609 | 2.518425 | 9.06404 | 7.24234 | 0.7257236 | 2024
2024-03-21 | 2024-03-21 14:49 | Aus_RM362 | 2024851 | -- | 13.5191 | 3.188552 | 1.547393 | 43.11724 | 2.073675 | 0.09016783 | 0.4166707 | 0.2673552 | -- | 4.75041 | 5.831473844 | 4.708716899 | 7.75873 | 2024
2024-03-21 | 2024-03-21 15:01 | Aus_RM323 | 2024858 | -- | 13.68906 | 3.220124 | 1.59963 | 42.93145 | 2.038608 | 0.06428722 | 0.4147498 | 0.2645764 | -- | 6.999094 | 5.82675464 | 4.86767409 | 10.80102 | 2024
2024-03-21 | 2024-03-21 15:03 | Aus_KF462 | 2024859 | -- | 13.9202 | 3.299464 | 1.577944 | 43.1628 | 2.146571 | 0.1202057 | 0.4524077 | 0.2571171 | -- | 8.655191 | 6.073698352 | 4.801683592 | 5.963044 | 2024
2024-03-21 | 2024-03-21 15:05 | Aus_KF463 | 2024860 | -- | 13.5099 | 3.341551 | 1.585461 | 42.89669 | 2.041261 | 0.07256045 | 0.4252184 | 0.2696319 | -- | 6.165106 | 6.172510138 | 4.824557823 | 9.78219 | 2024
2024-03-21 | 2024-03-21 15:13 | Aus_HM463 | 2024863 | -- | -- | -- | -- | -- | -- | 1.66 | -- | -- | -- | -- | -- | -- | #VALUE! | 2024
2024-03-21 | 2024-03-21 16:01 | Aus_RM323 | 2024869 | -- | 13.7244 | 3.403903 | 1.598075 | 42.92466 | 2.060194 | 0.0582573 | 0.4240736 | 0.2920994 | -- | 8.253612 | 6.31640005 | 4.862942225 | 12.66478 | 2024
2024-03-21 | 2024-03-21 16:03 | Aus_RM362 | 2024870 | -- | 14.01619 | 3.312494 | 1.622544 | 42.65045 | 2.136 | 0.1135261 | 0.4230969 | 0.2742091 | -- | 11.16841 | 6.032764652 | 4.937401392 | 6.288428 | 2024
2024-03-21 | 2024-03-21 16:14 | Aus_HM462 | 2024871 | -- | -- | -- | -- | -- | -- | 1.47 | -- | -- | -- | -- | -- | -- | #VALUE! | 2024
2024-03-21 | 2024-03-21 16:33 | Man_CLK462 | 2024872 | 1.1 | 20.98485 | 5.145978 | 2.436378 | 65.81421 | 3.228744 | 1.492961 | 0.6576461 | 0.3945961 | 65.91199 | 7.06159 | 9.514490124 | 7.413898254 | 0.7159297 | 2024
2024-03-21 | 2024-03-21 16:42 | Aus_CLK463 | 2024875 | 1.62 | 20.77042 | 5.035462 | 2.432156 | 66.18845 | 2.983059 | 1.440707 | 0.6119532 | 0.4036267 | 67.69675 | 3.503389 | 9.228766348 | 7.401050708 | 0.7229922 | 2024
2024-03-21 | 2024-03-21 17:01 | Aus_RM323 | 2024878 | -- | 13.48623 | 3.33081 | 1.584229 | 42.75853 | 2.046848 | 0.06355316 | 0.4187933 | 0.275957 | -- | 6.330081 | 6.146131032 | 4.820808847 | 11.21098 | 2024
2024-03-21 | 2024-03-21 17:03 | Aus_RM362 | 2024879 | -- | 13.57693 | 3.28536 | 1.573167 | 42.80618 | 2.089891 | 0.08859526 | 0.4204791 | 0.2694993 | -- | 6.721523 | 6.044405436 | 4.787147181 | 7.964259 | 2024
2024-03-21 | 2024-03-21 18:01 | Aus_RM323 | 2024885 | -- | 13.19332 | 3.223374 | 1.552196 | 42.87016 | 2.03983 | 0.06658242 | 0.4072358 | 0.2638856 | -- | 2.889043 | 5.915625468 | 4.723332428 | 10.31926 | 2024
2024-03-21 | 2024-03-21 18:03 | Aus_RM362 | 2024886 | -- | 12.51902 | 3.031512 | 1.443175 | 43.68586 | 2.023993 | 0.07421679 | 0.3927292 | 0.2525526 | -- | -6.50536 | 5.5916547 | 4.391581525 | 8.894375 | 2024
2024-03-21 | 2024-03-21 18:31 | Man_CLK462 | 2024887 | 1.52 | 20.35741 | 5.243607 | 2.437642 | 64.66335 | 3.089953 | 2.344311 | 0.796277 | 0.3969853 | 63.62788 | 5.695961 | 9.771068286 | 7.417744606 | 0.5075784 | 2024
2024-03-21 | 2024-03-21 18:38 | Aus_CLK463 | 2024888 | 1.46 | 20.811 | 4.943554 | 2.401628 | 66.23415 | 3.006037 | 1.469622 | 0.6368001 | 0.3958619 | 68.88684 | 3.213314 | 9.036863524 | 7.308154004 | 0.7163387 | 2024
2024-03-21 | 2024-03-21 19:01 | Aus_RM323 | 2024893 | -- | 13.43126 | 3.317186 | 1.584525 | 43.05884 | 2.062324 | 0.0670713 | 0.4197648 | 0.2783827 | -- | 4.866286 | 6.1095266 | 4.821709575 | 10.68192 | 2024
2024-03-21 | 2024-03-21 19:03 | Aus_RM362 | 2024894 | -- | 13.00191 | 3.143215 | 1.506095 | 43.35547 | 2.038041 | 0.06835351 | 0.4027379 | 0.259401 | -- | -0.7036171 | 5.78120701 | 4.583047085 | 9.911219 | 2024
2024-03-21 | 2024-03-21 19:05 | Aus_KF462 | 2024895 | -- | 13.39332 | 3.301641 | 1.572111 | 42.64618 | 2.105395 | 0.09872593 | 0.4530816 | 0.2459108 | -- | 5.715156 | 6.089336838 | 4.783933773 | 7.119767 | 2024
2024-03-21 | 2024-03-21 19:08 | Aus_KF463 | 2024896 | -- | 13.49175 | 3.305569 | 1.565268 | 43.23357 | 2.06558 | 0.08165319 | 0.4325232 | 0.2627386 | -- | 4.770252 | 6.111324394 | 4.763110524 | 8.660071 | 2024
2024-03-21 | 2024-03-21 20:01 | Aus_RM323 | 2024902 | -- | 13.92102 | 3.402235 | 1.619843 | 42.7598 | 2.08598 | 0.06347053 | 0.4333568 | 0.2855895 | -- | 10.46597 | 6.275148394 | 4.929182249 | 11.61668 | 2024
2024-03-21 | 2024-03-21 20:03 | Aus_RM362 | 2024905 | -- | 13.91834 | 3.34873 | 1.608047 | 42.66394 | 2.079683 | 0.05440378 | 0.4239293 | 0.2641893 | -- | 10.45343 | 6.153318976 | 4.893287021 | 12.89764 | 2024
2024-03-21 | 2024-03-21 20:35 | Man_CLK462 | 2024906 | 0.93 | 20.84294 | 5.238469 | 2.495172 | 65.69582 | 3.304447 | 1.393365 | 0.5817913 | 0.3777116 | 66.49518 | 6.736872 | 9.660111826 | 7.592808396 | 0.7051357 | 2024
2024-03-21 | 2024-03-21 20:38 | Aus_CLK463 | 2024907 | 1.42 | 20.80722 | 4.991939 | 2.435535 | 66.0911 | 2.995921 | 1.478412 | 0.6311588 | 0.4050959 | 68.12251 | 3.901931 | 9.10771313 | 7.411333005 | 0.7168914 | 2024
2024-03-21 | 2024-03-21 21:01 | Aus_RM323 | 2024909 | -- | 13.47813 | 3.318741 | 1.588727 | 42.92037 | 2.097226 | 0.05938895 | 0.4194884 | 0.2776762 | -- | 5.707066 | 6.106537566 | 4.834496261 | 12.04438 | 2024
2024-03-21 | 2024-03-21 21:03 | Aus_RM362 | 2024911 | -- | 14.39133 | 3.472276 | 1.656621 | 42.4866 | 2.091508 | 0.05889818 | 0.4436586 | 0.2814586 | -- | 15.74453 | 6.398528668 | 5.041097703 | 12.57686 | 2024
2024-03-21 | 2024-03-21 22:01 | Aus_RM323 | 2024918 | -- | 13.58107 | 3.332082 | 1.584682 | 42.9283 | 2.059864 | 0.0615665 | 0.4251796 | 0.2846432 | -- | 6.63129 | 6.148735356 | 4.822187326 | 11.84307 | 2024
2024-03-21 | 2024-03-21 22:03 | Aus_RM362 | 2024919 | -- | 14.18549 | 3.404384 | 1.625202 | 42.56408 | 2.08229 | 0.06862779 | 0.4395008 | 0.2743975 | -- | 13.35829 | 6.271775816 | 4.945489686 | 10.60947 | 2024
2024-03-21 | 2024-03-21 22:26 | Man_CLK462 | 2024924 | 1.05 | 20.62015 | 5.258038 | 2.494181 | 65.70178 | 3.237791 | 1.485219 | 0.6465995 | 0.3932449 | 67.59408 | 4.900584 | 9.713646448 | 7.589792783 | 0.7121577 | 2024
2024-03-21 | 2024-03-21 22:27 | Aus_CLK463 | 2024925 | 1.73 | 20.79053 | 4.998992 | 2.420765 | 65.93399 | 2.979748 | 1.504357 | 0.6580632 | 0.4041462 | 66.32149 | 4.260711 | 9.15139442 | 7.366387895 | 0.7189336 | 2024
2024-03-21 | 2024-03-21 23:01 | Aus_RM323 | 2024931 | -- | 13.46954 | 3.293076 | 1.577609 | 42.93074 | 2.025416 | 0.06329707 | 0.4252804 | 0.2713395 | -- | 5.459275 | 6.057336972 | 4.800664187 | 11.24943 | 2024
2024-03-21 | 2024-03-21 23:02 | Aus_RM362 | 2024932 | -- | 13.78554 | 3.293698 | 1.583087 | 43.05572 | 2.081962 | 0.07811095 | 0.4318925 | 0.2686878 | -- | 7.802242 | 6.049716496 | 4.817333741 | 9.144198 | 2024
2024-03-21 | 2024-03-21 23:05 | Aus_KF463 | 2024933 | -- | 13.438 | 3.298503 | 1.578447 | 43.11152 | 2.058558 | 0.06743243 | 0.4320183 | 0.272944 | -- | 4.66122 | 6.070300626 | 4.803214221 | 10.67529 | 2024
2024-03-21 | 2024-03-21 23:13 | Aus_HM463 | 2024934 | -- | -- | -- | -- | -- | -- | 1.51 | -- | -- | -- | -- | -- | -- | #VALUE! | 2024
2024-03-22 | 2024-03-22 00:01 | Aus_RM323 | 2024940 | -- | 13.36563 | 3.296977 | 1.566102 | 43.16677 | 2.039205 | 0.07519361 | 0.4168513 | 0.2785831 | -- | 3.848073 | 6.087144466 | 4.765648386 | 9.498535 | 2024
2024-03-22 | 2024-03-22 00:29 | Aus_CLK463 | 2024944 | 1.68 | 20.89101 | 4.996287 | 2.442453 | 65.17804 | 2.946126 | 1.837348 | 0.7200892 | 0.4290291 | 62.67108 | 7.456216 | 9.107530074 | 7.432384479 | 0.6348432 | 2024
2024-03-22 | 2024-03-22 01:01 | Aus_RM323 | 2024951 | -- | 13.40245 | 3.265207 | 1.569239 | 43.20698 | 2.047367 | 0.05872067 | 0.412303 | 0.2760347 | -- | 3.883622 | 5.997646162 | 4.775194277 | 12.04125 | 2024
2024-03-22 | 2024-03-22 02:01 | Aus_RM323 | 2024959 | -- | 13.5024 | 3.304326 | 1.593362 | 42.83944 | 2.018564 | 0.08705216 | 0.42086 | 0.2809907 | -- | 6.096292 | 6.060495396 | 4.848600566 | 8.279489 | 2024
2024-03-22 | 2024-03-22 02:23 | Man_CLK462 | 2024960 | 1.59 | 20.52447 | 5.104192 | 2.384802 | 65.18105 | 3.093944 | 2.232607 | 0.7284983 | 0.3875338 | 65.19296 | 4.779242 | 9.491023816 | 7.256952486 | 0.5016746 | 2024
2024-03-22 | 2024-03-22 02:23 | Aus_CLK463 | 2024961 | 1.72 | 20.74446 | 4.995191 | 2.414297 | 65.79605 | 2.956846 | 1.602056 | 0.6469179 | 0.4158034 | 66.18557 | 4.261884 | 9.152265626 | 7.346705771 | 0.6785586 | 2024
2024-03-22 | 2024-03-22 03:01 | Aus_RM323 | 2024966 | -- | 13.83861 | 3.422813 | 1.631837 | 42.72995 | 2.031599 | 0.1048125 | 0.4327795 | 0.2928252 | -- | 9.966113 | 6.309386246 | 4.965679991 | 7.119017 | 2024
2024-03-22 | 2024-03-22 03:03 | Aus_RM362 | 2024967 | -- | 13.39937 | 3.274789 | 1.547528 | 43.02456 | 2.048491 | 0.07359554 | 0.4254643 | 0.2730638 | -- | 4.442515 | 6.059773474 | 4.709127704 | 9.707622 | 2024
2024-03-22 | 2024-03-22 03:05 | Aus_KF462 | 2024968 | -- | 13.4161 | 3.306304 | 1.584734 | 42.90283 | 2.106548 | 0.09503426 | 0.4591792 | 0.2485684 | -- | 5.16011 | 6.080335672 | 4.822345562 | 7.487029 | 2024
2024-03-22 | 2024-03-22 03:08 | Aus_KF463 | 2024969 | -- | 13.38189 | 3.286321 | 1.576092 | 42.95386 | 2.042882 | 0.0634177 | 0.4258329 | 0.2710855 | -- | 4.598569 | 6.042002986 | 4.796047956 | 11.23028 | 2024
2024-03-22 | 2024-03-22 04:01 | Aus_RM323 | 2024974 | -- | 13.71974 | 3.385362 | 1.627421 | 42.54485 | 2.020546 | 0.1589041 | 0.4376212 | 0.2893639 | -- | 9.317683 | 6.217612968 | 4.952242103 | 4.6935 | 2024
2024-03-22 | 2024-03-22 04:03 | Aus_RM362 | 2024975 | -- | 13.02164 | 3.173289 | 1.507051 | 43.35774 | 2.034735 | 0.06724667 | 0.408684 | 0.265029 | -- | -0.3874538 | 5.859285558 | 4.585956193 | 10.25759 | 2024
2024-03-22 | 2024-03-22 04:28 | Man_CLK462 | 2024976 | 1.07 | 20.96656 | 5.063649 | 2.440269 | 66.11087 | 3.206915 | 1.444099 | 0.5943151 | 0.3728871 | 67.92835 | 5.580146 | 9.289734702 | 7.425738567 | 0.6834329 | 2024
2024-03-22 | 2024-03-22 04:28 | Aus_CLK463 | 2024977 | 1.48 | 20.86646 | 5.01624 | 2.4279 | 65.96684 | 2.944892 | 1.583623 | 0.6570621 | 0.4195073 | 66.76983232 | 4.907966 | 9.1850292 | 7.3880997 | 0.6949265 | 2024
2024-03-22 | 2024-03-22 05:01 | Aus_RM323 | 2024985 | -- | 13.42 | 3.28 | 1.56 | 43.26 | 2.04 | 0.07 | 0.42 | 0.28 | -- | 3.936731472 | 6.05248 | 4.74708 | 10.26767 | 2024
2024-03-22 | 2024-03-22 05:03 | Aus_RM362 | 2024986 | -- | 13.42 | 3.29 | 1.52 | 43.05 | 2.04 | 0.06 | 0.43 | 0.28 | -- | 4.589204488 | 6.14666 | 4.62536 | 12.1208 | 2024
2024-03-22 | 2024-03-22 06:01 | Aus_RM323 | 2024992 | -- | 12.95518 | 3.18126 | 1.523509 | 43.40322 | 1.974617 | 0.151033 | 0.3969874 | 0.2662264 | -- | -1.040563 | 5.852561772 | 4.636037887 | 4.511461 | 2024
2024-03-22 | 2024-03-22 06:03 | Aus_RM362 | 2024993 | -- | 13.59791 | 3.279255 | 1.565827 | 42.7803 | 2.058563 | 0.06581359 | 0.410365 | 0.2684517 | -- | 6.942583 | 6.040646466 | 4.764811561 | 10.56979 | 2024
2024-03-22 | 2024-03-22 06:35 | Man_CLK462 | 2024999 | 1.24 | 20.68413 | 4.980721 | 2.43103 | 65.67253 | 3.098479 | 1.58371 | 0.6506326 | 0.3756565 | 68.16859 | 4.067086 | 9.08560789 | 7.39762429 | 0.6557059 | 2024
2024-03-22 | 2024-03-22 06:35 | Aus_CLK463 | 2025000 | 1.39 | 20.86196 | 4.991159 | 2.414358 | 66.41296 | 2.95916 | 1.510745 | 0.6221868 | 0.4158312 | 69.17444 | 3.357436 | 9.141477614 | 7.346891394 | 0.7056631 | 2024
2024-03-22 | 2024-03-22 07:01 | Aus_RM323 | 2025004 | -- | 13.42426 | 3.307152 | 1.579158 | 43.01222 | 1.985826 | 0.1075731 | 0.4207464 | 0.2801822 | -- | 4.892617 | 6.092017464 | 4.805377794 | 6.689474 | 2024
2024-03-22 | 2024-03-22 07:03 | Aus_RM362 | 2025005 | -- | 13.65302 | 3.256134 | 1.564467 | 42.91613 | 2.064437 | 0.08079418 | 0.41347 | 0.2713722 | -- | 6.880751 | 5.981676936 | 4.760673081 | 8.689327 | 2024
2024-03-22 | 2024-03-22 07:05 | Aus_KF462 | 2025007 | -- | 13.46 | 3.33 | 1.59 | 42.99 | 2.09 | 0.08 | 0.44 | 0.23 | -- | 5.39572964 | 6.13422 | 4.83837 | 8.390528 | 2024
2024-03-22 | 2024-03-22 07:08 | Aus_KF463 | 2025008 | -- | 13.40772 | 3.306474 | 1.581225 | 42.73841 | 2.027494 | 0.08312826 | 0.4225162 | 0.2694134 | -- | 5.590075 | 6.0867234 | 4.811667675 | 8.507557 | 2024
2024-03-22 | 2024-03-22 07:12 | Aus_HM462 | 2025011 | -- | -- | -- | -- | -- | -- | 1.84 | -- | -- | -- | -- | -- | -- | #VALUE! | 2024
2024-03-22 | 2024-03-22 07:12 | Aus_HM463 | 2025012 | -- | -- | -- | -- | -- | -- | 1.53 | -- | -- | -- | -- | -- | -- | #VALUE! | 2024
2024-03-22 | 2024-03-22 08:01 | Aus_RM323 | 2025021 | -- | 13.72098 | 3.356305 | 1.616537 | 42.84507 | 2.014606 | 0.09378298 | 0.4231918 | 0.2793299 | -- | 8.247319 | 6.159027646 | 4.919122091 | 7.683579 | 2024
2024-03-22 | 2024-03-22 08:03 | Aus_RM362 | 2025022 | -- | 13.60009 | 3.252374 | 1.558957 | 42.88127 | 2.04733 | 0.08218028 | 0.4189657 | 0.2707691 | -- | 6.507591 | 5.981035856 | 4.743906151 | 8.590212 | 2024
2024-03-22 | 2024-03-22 08:35 | Man_CLK462 | 2025030 | 1.26 | 20.73143 | 5.185134 | 2.47289 | 65.53017 | 3.15933 | 1.752316 | 0.7095222 | 0.4085464 | 65.71503 | 5.992233 | 9.55647522 | 7.52500427 | 0.6454346 | 2024
2024-03-22 | 2024-03-22 08:36 | Aus_CLK463 | 2025031 | 1.62 | 20.80392 | 5.021692 | 2.422639 | 65.98829 | 2.948227 | 1.526561 | 0.6287904 | 0.4140237 | 66.73342 | 4.326174 | 9.208378612 | 7.372090477 | 0.7005058 | 2024
2024-03-22 | 2024-03-22 09:01 | Aus_RM323 | 2025034 | -- | 13.56 | 3.29 | 1.59 | 43.04 | 1.96 | 0.06 | 0.43 | 0.33 | -- | 5.899493152 | 6.02822 | 4.83837 | 13.19606 | 2024
2024-03-22 | 2024-03-22 09:03 | Aus_RM362 | 2025035 | -- | 13.68 | 3.25 | 1.57 | 42.92 | 2 | 0.07 | 0.43 | 0.29 | -- | 7.075787232 | 5.95606 | 4.77751 | 10.57359 | 2024
2024-03-22 | 2024-03-22 10:01 | Aus_RM323 | 2025046 | -- | 13.62992 | 3.346328 | 1.599775 | 43.03531 | 1.994955 | 0.08296472 | 0.4257298 | 0.2798234 | -- | 6.811258 | 6.1609499 | 4.868115325 | 8.719196 | 2024
2024-03-22 | 2024-03-22 10:03 | Aus_RM362 | 2025050 | -- | 13.53293 | 3.290843 | 1.539076 | 43.02255 | 2.030738 | 0.0940363 | 0.4265133 | 0.2639447 | -- | 5.669607 | 6.116617358 | 4.683408268 | 7.481833 | 2024
2024-03-22 | 2024-03-22 10:34 | Man_CLK462 | 2025054 | 1.09 | 20.90705 | 5.073026 | 2.426546 | 66.14983 | 3.18012 | 1.477072 | 0.6414095 | 0.394062 | 68.41444 | 4.9814 | 9.337803068 | 7.383979478 | 0.7138092 | 2024
2024-03-22 | 2024-03-22 10:38 | Aus_CLK463 | 2025056 | 1.27 | 20.97104 | 4.89062 | 2.39161 | 66.10532 | 2.918105 | 1.507427 | 0.6397988 | 0.4050352 | 68.28949626 | 4.706307 | 8.91353888 | 7.27766923 | 0.7079186 | 2024
2024-03-22 | 2024-03-22 11:01 | Aus_RM323 | 2025068 | -- | 13.68398 | 3.364501 | 1.593562 | 42.92649 | 1.986313 | 0.08762721 | 0.4297592 | 0.2770143 | -- | 7.695801 | 6.219620746 | 4.849209166 | 8.253034 | 2024
2024-03-22 | 2024-03-22 11:03 | Aus_RM362 | 2025070 | -- | 13.47034 | 3.267751 | 1.53924 | 43.08472 | 2.037514 | 0.135226 | 0.4203103 | 0.2708515 | -- | 4.823517 | 6.05514607 | 4.68390732 | 5.229739 | 2024
2024-03-22 | 2024-03-22 11:05 | Aus_KF462 | 2025071 | -- | 13.55 | 3.35 | 1.61 | 42.95 | 2.11 | 0.09 | 0.41 | 0.21 | -- | 6.41555276 | 6.15338 | 4.89923 | 6.887821 | 2024
2024-03-22 | 2024-03-22 11:08 | Aus_KF463 | 2025072 | -- | 13.49124 | 3.303789 | 1.580562 | 43.00499 | 2.050329 | 0.08748247 | 0.4227024 | 0.2686798 | -- | 5.47535 | 6.080729946 | 4.809650166 | 8.075107 | 2024
2024-03-22 | 2024-03-22 12:01 | Aus_RM323 | 2025080 | -- | 12.99063 | 3.166731 | 1.526645 | 43.31651 | 1.968477 | 0.07688638 | 0.3972229 | 0.2697847 | -- | -0.5396279 | 5.80875381 | 4.645580735 | 8.924485 | 2024
2024-03-22 | 2024-03-22 12:03 | Aus_RM362 | 2025081 | -- | 13.5 | 3.28 | 1.55 | 43 | 2.03 | 0.12 | 0.4 | 0.25 | -- | 5.412480976 | 6.0694 | 4.71665 | 5.525051 | 2024
2024-03-22 | 2024-03-22 12:39 | Man_CLK462 | 2025093 | 1.26 | 20.71714 | 5.304585 | 2.504567 | 66.10669 | 3.257863 | 1.328193 | 0.5929091 | 0.3864604 | 67.32287815 | 4.738304 | 9.819422886 | 7.621397381 | 0.7553586 | 2024
2024-03-22 | 2024-03-22 12:53 | Aus_CLK463 | 2025094 | 1.32 | 20.93625 | 4.957707 | 2.408088 | 66.05563 | 2.919542 | 1.465099 | 0.6238537 | 0.4080657 | 67.67381 | 4.917481 | 9.063438654 | 7.327811784 | 0.7217776 | 2024
2024-03-22 | 2024-03-22 13:01 | Aus_RM323 | 2025095 | -- | 12.92711 | 3.148274 | 1.515693 | 43.48765 | 1.948722 | 0.07709245 | 0.4006848 | 0.2670734 | -- | -1.716883 | 5.778373544 | 4.612253799 | 8.893467 | 2024
2024-03-22 | 2024-03-22 13:03 | Aus_RM362 | 2025096 | -- | 12.962 | 3.157545 | 1.486854 | 43.33483 | 1.998864 | 0.1376498 | 0.4024438 | 0.2585199 | -- | -0.9316036 | 5.851737282 | 4.524496722 | 4.91159 | 2024
2024-03-22 | 2024-03-22 13:28 | Man_CLK461 | 2025104 | 2.57 | 20.88847 | 5.048707 | 2.429905 | 69.63499 | 3.386117 | 0.2155492 | 0.2152326 | 0.2660609 | 76.87722 | -6.001515 | 9.26767429 | 7.394200915 | 2.44251 | 2024
2024-03-22 | 2024-03-22 14:01 | Aus_RM323 | 2025105 | -- | 13.98797 | 3.457465 | 1.641436 | 42.4952 | 2.025216 | 0.07974633 | 0.4363947 | 0.3076518 | -- | 12.1576 | 6.384972538 | 4.994889748 | 9.635175 | 2024
2024-03-22 | 2024-03-22 14:03 | Aus_RM362 | 2025106 | -- | 12.83057 | 3.09751 | 1.477017 | 43.24112 | 1.996998 | 0.1269183 | 0.4023101 | 0.2523627 | -- | -2.089034 | 5.709288736 | 4.494562731 | 5.263393 | 2024
2024-03-22 | 2024-03-22 14:33 | Man_CLK461 | 2025107 | 1.31 | 20.75 | 4.91 | 2.33 | 66.21 | 3.17 | 1.38 | 0.67 | 0.39 | 70.19062 | 2.515224 | 9.06914 | 7.09019 | 0.777854 | 2024
2024-03-22 | 2024-03-22 14:33 | Man_CLK462 | 2025108 | 1.38 | 20.69 | 5.02 | 2.41 | 66.8 | 3.18 | 1.15 | 0.53 | 0.37 | 71.91016 | 0.8310012 | 9.22528 | 7.33363 | 0.8073767 | 2024
2024-03-22 | 2024-03-22 14:42 | Aus_CLK463 | 2025109 | 1.67 | 20.57 | 4.92 | 2.37 | 66.41 | 2.88 | 1.39 | 0.58 | 0.39 | 70.78288 | 0.4467441 | 9.02796 | 7.21191 | 0.7171531 | 2024
2024-03-22 | 2024-03-22 15:01 | Aus_RM323 | 2025112 | -- | 13.80037 | 3.352433 | 1.605369 | 42.64618 | 2.028965 | 0.06303076 | 0.4304895 | 0.2752579 | -- | 9.50926 | 6.167663102 | 4.885137867 | 11.44751 | 2024
2024-03-22 | 2024-03-22 15:03 | Aus_RM362 | 2025115 | -- | 14.04449 | 3.407719 | 1.613046 | 42.73598 | 2.086992 | 0.1095572 | 0.4347056 | 0.2782795 | -- | 11.62148 | 6.301181518 | 4.908498978 | 6.654355 | 2024
2024-03-22 | 2024-03-22 15:05 | Aus_KF461 | 2025116 | -- | 13.42642 | 3.368713 | 1.591566 | 42.88054 | 2.142397 | 0.2208885 | 0.4797432 | 0.2571648 | -- | 5.640985 | 6.234159778 | 4.843135338 | 3.350639 | 2024
2024-03-22 | 2024-03-22 15:10 | Aus_KF462 | 2025117 | -- | 13.3 | 3.32 | 1.58 | 42.8 | 2.13 | 0.13 | 0.46 | 0.24 | -- | 4.541711584 | 6.12464 | 4.80794 | 5.393591 | 2024
2024-03-22 | 2024-03-22 15:12 | Aus_KF463 | 2025118 | -- | 13.50337 | 3.316875 | 1.585591 | 42.99948 | 2.026068 | 0.09378462 | 0.4193149 | 0.2744929 | -- | 5.668341 | 6.106898778 | 4.824953413 | 7.581714 | 2024
2024-03-22 | 2024-03-22 15:13 | Aus_HM463 | 2025119 | -- | -- | -- | -- | -- | -- | 1.73 | -- | -- | -- | -- | -- | -- | #VALUE! | 2024
2024-03-22 | 2024-03-22 16:01 | Aus_RM323 | 2025127 | -- | 12.94517 | 3.151694 | 1.505216 | 43.64939 | 1.98592 | 0.08188051 | 0.392911 | 0.2690534 | -- | -2.052258 | 5.805163628 | 4.580372288 | 8.323813 | 2024
2024-03-22 | 2024-03-22 16:03 | Aus_RM362 | 2025128 | -- | 13.45915 | 3.305202 | 1.572239 | 43.12635 | 2.053062 | 0.06994123 | 0.4207008 | 0.2755738 | -- | 4.824828 | 6.098556912 | 4.784323277 | 10.20317 | 2024
2024-03-22 | 2024-03-22 16:18 | Aus_HM461 | 2025129 | -- | -- | -- | -- | -- | -- | 1.8 | -- | -- | -- | -- | -- | -- | #VALUE! | 2024
2024-03-22 | 2024-03-22 16:18 | Aus_HM462 | 2025130 | -- | -- | -- | -- | -- | -- | 2.8 | -- | -- | -- | -- | -- | -- | #VALUE! | 2024
2024-03-22 | 2024-03-22 16:34 | Man_CLK461 | 2025135 | 2.8 | 20.46416 | 5.065234 | 2.387671 | 64.76866 | 3.058146 | 2.198994 | 0.8757555 | 0.4255386 | 59.30419 | 5.33272 | 9.382930768 | 7.265682853 | 0.5886355 | 2024
2024-03-22 | 2024-03-22 16:34 | Man_CLK462 | 2025136 | 0.91 | 20.75057 | 5.057721 | 2.394218 | 65.50996 | 3.175856 | 1.818865 | 0.7424064 | 0.4206589 | 67.8806 | 5.488306 | 9.351943794 | 7.285605374 | 0.6457988 | 2024
2024-03-22 | 2024-03-22 16:43 | Aus_CLK463 | 2025137 | 1.14 | 20.98075 | 4.903623 | 2.416271 | 66.22945 | 2.909732 | 1.394437 | 0.6038193 | 0.4100113 | 69.12764 | 4.501098 | 8.906270418 | 7.352712653 | 0.7479259 | 2024
2024-03-22 | 2024-03-22 17:01 | Aus_RM323 | 2025138 | -- | 13.21891 | 3.265716 | 1.546699 | 42.91953 | 1.990432 | 0.07224174 | 0.4103209 | 0.2614999 | -- | 3.166166 | 6.037132692 | 4.706605057 | 9.504595 | 2024
2024-03-22 | 2024-03-22 17:03 | Aus_RM362 | 2025139 | -- | 12.93539 | 3.149151 | 1.487491 | 43.52923 | 2.006314 | 0.09042846 | 0.4051033 | 0.2615114 | -- | -1.799349 | 5.828415378 | 4.526435113 | 7.544116 | 2024
2024-03-22 | 2024-03-22 17:50 | Man_CLK461 | 2025145 | 3.99 | -- | -- | -- | -- | -- | -- | -- | -- | -- | -- | -- | -- | #VALUE! | 2024
2024-03-22 | 2024-03-22 17:55 | Aus_RM362 | 2025146 | -- | 12.86733 | 3.12767 | 1.485791 | 43.59795 | 1.998564 | 0.07451043 | 0.3947955 | 0.2652761 | -- | -2.706447 | 5.774367128 | 4.521262013 | 9.103261 | 2024
2024-03-22 | 2024-03-22 18:01 | Aus_RM323 | 2025147 | -- | 13.46626 | 3.288356 | 1.581398 | 42.76714 | 2.045491 | 0.06844252 | 0.4189294 | 0.2821069 | -- | 5.913674 | 6.038417984 | 4.812194114 | 10.52773 | 2024
2024-03-22 | 2024-03-22 18:34 | Man_CLK462 | 2025148 | 1.2 | 20.65581 | 5.068952 | 2.410777 | 66.03613 | 3.164873 | 1.687971 | 0.6168334 | 0.384898 | 69.4631 | 3.132158 | 9.353688116 | 7.335994411 | 0.6052279 | 2024
2024-03-22 | 2024-03-22 18:35 | Aus_CLK463 | 2025149 | 1.78 | 20.67779 | 4.908634 | 2.399425 | 66.14518 | 2.908391 | 1.618431 | 0.6543152 | 0.4151214 | 68.47206 | 2.161538 | 8.948053 | 7.301450275 | 0.6750393 | 2024
2024-03-22 | 2024-03-22 18:42 | Man_CLK461 | 2025150 | 1.06 | 20.92296 | 4.887029 | 2.419657 | 66.27477 | 2.897915 | 1.383538 | 0.6011302 | 0.4072953 | 70.18366 | 3.784446 | 8.856567206 | 7.363016251 | 0.7496307 | 2024
2024-03-22 | 2024-03-22 19:01 | Aus_RM323 | 2025152 | -- | 13.73151 | 3.37626 | 1.614545 | 42.90106 | 2.055805 | 0.06195932 | 0.4228344 | 0.2819965 | -- | 8.264912 | 6.21527886 | 4.913060435 | 11.68066 | 2024
2024-03-22 | 2024-03-22 19:03 | Aus_KF461 | 2025154 | -- | 13.5022 | 3.380811 | 1.60641 | 42.95416 | 2.132354 | 0.1931039 | 0.4643511 | 0.2615957 | -- | 6.143955 | 6.24110343 | 4.88830563 | 3.794513 | 2024
2024-03-22 | 2024-03-22 19:05 | Aus_KF462 | 2025155 | -- | 13.39921 | 3.346129 | 1.580371 | 43.0141 | 2.098083 | 0.1039936 | 0.4440997 | 0.2524717 | -- | 4.870249 | 6.193254118 | 4.809068953 | 6.767023 | 2024
2024-03-22 | 2024-03-22 19:13 | Aus_KF463 | 2025156 | -- | 13.49217 | 3.332817 | 1.588762 | 42.99697 | 2.03217 | 0.0765195 | 0.4225996 | 0.2676778 | -- | 5.663941 | 6.143779746 | 4.834602766 | 9.21399 | 2024
2024-03-22 | 2024-03-22 20:01 | Aus_RM323 | 2025163 | -- | 14.07602 | 3.480614 | 1.657158 | 42.65158 | 2.068689 | 0.06901422 | 0.4453551 | 0.275574 | -- | 12.56889 | 6.419715764 | 5.042731794 | 10.64426 | 2024
2024-03-22 | 2024-03-22 20:30 | Man_CLK461 | 2025166 | 3 | 20.54135 | 5.13388 | 2.45978 | 68.17984 | 3.28433 | 0.4777161 | 0.4384295 | 0.3244491 | 71.2259774 | -4.054007 | 9.44283424 | 7.48511054 | 1.657418 | 2024
2024-03-22 | 2024-03-22 20:30 | Man_CLK462 | 2025167 | 1.06 | 20.83663 | 5.072791 | 2.435542 | 66.01472 | 3.150361 | 1.440933 | 0.6208135 | 0.3856437 | 68.51044 | 4.799216 | 9.321959086 | 7.411354306 | 0.7120086 | 2024
2024-03-22 | 2024-03-22 20:40 | Aus_CLK463 | 2025171 | 1.37 | 20.72225 | 5.074477 | 2.444685 | 65.83403 | 2.93267 | 1.597665 | 0.6668926 | 0.4281331 | 67.35773 | 4.388834 | 9.31095703 | 7.439176455 | 0.7010218 | 2024
2024-03-22 | 2024-03-22 21:01 | Aus_RM323 | 2025173 | -- | 13.56847 | 3.356842 | 1.601781 | 42.98395 | 2.057969 | 0.07401121 | 0.4229304 | 0.2745611 | -- | 6.495946 | 6.185417848 | 4.874219583 | 9.650067 | 2024
2024-03-22 | 2024-03-22 21:31 | Man_CLK461 | 2025179 | 2.54 | 21.00416 | 5.038859 | 2.420246 | 69.05024 | 3.313484 | 0.07199417 | 0.1797557 | 0.2710656 | 73.81956 | -3.270998 | 9.257920118 | 7.364808578 | 6.983144 | 2024
2024-03-22 | 2024-03-22 21:31 | Man_CLK462 | 2025180 | 1.14 | 20.74685 | 5.12694 | 2.449121 | 65.49474 | 3.228743 | 1.511053 | 0.647541 | 0.3902057 | 66.36706059 | 5.91309 | 9.442478268 | 7.452675203 | 0.6979172 | 2024
2024-03-22 | 2024-03-22 21:39 | Aus_CLK463 | 2025181 | 1.19 | 20.88918 | 4.978143 | 2.448317 | 65.78284 | 2.915811 | 1.47173 | 0.6167805 | 0.4104932 | 67.25543 | 5.49741 | 9.049526586 | 7.450228631 | 0.7165636 | 2024
2024-03-22 | 2024-03-22 22:01 | Aus_RM323 | 2025184 | -- | 12.96966 | 3.175437 | 1.530101 | 43.47813 | 2.018735 | 0.06478418 | 0.4029986 | 0.2751412 | -- | -1.16849 | 5.825977158 | 4.656097343 | 10.77421 | 2024
2024-03-22 | 2024-03-22 22:24 | Man_CLK461 | 2025187 | 1.98 | 20.85856 | 5.151879 | 2.469627 | 67.53761 | 3.239663 | 0.3395931 | 0.3937177 | 0.3310304 | 70.21808 | 0.7483741 | 9.473870466 | 7.515074961 | 2.244495 | 2024
2024-03-22 | 2024-03-22 22:25 | Man_CLK462 | 2025188 | 1.09 | 20.95662 | 5.113571 | 2.458276 | 66.21636 | 3.16391 | 1.2592 | 0.5819218 | 0.3852229 | 67.99079 | 5.443114 | 9.391560158 | 7.480533868 | 0.7880515 | 2024
2024-03-22 | 2024-03-22 22:25 | Aus_CLK463 | 2025189 | 1.35 | 20.92754 | 4.962385 | 2.424435 | 65.66113 | 2.903534 | 1.540674 | 0.6457445 | 0.4125246 | 65.95706175 | 6.095488 | 9.04817623 | 7.377555705 | 0.7021989 | 2024
2024-03-22 | 2024-03-22 23:01 | Aus_RM323 | 2025194 | -- | 13.80338 | 3.399663 | 1.621567 | 42.77603 | 2.069207 | 0.06422019 | 0.431572 | 0.2763039 | -- | 9.393196 | 6.265415586 | 4.934428381 | 11.27086 | 2024
2024-03-22 | 2024-03-22 23:03 | Aus_KF461 | 2025195 | -- | 13.33319 | 3.353224 | 1.599132 | 42.9129 | 2.134745 | 0.1856985 | 0.4612905 | 0.243131 | -- | 4.669447 | 6.180312256 | 4.866158676 | 3.803504 | 2024
2024-03-22 | 2024-03-22 23:05 | Aus_KF462 | 2025196 | -- | 13.38368 | 3.301951 | 1.570682 | 43.01191 | 2.094922 | 0.1144442 | 0.4350459 | 0.2532192 | -- | 4.509061 | 6.092576206 | 4.779585326 | 6.090184 | 2024
2024-03-22 | 2024-03-22 23:12 | Aus_KF463 | 2025198 | -- | 13.45007 | 3.330047 | 1.580021 | 43.12296 | 2.023576 | 0.08314316 | 0.4253942 | 0.2780515 | -- | 4.891458 | 6.151229018 | 4.808003903 | 8.66955 | 2024
2024-03-22 | 2024-03-22 23:13 | Aus_HM463 | 2025199 | -- | -- | -- | -- | -- | -- | 1.79 | -- | -- | -- | -- | -- | -- | #VALUE! | 2024
2024-03-22 | 2024-03-22 23:41 | Aus_HM461 | 2025204 | -- | -- | -- | -- | -- | -- | 1.98 | -- | -- | -- | -- | -- | -- | #VALUE! | 2024
2024-03-22 | 2024-03-22 23:42 | Aus_HM462 | 2025205 | -- | -- | -- | -- | -- | -- | 2.76 | -- | -- | -- | -- | -- | -- | #VALUE! | 2024
2024-03-23 | 2024-03-23 00:01 | Aus_RM323 | 2025206 | -- | 13.8018 | 3.374508 | 1.622129 | 42.74699 | 2.056969 | 0.06832328 | 0.4315696 | 0.2917718 | -- | 9.341913 | 6.197803932 | 4.936138547 | 10.88608 | 2024
2024-03-23 | 2024-03-23 00:24 | Man_CLK461 | 2025213 | 1.04 | 20.37189 | 5.102969 | 2.44594 | 64.6872 | 3.145388 | 2.228151 | 0.9060487 | 0.4215604 | 66.50195 | 5.043438 | 9.38433737 | 7.44299542 | 0.5901998 | 2024
2024-03-23 | 2024-03-23 00:24 | Man_CLK462 | 2025214 | 1.13 | 20.87332 | 5.086547 | 2.445844 | 65.95904 | 3.150952 | 1.421562 | 0.6222214 | 0.403507 | 67.61281 | 5.366598 | 9.340981502 | 7.442703292 | 0.7387679 | 2024
2024-03-23 | 2024-03-23 00:24 | Aus_CLK463 | 2025215 | 1.98 | 20.70884 | 4.946769 | 2.408949 | 66.35097 | 2.944053 | 1.518667 | 0.6368411 | 0.4121251 | 67.98984 | 2.000112 | 9.032996142 | 7.330431807 | 0.7070456 | 2024
2024-03-23 | 2024-03-23 01:01 | Aus_RM323 | 2025216 | -- | 13.24709 | 3.203561 | 1.550786 | 43.21507 | 1.98583 | 0.05760391 | 0.4122168 | 0.2730546 | -- | 2.190279 | 5.865506738 | 4.719041798 | 12.20666 | 2024
2024-03-23 | 2024-03-23 02:01 | Aus_RM323 | 2025222 | -- | 13.28688 | 3.263907 | 1.561824 | 42.95956 | 2.006464 | 0.06729861 | 0.413781 | 0.2826695 | -- | 3.634948 | 6.006747342 | 4.752630432 | 10.65236 | 2024
2024-03-23 | 2024-03-23 02:21 | Man_CLK461 | 2025223 | 1.47 | 20.60432 | 4.987463 | 2.373675 | 65.2103 | 3.111473 | 1.922024 | 0.7453662 | 0.3967803 | 65.9938 | 4.772563 | 9.20051885 | 7.223093025 | 0.5964175 | 2024
2024-03-23 | 2024-03-23 02:21 | Man_CLK462 | 2025224 | 1.55 | 20.84343 | 5.020358 | 2.424184 | 66.25826 | 3.132617 | 1.31498 | 0.5822302 | 0.3741746 | 67.82391 | 3.831761 | 9.202229372 | 7.376791912 | 0.7439817 | 2024
2024-03-23 | 2024-03-23 02:22 | Aus_CLK463 | 2025225 | 1.58 | 20.85163 | 5.004284 | 2.435189 | 66.04559 | 2.932968 | 1.494599 | 0.612977 | 0.4165562 | 66.86593 | 4.485837 | 9.141012812 | 7.410280127 | 0.708668 | 2024
2024-03-23 | 2024-03-23 03:01 | Aus_KF461 | 2025230 | -- | 13.37666 | 3.349098 | 1.603888 | 42.88201 | 2.156652 | 0.1973245 | 0.464035 | 0.2539985 | -- | 5.122396 | 6.161331204 | 4.880631184 | 3.66231 | 2024
2024-03-23 | 2024-03-23 03:03 | Aus_RM323 | 2025231 | -- | 13.29447 | 3.25212 | 1.552897 | 43.07603 | 2.000721 | 0.06743622 | 0.4095915 | 0.2710023 | -- | 3.27316 | 5.990616276 | 4.725465571 | 10.35451 | 2024
2024-03-23 | 2024-03-23 03:05 | Aus_KF462 | 2025232 | -- | 13.43198 | 3.292115 | 1.578666 | 43.00674 | 2.078174 | 0.1042614 | 0.4369332 | 0.267739 | -- | 4.899104 | 6.053001878 | 4.803880638 | 6.880089 | 2024
2024-03-23 | 2024-03-23 03:12 | Aus_KF463 | 2025233 | -- | 13.53941 | 3.258225 | 1.582181 | 43.05547 | 2.0408 | 0.07259018 | 0.4233676 | 0.2686541 | -- | 5.505427 | 5.957245998 | 4.814576783 | 9.739104 | 2024
2024-03-23 | 2024-03-23 03:42 | Man_CLK462 | 2025239 | 1.84 | -- | -- | -- | -- | -- | -- | -- | -- | -- | -- | -- | -- | #VALUE! | 2024
2024-03-23 | 2024-03-23 03:42 | Aus_CLK463 | 2025240 | 1.81 | -- | -- | -- | -- | -- | -- | -- | -- | -- | -- | -- | -- | #VALUE! | 2024
2024-03-23 | 2024-03-23 03:46 | Man_CLK461 | 2025241 | 3.25 | -- | -- | -- | -- | -- | -- | -- | -- | -- | -- | -- | -- | #VALUE! | 2024
2024-03-23 | 2024-03-23 04:01 | Aus_RM323 | 2025242 | -- | 13.72693 | 3.37267 | 1.611654 | 42.73223 | 2.035043 | 0.09301932 | 0.4298051 | 0.2868921 | -- | 8.722713 | 6.210656932 | 4.904263122 | 7.912065 | 2024
2024-03-23 | 2024-03-23 04:22 | Man_CLK462 | 2025246 | 1.23 | 20.90118 | 5.008169 | 2.416351 | 66.02013 | 3.09893 | 1.516414 | 0.6330919 | 0.39608 | 67.81139 | 4.989548 | 9.183181958 | 7.352956093 | 0.692339 | 2024
2024-03-23 | 2024-03-23 04:22 | Aus_CLK463 | 2025247 | 2.22 | 20.71337 | 4.964292 | 2.406371 | 66.31976 | 2.922752 | 1.475703 | 0.6251583 | 0.4145353 | 66.73729 | 2.220949 | 9.083794068 | 7.322586953 | 0.7230004 | 2024
2024-03-23 | 2024-03-23 04:35 | Man_CLK461 | 2025248 | 4.33 | 20.38584 | 5.083355 | 2.412068 | 67.0163 | 3.193859 | 1.01908 | 0.6490752 | 0.3571871 | 62.66430717 | -2.125576 | 9.389671694 | 7.339922924 | 0.9943194 | 2024
2024-03-23 | 2024-03-23 05:01 | Aus_RM323 | 2025249 | -- | 13.59147 | 3.343246 | 1.603378 | 42.95639 | 2.03353 | 0.08936925 | 0.4188861 | 0.2767566 | -- | 6.711215 | 6.146686324 | 4.879079254 | 7.984895 | 2024
2024-03-23 | 2024-03-23 05:03 | Aus_RM361 | 2025250 | -- | 13.28159 | 3.265829 | 1.53667 | 43.02716 | 2.09329 | 0.05179447 | 0.4389337 | 0.2486313 | -- | 3.364446 | 6.05440121 | 4.67608681 | 13.40636 | 2024
2024-03-23 | 2024-03-23 05:16 | Man_CLK462 | 2025255 | 1.35 | 20.82364 | 5.004017 | 2.40915 | 66.03365 | 3.086098 | 1.479573 | 0.6285093 | 0.3894316 | 68.0054 | 4.252337 | 9.18436325 | 7.33104345 | 0.7011441 | 2024
2024-03-23 | 2024-03-23 05:16 | Aus_CLK463 | 2025256 | 1.82 | 20.75103 | 4.954568 | 2.404259 | 66.07166 | 2.913902 | 1.478081 | 0.6120657 | 0.4044691 | 67.1378 | 3.255237 | 9.061598972 | 7.316160137 | 0.7055111 | 2024
2024-03-23 | 2024-03-23 05:26 | Man_CLK461 | 2025257 | 2.14 | 20.79396 | 5.108788 | 2.444941 | 67.3076 | 3.257648 | 0.7466198 | 0.5212249 | 0.3340953 | 69.4461 | 0.6541649 | 9.401448028 | 7.439955463 | 1.171528 | 2024
2024-03-23 | 2024-03-23 06:01 | Aus_RM323 | 2025258 | -- | 13.87049 | 3.364756 | 1.620906 | 42.63944 | 2.037179 | 0.1107422 | 0.4379174 | 0.28531 | -- | 10.21224 | 6.174030448 | 4.932416958 | 6.68975 | 2024
2024-03-23 | 2024-03-23 06:03 | Aus_RM361 | 2025259 | -- | 13.07441 | 3.170774 | 1.51095 | 43.18936 | 2.098015 | 0.03946681 | 0.4184423 | 0.2538709 | -- | 0.5749737 | 5.8460237 | 4.59782085 | 17.32333 | 2024
2024-03-23 | 2024-03-23 06:38 | Man_CLK461 | 2025262 | 7.54 | 21.39 | 5.06 | 2.35 | 65.24 | 3 | 0.98 | 0.71 | 0.33 | 34.97912 | 11.78032 | 9.4328 | 7.15105 | 1.051083 | 2024
2024-03-23 | 2024-03-23 06:40 | Man_CLK462 | 2025263 | 1.89 | 20.57 | 5.01 | 2.38 | 65.97 | 3.08 | 1.54 | 0.64 | 0.4 | 67.4771 | 2.264969 | 9.24954 | 7.24234 | 0.6888376 | 2024
2024-03-23 | 2024-03-23 06:48 | Aus_CLK463 | 2025266 | 1.54 | 20.67 | 4.95 | 2.39 | 66.11 | 2.89 | 1.47 | 0.6 | 0.41 | 69.10067 | 2.401754456 | 9.07362 | 7.27277 | 0.7072589 | 2024
2024-03-23 | 2024-03-23 07:01 | Aus_RM323 | 2025268 | -- | 13.46262 | 3.267299 | 1.568329 | 42.99392 | 2.009912 | 0.1084584 | 0.41368 | 0.2782966 | -- | 5.065073 | 6.004729682 | 4.772425147 | 6.556988 | 2024
2024-03-23 | 2024-03-23 07:03 | Aus_RM361 | 2025269 | -- | 14.09898 | 3.393276 | 1.628443 | 42.57977 | 2.120761 | 0.05097035 | 0.457132 | 0.2624674 | -- | 12.51328 | 6.236855844 | 4.955352049 | 14.27724 | 2024
2024-03-23 | 2024-03-23 07:05 | Aus_KF461 | 2025270 | -- | 13.35724 | 3.318741 | 1.605815 | 42.79062 | 2.126878 | 0.1767358 | 0.4561783 | 0.2552989 | -- | 5.084277 | 6.07762467 | 4.886495045 | 4.060608 | 2024
2024-03-23 | 2024-03-23 07:08 | Aus_KF462 | 2025271 | -- | 13.33882 | 3.316791 | 1.56916 | 42.98237 | 2.078964 | 0.1141401 | 0.4325359 | 0.2651343 | -- | 4.287535 | 6.13447743 | 4.77495388 | 6.222392 | 2024
2024-03-23 | 2024-03-23 07:12 | Aus_KF463 | 2025273 | -- | 13.39035 | 3.308735 | 1.583553 | 42.96684 | 2.013359 | 0.07959409 | 0.4197325 | 0.2744041 | -- | 4.75311 | 6.088776074 | 4.818751779 | 8.936454 | 2024
2024-03-23 | 2024-03-23 07:13 | Aus_HM463 | 2025274 | -- | -- | -- | -- | -- | -- | 1.77 | -- | -- | -- | -- | -- | -- | #VALUE! | 2024
2024-03-23 | 2024-03-23 07:37 | Aus_HM461 | 2025280 | -- | -- | -- | -- | -- | -- | 1.2 | -- | -- | -- | -- | -- | -- | #VALUE! | 2024
2024-03-23 | 2024-03-23 07:37 | Aus_HM462 | 2025281 | -- | -- | -- | -- | -- | -- | 1.83 | -- | -- | -- | -- | -- | -- | #VALUE! | 2024
2024-03-23 | 2024-03-23 08:01 | Aus_RM323 | 2025283 | -- | 12.82092 | 3.131146 | 1.491122 | 43.57932 | 1.945407 | 0.1235633 | 0.3934821 | 0.2766734 | -- | -3.02501 | 5.774558476 | 4.537484246 | 5.599367 | 2024
2024-03-23 | 2024-03-23 08:03 | Aus_RM361 | 2025284 | -- | 13.95201 | 3.383694 | 1.600407 | 42.59677 | 2.090431 | 0.0456618 | 0.4476092 | 0.2615902 | -- | 11.11826 | 6.258900456 | 4.870038501 | 15.73481 | 2024
2024-03-23 | 2024-03-23 08:40 | Man_CLK462 | 2025289 | 1.84 | 20.68293 | 5.195683 | 2.455783 | 65.98243 | 3.11672 | 1.545659 | 0.6364574 | 0.4086532 | 65.5172 | 4.221156 | 9.613375114 | 7.472947669 | 0.6915887 | 2024
2024-03-23 | 2024-03-23 08:41 | Aus_CLK463 | 2025290 | 1.48 | 20.94578 | 5.046067 | 2.434403 | 65.9042 | 2.932213 | 1.41714 | 0.5998763 | 0.4091023 | 65.70232 | 5.940711 | 9.253067674 | 7.407888329 | 0.7327483 | 2024
2024-03-23 | 2024-03-23 09:01 | Aus_RM323 | 2025291 | -- | 13.50385 | 3.26108 | 1.567294 | 42.95534 | 2.008729 | 0.08323897 | 0.4166266 | 0.2753054 | -- | 5.50552 | 5.990000552 | 4.769275642 | 8.527359 | 2024
2024-03-23 | 2024-03-23 09:41 | Aus_RM323 | 2025306 | -- | 13.54718 | 3.264726 | 1.589318 | 42.82936 | 2.058112 | 0.06764893 | 0.4155372 | 0.2798966 | -- | 6.307319 | 5.962397844 | 4.836294674 | 10.5664 | 2024
2024-03-23 | 2024-03-23 10:42 | Man_CLK461 | 2025319 | 1.5 | 20.37 | 5.09 | 2.46 | 65.94 | 3.14 | 1.73 | 0.65 | 0.42 | 69.81082 | 1.128764 | 9.32618 | 7.48578 | 0.6330214 | 2024
2024-03-23 | 2024-03-23 10:43 | Man_CLK462 | 2025320 | 1.43 | 20.61 | 5.18 | 2.46 | 65.6 | 3.18 | 1.64 | 0.64 | 0.41 | 66.28303 | 7.764352336 | 9.56468 | 7.48578 | 0.6547031 | 2024
2024-03-23 | 2024-03-23 10:43 | Aus_CLK463 | 2025321 | 1.59 | 20.73104 | 4.863957 | 2.380426 | 66.3221 | 2.907867 | 1.527586 | 0.6303605 | 0.4180422 | 69.8884 | 1.82924 | 8.861805258 | 7.243636318 | 0.7043049 | 2024
2024-03-23 | 2024-03-23 11:01 | Aus_RM323 | 2025323 | -- | 13.79681 | 3.366424 | 1.628414 | 42.94225 | 2.066287 | 0.0738349 | 0.4326026 | 0.2940128 | -- | 8.665132 | 6.165747112 | 4.955263802 | 10.12453 | 2024
2024-03-23 | 2024-03-23 11:03 | Aus_KF461 | 2025325 | -- | 13.42857 | 3.343473 | 1.612777 | 42.8574 | 2.12771 | 0.1996511 | 0.4583392 | 0.2525009 | -- | 5.625508 | 6.131384766 | 4.907680411 | 3.585673 | 2024
2024-03-23 | 2024-03-23 11:05 | Aus_KF462 | 2025326 | -- | 13.46228 | 3.308113 | 1.578625 | 43.0029 | 2.087541 | 0.1014606 | 0.4355225 | 0.2613863 | -- | 5.252525 | 6.09546595 | 4.803755875 | 6.977389 | 2024
2024-03-23 | 2024-03-23 11:12 | Aus_KF463 | 2025328 | -- | 13.37817 | 3.28813 | 1.585574 | 42.89394 | 2.012367 | 0.08733305 | 0.4186417 | 0.2688419 | -- | 4.769997 | 6.030753292 | 4.824901682 | 8.051747 | 2024
2024-03-23 | 2024-03-23 12:01 | Aus_RM323 | 2025335 | -- | 13.74999 | 3.355768 | 1.612944 | 42.83798 | 2.033395 | 0.06886714 | 0.4288864 | 0.2775225 | -- | 8.511995 | 6.163683952 | 4.908188592 | 10.49998 | 2024
2024-03-23 | 2024-03-23 12:03 | Aus_RM361 | 2025336 | -- | 13.64058 | 3.320154 | 1.565347 | 42.97982 | 2.076399 | 0.06359987 | 0.4344952 | 0.2612484 | -- | 6.903566 | 6.149840976 | 4.763350921 | 11.11445 | 2024
2024-03-23 | 2024-03-23 12:05 | Aus_RM362 | 2025337 | -- | 13.604 | 3.249265 | 1.570852 | 42.90002 | 2.041061 | 0.06288368 | 0.4119037 | 0.2889804 | -- | 6.48071 | 5.952670666 | 4.780102636 | 11.50432 | 2024
2024-03-23 | 2024-03-23 12:40 | Man_CLK461 | 2025348 | 2 | 20.98363 | 5.115684 | 2.440477 | 67.31798 | 3.209332 | 0.6340596 | 0.6054178 | 0.34582 | 68.57686 | 2.283665 | 9.427275516 | 7.426371511 | 1.516369 | 2024
2024-03-23 | 2024-03-23 12:40 | Man_CLK462 | 2025349 | 1.4 | 20.79971 | 5.102533 | 2.446208 | 66.09731 | 3.173813 | 1.479861 | 0.6206161 | 0.4057061 | 67.52806 | 4.390281 | 9.382728514 | 7.443810944 | 0.7106584 | 2024
2024-03-23 | 2024-03-23 12:41 | Aus_CLK463 | 2025350 | 1.33 | 20.93188 | 4.873941 | 2.379269 | 65.98042 | 2.929595 | 1.565678 | 0.6507674 | 0.4213297 | 67.96408 | 4.655258 | 8.890220502 | 7.240115567 | 0.7009716 | 2024
2024-03-23 | 2024-03-23 13:01 | Aus_RM323 | 2025358 | -- | 13.29397 | 3.209525 | 1.546005 | 43.39849 | 2.018766 | 0.07540513 | 0.4035947 | 0.2748777 | -- | 2.055224 | 5.88940079 | 4.704493215 | 9.258863 | 2024
2024-03-23 | 2024-03-23 13:03 | Aus_RM361 | 2025359 | -- | 13.12759 | 3.149886 | 1.497392 | 43.46814 | 2.064968 | 0.06478954 | 0.4129148 | 0.243999 | -- | 0.05567861 | 5.813610636 | 4.556563856 | 10.28336 | 2024
2024-03-23 | 2024-03-23 13:05 | Aus_RM362 | 2025360 | -- | 13.80405 | 3.280724 | 1.592412 | 42.90979 | 2.061015 | 0.05619988 | 0.4239411 | 0.2748833 | -- | 8.353917 | 5.999557496 | 4.845709716 | 12.73115 | 2024
2024-03-23 | 2024-03-23 13:22 | Man_CLK461 | 2025364 | 1.78 | -- | -- | -- | -- | -- | -- | -- | -- | -- | -- | -- | -- | #VALUE! | 2024
2024-03-23 | 2024-03-23 13:33 | Man_CLK462 | 2025368 | 2 | -- | -- | -- | -- | -- | -- | -- | -- | -- | -- | -- | -- | #VALUE! | 2024
2024-03-23 | 2024-03-23 13:39 | Aus_CLK463 | 2025369 | 1.14 | -- | -- | -- | -- | -- | -- | -- | -- | -- | -- | -- | -- | #VALUE! | 2024
2024-03-23 | 2024-03-23 14:01 | Aus_RM323 | 2025371 | -- | 13.44913 | 3.28895 | 1.576261 | 43.52779 | 2.081066 | 0.07741011 | 0.4043895 | 0.286102 | -- | 3.427737 | 6.048683888 | 4.796562223 | 9.214884 | 2024
2024-03-23 | 2024-03-23 14:03 | Aus_RM361 | 2025372 | -- | 13.50826 | 3.288836 | 1.560234 | 42.85813 | 2.061268 | 0.07324545 | 0.4388424 | 0.2531572 | -- | 5.975048 | 6.075499472 | 4.747792062 | 9.558783 | 2024
2024-03-23 | 2024-03-23 14:05 | Aus_RM362 | 2025373 | -- | 13.53932 | 3.238129 | 1.5028 | 42.43919 | 2.031855 | 0.6879363 | 0.4148305 | 0.2685822 | -- | 7.209865 | 6.03830425 | 4.5730204 | 1.016962 | 2024
2024-03-23 | 2024-03-23 14:36 | Man_CLK461 | 2025382 | 1.79 | 20.81923 | 5.064029 | 2.43892 | 66.60236 | 3.178337 | 0.9255144 | 0.6808044 | 0.3597065 | 68.11717 | 2.804068 | 9.29302421 | 7.42163356 | 1.12753 | 2024
2024-03-23 | 2024-03-23 14:42 | Man_CLK462 | 2025383 | 1.3 | 20.73254 | 5.110784 | 2.465003 | 66.06502 | 3.121611 | 1.486006 | 0.6089518 | 0.4049462 | 68.23189 | 3.973849 | 9.372792524 | 7.501004129 | 0.7003795 | 2024
2024-03-23 | 2024-03-23 14:45 | Aus_CLK463 | 2025384 | 1.44 | 20.84953 | 4.942271 | 2.405942 | 66.2625 | 2.929987 | 1.46142 | 0.6125433 | 0.4144926 | 68.7933 | 3.455773 | 9.026164286 | 7.321281506 | 0.7226825 | 2024
2024-03-23 | 2024-03-23 15:01 | Aus_RM323 | 2025385 | -- | 13.81276 | 3.365435 | 1.611676 | 42.92061 | 2.062045 | 0.08677857 | 0.422636 | 0.2880595 | -- | 8.845699 | 6.191446958 | 4.904330068 | 8.428116 | 2024
2024-03-23 | 2024-03-23 15:03 | Aus_RM361 | 2025386 | -- | 13.95907 | 3.350652 | 1.600331 | 42.86329 | 2.098864 | 0.07776018 | 0.4425478 | 0.2723691 | -- | 10.19291 | 6.171467748 | 4.869807233 | 9.363153 | 2024
2024-03-23 | 2024-03-23 15:05 | Aus_RM362 | 2025388 | -- | 13.45139 | 3.291974 | 1.563709 | 42.96935 | 2.050802 | 0.3235141 | 0.4110067 | 0.2744152 | -- | 5.164019 | 6.077935472 | 4.758366487 | 2.175723 | 2024
2024-03-23 | 2024-03-23 15:08 | Aus_KF461 | 2025390 | -- | 13.5057 | 3.367272 | 1.622182 | 42.88354 | 2.131029 | 0.1812888 | 0.4555467 | 0.2660492 | -- | 6.33934 | 6.178538856 | 4.936299826 | 4.032177 | 2024
2024-03-23 | 2024-03-23 15:12 | Aus_KF463 | 2025391 | -- | 13.28579 | 3.290419 | 1.57935 | 42.72396 | 2.036969 | 0.1163151 | 0.434268 | 0.2597228 | -- | 4.502411 | 6.04735015 | 4.80596205 | 6.05868 | 2024
2024-03-23 | 2024-03-23 15:13 | Aus_HM463 | 2025392 | -- | -- | -- | -- | -- | -- | 1.82 | -- | -- | -- | -- | -- | -- | #VALUE! | 2024
2024-03-23 | 2024-03-23 15:13 | Aus_HM461 | 2025393 | -- | -- | -- | -- | -- | -- | 2.29 | -- | -- | -- | -- | -- | -- | #VALUE! | 2024
2024-03-23 | 2024-03-23 15:13 | Aus_HM462 | 2025394 | -- | -- | -- | -- | -- | -- | 2.21 | -- | -- | -- | -- | -- | -- | #VALUE! | 2024
2024-03-23 | 2024-03-23 15:20 | Aus_KF462 | 2025395 | -- | 13.64492 | 3.285897 | 1.592543 | 42.80964 | 2.02073 | 0.1131801 | 0.413132 | 0.2697389 | -- | 7.319265 | 6.013044294 | 4.846108349 | 6.181757 | 2024
2024-03-23 | 2024-03-23 15:57 | Aus_CLK463 | 2025400 | 1.87 | 20.58502 | 4.973726 | 2.417573 | 66.47989 | 2.952297 | 1.508008 | 0.6076295 | 0.4113071 | 69.71009 | 0.6851942 | 9.089840384 | 7.356674639 | 0.6948573 | 2024
2024-03-23 | 2024-03-23 15:57 | Man_CLK461 | 2025401 | 1.89 | 20.64785 | 5.112361 | 2.44905 | 66.99125 | 3.181331 | 1.066973 | 0.6985925 | 0.3709623 | 70.25655 | 0.3916578 | 9.40396405 | 7.45245915 | 1.005843 | 2024
2024-03-23 | 2024-03-23 16:01 | Aus_RM323 | 2025402 | -- | 13.48649 | 3.293981 | 1.600224 | 43.06602 | 2.078486 | 0.06377832 | 0.4173752 | 0.2851855 | -- | 5.218569 | 6.021470642 | 4.869481632 | 11.33919 | 2024
2024-03-23 | 2024-03-23 16:03 | Aus_RM361 | 2025403 | -- | 13.79244 | 3.356079 | 1.589929 | 43.01025 | 2.096052 | 0.08420987 | 0.4397207 | 0.2789223 | -- | 8.324762 | 6.203449482 | 4.838153947 | 8.717863 | 2024
2024-03-23 | 2024-03-23 16:05 | Aus_RM362 | 2025404 | -- | 13.70948 | 3.322585 | 1.583801 | 42.90828 | 2.024118 | 0.1032456 | 0.4253754 | 0.2712526 | -- | 7.748076 | 6.125058958 | 4.819506443 | 6.89642 | 2024
2024-03-23 | 2024-03-23 16:46 | Man_CLK461 | 2025409 | 3.1 | 20.69633 | 5.143704 | 2.411928 | 66.39604 | 3.108017 | 0.9295513 | 0.7815613 | 0.3783411 | 62.38161 | 2.755395 | 9.549833424 | 7.339496904 | 1.24075 | 2024
2024-03-23 | 2024-03-23 16:48 | Man_CLK462 | 2025410 | 1.37 | 20.75437 | 5.14413 | 2.457924 | 66.24847 | 3.15161 | 1.402293 | 0.5993824 | 0.4089733 | 68.31394271 | 3.759555 | 9.473137092 | 7.479462732 | 0.740088 | 2024
2024-03-23 | 2024-03-23 16:53 | Aus_CLK463 | 2025411 | 1.24 | 20.63249 | 5.105557 | 2.44709 | 65.57952 | 3.10542 | 1.682138 | 0.6688653 | 0.4114433 | 67.32079 | 4.55861 | 9.38924977 | 7.44649487 | 0.6540139 | 2024
2024-03-23 | 2024-03-23 17:02 | Aus_RM361 | 2025412 | -- | 13.39682 | 3.226823 | 1.5338 | 43.66559 | 2.06432 | 0.09537683 | 0.4212333 | 0.2574792 | -- | 2.193972 | 5.95589135 | 4.6673534 | 7.242091 | 2024
2024-03-23 | 2024-03-23 17:03 | Aus_RM362 | 2025414 | -- | 13.53514 | 3.246213 | 1.565823 | 42.84333 | 2.003786 | 0.07755793 | 0.4157147 | 0.2697001 | -- | 6.041695 | 5.953091934 | 4.764799389 | 9.048718 | 2024
2024-03-23 | 2024-03-23 17:15 | Aus_RM323 | 2025415 | -- | 13.30601 | 3.290391 | 1.582376 | 42.73158 | 2.048017 | 0.11668 | 0.4271132 | 0.2567612 | -- | 4.656032 | 6.042155958 | 4.815170168 | 5.954794 | 2024
2024-03-23 | 2024-03-23 17:38 | Man_CLK461 | 2025428 | 1.92 | 20.66641 | 5.248924 | 2.514894 | 66.81189 | 3.258353 | 0.8892871 | 0.5876815 | 0.3562396 | 68.2516 | 1.865267 | 9.654447952 | 7.652822442 | 1.079312 | 2024
2024-03-23 | 2024-03-23 17:42 | Aus_CLK463 | 2025429 | 1.38 | 20.90486 | 4.953725 | 2.419473 | 65.99103 | 2.935416 | 1.443974 | 0.6181563 | 0.4141684 | 67.41559619 | 4.838011 | 9.033622934 | 7.362456339 | 0.7344324 | 2024
2024-03-23 | 2024-03-23 17:56 | Aus_RM362 | 2025430 | -- | 13.89933 | 3.343529 | 1.607319 | 42.80693 | 2.030626 | 0.1117824 | 0.4270109 | 0.2796189 | -- | 9.823648 | 6.140768102 | 4.891071717 | 6.478767 | 2024
2024-03-23 | 2024-03-23 18:01 | Aus_RM323 | 2025431 | -- | 13.26443 | 3.228745 | 1.55793 | 43.21132 | 2.05551 | 0.07739621 | 0.3985876 | 0.2764412 | -- | 2.486269 | 5.92015669 | 4.74078099 | 8.991678 | 2024
2024-03-23 | 2024-03-23 18:03 | Aus_RM361 | 2025432 | -- | 13.58824 | 3.303025 | 1.572345 | 42.99815 | 2.068012 | 0.08370468 | 0.4348726 | 0.2561827 | -- | 6.317863 | 6.09260851 | 4.784645835 | 8.370651 | 2024
2024-03-23 | 2024-03-23 18:39 | Man_CLK461 | 2025436 | 1.27 | 20.79432 | 5.094209 | 2.448833 | 66.1155 | 3.191284 | 1.244648 | 0.6907839 | 0.3846968 | 68.22447 | 4.248705 | 9.356228414 | 7.451798819 | 0.8711573 | 2024
2024-03-23 | 2024-03-23 18:40 | Man_CLK462 | 2025437 | 1.42 | 20.59248 | 5.206309 | 2.47358 | 65.92218 | 3.16175 | 1.808893 | 0.6169735 | 0.4125286 | 67.57232 | 3.701336 | 9.61142149 | 7.52710394 | 0.5845447 | 2024
2024-03-23 | 2024-03-23 18:41 | Aus_CLK463 | 2025438 | 1.6 | 20.80839 | 5.045583 | 2.443904 | 66.06715 | 2.95323 | 1.483393 | 0.6274059 | 0.4255014 | 66.91099 | 4.266447 | 9.235709382 | 7.436799872 | 0.7300807 | 2024
2024-03-23 | 2024-03-23 19:01 | Aus_RM323 | 2025439 | -- | 12.95931 | 3.157913 | 1.526822 | 43.49893 | 2.03153 | 0.05657538 | 0.3869036 | 0.2787491 | -- | -1.413734 | 5.785086626 | 4.646119346 | 12.17766 | 2024
2024-03-23 | 2024-03-23 19:03 | Aus_RM361 | 2025442 | -- | 13.82331 | 3.323319 | 1.601694 | 42.90197 | 2.082492 | 0.08006762 | 0.4385048 | 0.2666242 | -- | 8.769466 | 6.096729102 | 4.873954842 | 8.957763 | 2024
2024-03-23 | 2024-03-23 19:05 | Aus_KF461 | 2025447 | -- | 13.58806 | 3.375667 | 1.620743 | 43.1529 | 2.122302 | 0.1643482 | 0.4617588 | 0.2607673 | -- | 6.261418 | 6.203220394 | 4.931920949 | 4.438504 | 2024
2024-03-23 | 2024-03-23 19:10 | Aus_KF462 | 2025448 | -- | 13.30783 | 3.247598 | 1.577204 | 42.52713 | 2.032947 | 0.1056928 | 0.4262203 | 0.2605961 | -- | 5.077127 | 5.937505532 | 4.799431772 | 6.613447 | 2024
2024-03-23 | 2024-03-23 19:12 | Aus_KF463 | 2025449 | -- | 13.58831 | 3.329482 | 1.603507 | 43.42647 | 2.051603 | 0.06330692 | 0.4238855 | 0.2842523 | -- | 5.170728 | 6.109993456 | 4.879471801 | 11.49212 | 2024
2024-03-23 | 2024-03-23 20:01 | Aus_RM323 | 2025454 | -- | 13.57537 | 3.385164 | 1.620552 | 43.05463 | 2.122309 | 0.1630525 | 0.4635699 | 0.2571128 | -- | 6.502007 | 6.228710616 | 4.931339736 | 4.454308 | 2124
2024-03-23 | 2024-03-23 20:03 | Aus_RM361 | 2025455 | -- | 13.17631 | 3.161927 | 1.518161 | 43.0328 | 2.049693 | 0.08443672 | 0.4120193 | 0.2560596 | -- | 1.895122 | 5.810378138 | 4.619763923 | 8.065853 | 2124
2024-03-23 | 2024-03-23 20:27 | Man_CLK461 | 2025456 | 1.05 | 20.7 | 5.42 | 2.49 | 65.65 | 3.16 | 1.55 | 0.72 | 0.41 | 65.69434 | 6.562369384 | 10.14992 | 7.57707 | 0.736644 | 2124
2024-03-23 | 2024-03-23 20:33 | Man_CLK462 | 2025457 | 1.09 | 20.73329 | 5.072459 | 2.439196 | 65.77112 | 3.081503 | 1.669594 | 0.6264514 | 0.4087623 | 68.17901 | 4.660841 | 9.314896718 | 7.422473428 | 0.6352355 | 2124
2024-03-23 | 2024-03-23 20:41 | Aus_CLK463 | 2025459 | 1.67 | 20.73333 | 4.919243 | 2.398023 | 66.21928 | 2.947079 | 1.470527 | 0.6130673 | 0.4172454 | 68.73016 | 2.463888 | 8.978539034 | 7.297183989 | 0.7209256 | 2124
2024-03-23 | 2024-03-23 21:03 | Aus_RM361 | 2025461 | -- | 13.01851 | 3.175494 | 1.501794 | 43.039 | 2.035987 | 0.0819187 | 0.4090731 | 0.2617607 | -- | 0.5700329 | 5.874023652 | 4.569959142 | 8.372973 | 2124
2024-03-23 | 2024-03-23 22:03 | Aus_RM361 | 2025475 | -- | 13.8862 | 3.36942 | 1.611347 | 42.73444 | 2.105925 | 0.07785133 | 0.4456437 | 0.2691904 | -- | 10.06892 | 6.202563876 | 4.903328921 | 9.33335 | 2124
2024-03-23 | 2024-03-23 22:21 | Man_CLK461 | 2025477 | 1.11 | 20.59191 | 5.184712 | 2.494052 | 65.4878 | 3.195597 | 1.66782 | 0.7059371 | 0.4083303 | 67.18612 | 4.943115 | 9.519550816 | 7.589400236 | 0.6761373 | 2124
2024-03-23 | 2024-03-23 22:22 | Man_CLK462 | 2025478 | 1.05 | 20.73835 | 5.166181 | 2.471742 | 65.46406 | 3.117695 | 1.591689 | 0.6516144 | 0.4146378 | 66.37718 | 6.157489 | 9.508192186 | 7.521510906 | 0.6845445 | 2124
2024-03-23 | 2024-03-23 22:22 | Aus_CLK463 | 2025479 | 1.98 | 20.60359 | 4.94327 | 2.398164 | 66.52168 | 2.953803 | 1.539357 | 0.6315504 | 0.4103874 | 69.5236329 | 0.5412694 | 9.041972012 | 7.297613052 | 0.6931607 | 2124
2024-03-23 | 2024-03-23 23:01 | Aus_RM361 | 2025486 | -- | 13.78802 | 3.323659 | 1.600186 | 42.79731 | 2.078026 | 0.09047895 | 0.4354974 | 0.2657198 | -- | 8.78748 | 6.100181638 | 4.869365998 | 7.885816 | 2124
2024-03-23 | 2024-03-23 23:03 | Aus_KF461 | 2025487 | -- | 13.45859 | 3.342511 | 1.630068 | 42.91765 | 2.107008 | 0.1640131 | 0.4582674 | 0.259027 | -- | 5.712433 | 6.099579094 | 4.960296924 | 4.415764 | 2124
2024-03-23 | 2024-03-23 23:05 | Aus_KF462 | 2025488 | -- | 13.50979 | 3.301442 | 1.60095 | 42.98757 | 2.05813 | 0.1058195 | 0.4399237 | 0.2704734 | -- | 5.698488 | 6.0400139 | 4.87169085 | 6.836179 | 2124
2024-03-23 | 2024-03-23 23:12 | Aus_KF463 | 2025490 | -- | 13.41086 | 3.227925 | 1.572468 | 43.12407 | 2.042358 | 0.07092078 | 0.4216951 | 0.2767527 | -- | 4.025118 | 5.893385394 | 4.785020124 | 10.09563 | 2124
2024-03-23 | 2024-03-23 23:13 | Aus_HM463 | 2025491 | -- | -- | -- | -- | -- | -- | 1.8 | -- | -- | -- | -- | -- | -- | #VALUE! | 2124
2024-03-23 | 2024-03-23 23:43 | Aus_HM461 | 2025496 | -- | -- | -- | -- | -- | -- | 1.95 | -- | -- | -- | -- | -- | -- | #VALUE! | 2124
2024-03-23 | 2024-03-23 23:45 | Aus_HM462 | 2025497 | -- | -- | -- | -- | -- | -- | 2.45 | -- | -- | -- | -- | -- | -- | #VALUE! | 2124
2024-03-24 | 2024-03-24 00:01 | Aus_RM361 | 2025498 | -- | 12.66926 | 3.054378 | 1.456711 | 43.59782 | 2.040352 | 0.1088528 | 0.4013237 | 0.2558256 | -- | -4.812356 | 5.629346688 | 4.432771573 | 6.170256 | 2124
2024-03-24 | 2024-03-24 00:03 | Aus_RM362 | 2025499 | -- | 13.67395 | 3.218259 | 1.573593 | 42.97287 | 2.068896 | 0.1100706 | 0.4089327 | 0.2809746 | -- | 6.704393 | 5.865866994 | 4.788443499 | 6.455636 | 2124
2024-03-24 | 2024-03-24 00:26 | Man_CLK461 | 2025508 | 1.08 | 20.55504 | 5.218373 | 2.495656 | 65.45856 | 3.190599 | 1.733922 | 0.6813045 | 0.4041327 | 67.241 | 4.888144 | 9.606038498 | 7.594281208 | 0.6351469 | 2124
2024-03-24 | 2024-03-24 00:27 | Man_CLK462 | 2025509 | 1.31 | 20.7052 | 5.20783 | 2.477107 | 66.02898 | 3.117393 | 1.517833 | 0.6195251 | 0.4176999 | 67.58298263 | 4.354291 | 9.609484456 | 7.537836601 | 0.702464 | 2124
2024-03-24 | 2024-03-24 00:28 | Aus_CLK463 | 2025510 | 1.81 | 20.69836 | 5.02164 | 2.436596 | 66.47343 | 2.977516 | 1.400181 | 0.5934819 | 0.4061252 | 68.71757773 | 1.943161 | 9.184625568 | 7.414561628 | 0.7349932 | 2124
2024-03-24 | 2024-03-24 01:01 | Aus_RM361 | 2025513 | -- | 13.436 | 3.235076 | 1.55165 | 43.11504 | 2.068916 | 0.08218527 | 0.4290265 | 0.2707773 | -- | 4.282849 | 5.9475596 | 4.72167095 | 8.694003 | 2124
2024-03-24 | 2024-03-24 01:03 | Aus_RM362 | 2025514 | -- | 13.52035 | 3.244178 | 1.563536 | 43.16259 | 2.030548 | 0.0937561 | 0.4257425 | 0.2731485 | -- | 4.921214 | 5.951568788 | 4.757840048 | 7.623864 | 2124
2024-03-24 | 2024-03-24 02:01 | Aus_RM323 | 2025520 | -- | 14.20406 | 3.528806 | 1.688156 | 42.34182 | 2.023932 | 0.07371048 | 0.4452982 | 0.3056205 | -- | 14.89909 | 6.494975948 | 5.137058708 | 10.4914 | 2124
2024-03-24 | 2024-03-24 02:03 | Aus_RM361 | 2025521 | -- | 13.75977 | 3.332053 | 1.593039 | 42.73658 | 2.070354 | 0.08088695 | 0.4295184 | 0.2773682 | -- | 8.765861 | 6.134518462 | 4.847617677 | 8.943866 | 2124
2024-03-24 | 2024-03-24 02:05 | Aus_RM362 | 2025522 | -- | 13.47632 | 3.2342 | 1.561565 | 43.15128 | 2.011135 | 0.09370837 | 0.4285265 | 0.2700599 | -- | 4.524576 | 5.92846202 | 4.751842295 | 7.610503 | 2124
2024-03-24 | 2024-03-24 02:25 | Man_CLK461 | 2025524 | 1.15 | 20.64994 | 5.044312 | 2.4391 | 66.1114 | 3.120932 | 1.55339 | 0.6474221 | 0.4021663 | 70.14271 | 2.756185 | 9.2404696 | 7.4221813 | 0.6887657 | 2124
2024-03-24 | 2024-03-24 02:28 | Man_CLK462 | 2025525 | 1.54 | 20.76372 | 5.027037 | 2.426434 | 66.06384 | 3.087823 | 1.446604 | 0.6088999 | 0.3965982 | 67.63085 | 3.779592 | 9.216121722 | 7.383638662 | 0.7119794 | 2124
2024-03-24 | 2024-03-24 02:28 | Aus_CLK463 | 2025526 | 1.76 | 20.62822 | 5.029146 | 2.44801 | 66.20305 | 2.957046 | 1.483145 | 0.6143608 | 0.4134798 | 68.28673 | 2.220661 | 9.18520398 | 7.44929443 | 0.7122585 | 2124
2024-03-24 | 2024-03-24 03:01 | Aus_RM323 | 2025531 | -- | 14.26851 | 3.480275 | 1.660658 | 42.48921 | 2.018692 | 0.07564589 | 0.4363965 | 0.3034889 | -- | 14.72511 | 6.412895414 | 5.053382294 | 10.08647 | 2124
2024-03-24 | 2024-03-24 03:05 | Aus_RM362 | 2025532 | -- | 13.4273 | 3.248389 | 1.561768 | 43.1356 | 2.005643 | 0.0785583 | 0.4157729 | 0.2711805 | -- | 4.223268 | 5.965719394 | 4.752460024 | 8.958437 | 2124
2024-03-24 | 2024-03-24 03:07 | Aus_KF461 | 2025533 | -- | 13.53207 | 3.33228 | 1.598276 | 43.0041 | 2.10696 | 0.1378457 | 0.4576803 | 0.2504473 | -- | 5.992743 | 6.126259008 | 4.863553868 | 5.170078 | 2124
2024-03-24 | 2024-03-24 03:10 | Aus_KF462 | 2025535 | -- | 13.41863 | 3.28242 | 1.591486 | 42.98838 | 2.050604 | 0.1024995 | 0.4329218 | 0.2694966 | -- | 4.80537 | 6.005618688 | 4.842891898 | 6.987172 | 2124
2024-03-24 | 2024-03-24 03:12 | Aus_KF463 | 2025536 | -- | 13.32793 | 3.302008 | 1.599121 | 43.23494 | 2.050066 | 0.08525132 | 0.4236797 | 0.2749445 | -- | 3.375594 | 6.044608468 | 4.866125203 | 8.39102 | 2124
2024-03-24 | 2024-03-24 04:01 | Aus_RM323 | 2025541 | -- | 14.10624 | 3.493447 | 1.650998 | 42.56404 | 2.006647 | 0.08649275 | 0.4374105 | 0.3062 | -- | 13.15603 | 6.464145934 | 5.023986914 | 8.871969 | 2124
2024-03-24 | 2024-03-24 04:03 | Aus_RM362 | 2025542 | -- | 13.62531 | 3.258734 | 1.592126 | 42.88634 | 2.017974 | 0.08855421 | 0.417904 | 0.2782853 | -- | 6.776938 | 5.941767908 | 4.844839418 | 8.071223 | 2124
2024-03-24 | 2024-03-24 04:25 | Man_CLK461 | 2025543 | 1.01 | 20.64884 | 5.24481 | 2.516368 | 65.54978 | 3.197683 | 1.586233 | 0.640569 | 0.3930843 | 66.97722056 | 5.571042 | 9.641051844 | 7.657307824 | 0.6634401 | 2124
2024-03-24 | 2024-03-24 04:26 | Man_CLK462 | 2025544 | 1.22 | 20.80178 | 5.101157 | 2.459961 | 65.90807 | 3.090615 | 1.411479 | 0.6093109 | 0.3984793 | 67.46429 | 4.997133 | 9.355812038 | 7.485661323 | 0.7316647 | 2124
2024-03-24 | 2024-03-24 04:26 | Aus_CLK463 | 2025545 | 1.13 | 21.01 | 5.04 | 2.44 | 65.63 | 2.92 | 1.43 | 0.6 | 0.41 | 65.55558 | 7.310126936 | 9.22752 | 7.42492 | 0.7270423 | 2124
2024-03-24 | 2024-03-24 05:01 | Aus_RM323 | 2025553 | -- | 12.72279 | 3.136347 | 1.493209 | 43.72484 | 1.958926 | 0.1031498 | 0.3836978 | 0.2944768 | -- | -4.287276 | 5.784809922 | 4.543834987 | 6.849469 | 2124
2024-03-24 | 2024-03-24 05:03 | Aus_RM362 | 2025554 | -- | 13.45826 | 3.259582 | 1.55421 | 43.18581 | 2.029728 | 0.080696 | 0.4127683 | 0.2743474 | -- | 4.383908 | 6.00816898 | 4.72946103 | 8.740072 | 2124
2024-03-24 | 2024-03-24 06:01 | Aus_RM323 | 2025559 | -- | 13.01914 | 3.175239 | 1.513996 | 43.3635 | 1.941772 | 0.1593286 | 0.3991209 | 0.2785525 | -- | -0.4092699 | 5.852702118 | 4.607089828 | 4.387787 | 2124
2024-03-24 | 2024-03-24 06:03 | Aus_RM361 | 2025560 | -- | 13.48466 | 3.284936 | 1.562642 | 42.94933 | 2.102621 | 0.08707008 | 0.422278 | 0.2763197 | -- | 5.47482 | 6.061090136 | 4.755119606 | 8.222424 | 2124
2024-03-24 | 2024-03-24 06:05 | Aus_RM362 | 2025561 | -- | 13.06184 | 3.120603 | 1.520561 | 43.26981 | 2.003554 | 0.08507521 | 0.3943733 | 0.2729683 | -- | -0.02411013 | 5.696808738 | 4.627067123 | 8.085246 | 2124
2024-03-24 | 2024-03-24 06:23 | Man_CLK461 | 2025567 | 1.08 | 20.65568 | 5.063336 | 2.437188 | 65.48235 | 3.088141 | 1.601581 | 0.6571286 | 0.3855008 | 67.69813 | 4.831818 | 9.294118304 | 7.416363084 | 0.6597723 | 2124
2024-03-24 | 2024-03-24 06:24 | Man_CLK462 | 2025568 | 1.18 | 20.66588 | 5.166483 | 2.488976 | 65.75733 | 3.083429 | 1.577728 | 0.6418052 | 0.4219971 | 67.56595 | 4.653658 | 9.479832558 | 7.573953968 | 0.6913293 | 2124
2024-03-24 | 2024-03-24 06:25 | Aus_CLK463 | 2025569 | 1.7 | 20.79788 | 4.976398 | 2.413707 | 65.68413 | 2.897566 | 1.617007 | 0.6710135 | 0.4344755 | 65.53246 | 4.969163 | 9.103462456 | 7.344910401 | 0.6998664 | 2124
2024-03-24 | 2024-03-24 07:01 | Aus_RM323 | 2025573 | -- | 13.82897 | 3.366621 | 1.612855 | 42.59445 | 1.997506 | 0.1549081 | 0.4179253 | 0.3027449 | -- | 9.994085 | 6.19259499 | 4.907917765 | 4.817822 | 2124
2024-03-24 | 2024-03-24 07:03 | Aus_RM361 | 2025575 | -- | 13.60954 | 3.325213 | 1.604539 | 42.90387 | 2.073919 | 0.06572318 | 0.4190412 | 0.285332 | -- | 6.937782 | 6.096934462 | 4.882612177 | 11.02809 | 2124
2024-03-24 | 2024-03-24 07:05 | Aus_RM362 | 2025576 | -- | 13.69183 | 3.270634 | 1.577393 | 42.88544 | 2.031392 | 0.08332823 | 0.4184657 | 0.287708 | -- | 7.39622 | 5.998231144 | 4.800006899 | 8.72906 | 2124
2024-03-24 | 2024-03-24 07:07 | Aus_KF461 | 2025577 | -- | 13.43036 | 3.339205 | 1.599526 | 42.84736 | 2.106852 | 0.1501466 | 0.4470037 | 0.2553065 | -- | 5.635811 | 6.142495258 | 4.867357618 | 4.727756 | 2124
2024-03-24 | 2024-03-24 07:10 | Aus_KF462 | 2025579 | -- | 13.41943 | 3.277643 | 1.593197 | 42.96602 | 2.051198 | 0.1005364 | 0.4353766 | 0.2751007 | -- | 4.858557 | 5.990064626 | 4.848098471 | 7.216311 | 2124
2024-03-24 | 2024-03-24 07:12 | Aus_KF463 | 2025580 | -- | 13.48411 | 3.340448 | 1.597376 | 42.9173 | 2.02366 | 0.06997475 | 0.4228206 | 0.2788621 | -- | 5.887268 | 6.149427008 | 4.860815168 | 10.2847 | 2124
2024-03-24 | 2024-03-24 07:13 | Aus_HM463 | 2025581 | -- | -- | -- | -- | -- | -- | 1.78 | -- | -- | -- | -- | -- | -- | #VALUE! | 2124
2024-03-24 | 2024-03-24 07:50 | Man_CLK462 | 2025588 | 1.21 | 20.77478 | 5.104221 | 2.44674 | 65.84825 | 3.10174 | 1.486857 | 0.6220821 | 0.4175638 | 67.46499 | 4.949904 | 9.38630157 | 7.44542982 | 0.7184441 | 2124
2024-03-24 | 2024-03-24 07:58 | Aus_HM461 | 2025589 | -- | -- | -- | -- | -- | -- | 1.93 | -- | -- | -- | -- | -- | -- | #VALUE! | 2124
2024-03-24 | 2024-03-24 07:59 | Aus_HM462 | 2025590 | -- | -- | -- | -- | -- | -- | 2.66 | -- | -- | -- | -- | -- | -- | #VALUE! | 2124
2024-03-24 | 2024-03-24 08:01 | Aus_RM323 | 2025591 | -- | 13.89533 | 3.39989 | 1.630161 | 42.84056 | 2.032561 | 0.1328704 | 0.4200423 | 0.2980021 | -- | 9.996246 | 6.251476088 | 4.960579923 | 5.584401 | 2124
2024-03-24 | 2024-03-24 08:03 | Aus_RM361 | 2025592 | -- | 12.92432 | 3.157008 | 1.520328 | 43.55547 | 2.047055 | 0.04918816 | 0.390642 | 0.2783344 | -- | -1.8999 | 5.793676224 | 4.626358104 | 14.06034 | 2124
2024-03-24 | 2024-03-24 08:05 | Aus_RM362 | 2025593 | -- | 13.97537 | 3.371568 | 1.619193 | 42.71577 | 2.037603 | 0.08443906 | 0.4335504 | 0.2917807 | -- | 10.91251 | 6.194980644 | 4.927204299 | 8.828501 | 2124
2024-03-24 | 2024-03-24 08:41 | Man_CLK461 | 2025596 | 1.16 | 20.6655 | 5.104217 | 2.465827 | 65.55119 | 3.100608 | 1.391875 | 0.6115534 | 0.4129575 | 67.26247 | 4.942938 | 9.353995766 | 7.503511561 | 0.7567629 | 2124
2024-03-24 | 2024-03-24 08:42 | Man_CLK462 | 2025597 | 1.15 | 20.56075 | 5.201025 | 2.473447 | 65.77802 | 3.193556 | 1.65834 | 0.6755694 | 0.4140483 | 68.36145426 | 3.84426 | 9.597643926 | 7.526699221 | 0.6688668 | 2124
2024-03-24 | 2024-03-24 09:00 | Aus_CLK463 | 2025602 | 1.84 | 20.72986 | 4.972241 | 2.401996 | 66.24209 | 2.907958 | 1.513294 | 0.6159222 | 0.4223454 | 67.7956 | 2.636874 | 9.112261418 | 7.309273828 | 0.7065058 | 2124
2024-03-24 | 2024-03-24 09:01 | Aus_RM323 | 2025603 | -- | 13.34581 | 3.291522 | 1.567197 | 43.06372 | 1.992371 | 0.1252953 | 0.4076258 | 0.2929872 | -- | 3.967631 | 6.070835976 | 4.768980471 | 5.78604 | 2124
2024-03-24 | 2024-03-24 09:03 | Aus_RM361 | 2025604 | -- | 12.89244 | 3.124871 | 1.50561 | 43.59822 | 2.006702 | 0.04931755 | 0.3915013 | 0.2752711 | -- | -2.484124 | 5.73341603 | 4.58157123 | 13.95814 | 2124
2024-03-24 | 2024-03-24 09:05 | Aus_RM362 | 2025605 | -- | 13.80417 | 3.287338 | 1.599565 | 42.81389 | 2.013152 | 0.07134099 | 0.4245355 | 0.2841498 | -- | 8.690711 | 6.00498172 | 4.867476295 | 10.20384 | 2124
2024-03-24 | 2024-03-24 09:35 | Man_CLK461 | 2025620 | 1.42 | 20.48805 | 5.078399 | 2.418189 | 65.50514 | 3.053756 | 1.828832 | 0.7002559 | 0.4063813 | 67.60673 | 3.375979 | 9.366181562 | 7.358549127 | 0.6125907 | 2124
2024-03-24 | 2024-03-24 09:35 | Man_CLK462 | 2025621 | 0.98 | 20.65273 | 5.224629 | 2.503983 | 65.6309 | 3.123733 | 1.475963 | 0.6366925 | 0.4288417 | 67.55331 | 5.239726 | 9.608527614 | 7.619620269 | 0.7420309 | 2124
2024-03-24 | 2024-03-24 10:01 | Aus_RM323 | 2025627 | -- | 13.2616 | 3.258989 | 1.545557 | 43.04612 | 1.966928 | 0.1049518 | 0.4129285 | 0.2855811 | -- | 3.109216 | 6.021238406 | 4.703129951 | 6.859532 | 2124
2024-03-24 | 2024-03-24 10:03 | Aus_RM361 | 2025628 | -- | 13.99575 | 3.421654 | 1.630866 | 42.61094 | 2.063529 | 0.05156237 | 0.435832 | 0.2833391 | -- | 11.67616 | 6.307957828 | 4.962725238 | 14.28405 | 2124
2024-03-24 | 2024-03-24 10:05 | Aus_RM362 | 2025629 | -- | 14.05188 | 3.376345 | 1.60321 | 42.62532 | 1.999543 | 0.09037417 | 0.4275227 | 0.2827921 | -- | 11.85528 | 6.23468293 | 4.87856803 | 8.063611 | 2124
2024-03-24 | 2024-03-24 10:22 | Man_CLK461 | 2025631 | 1.41 | 20.48 | 5.04 | 2.41 | 66.11 | 3.11 | 1.58 | 0.63 | 0.4 | 70.44068 | 1.245372024 | 9.27828 | 7.33363 | 0.6660122 | 2124
2024-03-24 | 2024-03-24 10:29 | Man_CLK462 | 2025632 | 0.92 | 20.58 | 5.06 | 2.45 | 65.93 | 3.11 | 1.47 | 0.62 | 0.42 | 70.75113 | 2.80273812 | 9.2636 | 7.45535 | 0.7276157 | 2124
2024-03-24 | 2024-03-24 10:34 | Aus_CLK463 | 2025633 | 1.49 | 20.82696 | 5.014943 | 2.435678 | 66.0666 | 2.920037 | 1.427956 | 0.591457 | 0.4175337 | 67.43304 | 4.263687 | 9.168431774 | 7.411768154 | 0.729799 | 2124
2024-03-24 | 2024-03-24 11:01 | Aus_RM323 | 2025637 | -- | 13.37467 | 3.239457 | 1.56478 | 43.14536 | 2.002532 | 0.08943087 | 0.4034425 | 0.2857173 | -- | 3.698634 | 5.93695329 | 4.76162554 | 7.961712 | 2124
2024-03-24 | 2024-03-24 11:03 | Aus_RM361 | 2025638 | -- | 14.11662 | 3.444916 | 1.641041 | 42.6208 | 2.04038 | 0.05209987 | 0.4383557 | 0.2890986 | -- | 12.81429 | 6.352386028 | 4.993687763 | 14.32056 | 2124
2024-03-24 | 2024-03-24 11:05 | Aus_RM362 | 2025640 | -- | 13.82764 | 3.346695 | 1.577739 | 42.84521 | 1.981704 | 0.1011053 | 0.4255074 | 0.2898272 | -- | 9.073653 | 6.199207362 | 4.801059777 | 7.280573 | 2124
2024-03-24 | 2024-03-24 11:07 | Aus_KF461 | 2025642 | -- | 13.41069 | 3.341352 | 1.603607 | 42.85976 | 2.103531 | 0.153864 | 0.4489805 | 0.2528436 | -- | 5.443842 | 6.141279756 | 4.879776101 | 4.603812 | 2124
2024-03-24 | 2024-03-24 11:10 | Aus_KF462 | 2025643 | -- | 13.44274 | 3.309498 | 1.594971 | 42.85196 | 2.033722 | 0.1134327 | 0.4305488 | 0.2639114 | -- | 5.572687 | 6.071478768 | 4.853496753 | 6.232377 | 2124
2024-03-24 | 2024-03-24 11:12 | Aus_KF463 | 2025644 | -- | 13.50777 | 3.246835 | 1.585552 | 42.82075 | 2.012483 | 0.1042719 | 0.4124729 | 0.2771485 | -- | 5.900083 | 5.921358766 | 4.824834736 | 6.796191 | 2124
2024-03-24 | 2024-03-24 11:52 | Man_CLK461 | 2025649 | 1.82 | -- | -- | -- | -- | -- | -- | -- | -- | -- | -- | -- | -- | #VALUE! | 2124
2024-03-24 | 2024-03-24 11:53 | Man_CLK462 | 2025650 | 0.93 | -- | -- | -- | -- | -- | -- | -- | -- | -- | -- | -- | -- | #VALUE! | 2124
2024-03-24 | 2024-03-24 12:01 | Aus_RM323 | 2025652 | -- | 13.0773 | 3.222809 | 1.530689 | 43.26122 | 1.986434 | 0.07145997 | 0.3980708 | 0.2915265 | -- | 0.664146 | 5.950518062 | 4.657886627 | 10.00486 | 2124
2024-03-24 | 2024-03-24 12:03 | Aus_RM361 | 2025653 | -- | 14.17408 | 3.487257 | 1.649031 | 42.37968 | 2.051292 | 0.05943263 | 0.440096 | 0.2793126 | -- | 14.27219 | 6.451070598 | 5.018001333 | 12.36616 | 2124
2024-03-24 | 2024-03-24 12:05 | Aus_RM362 | 2025654 | -- | 12.83956 | 3.023145 | 1.402565 | 43.06257 | 1.927967 | 0.6643957 | 0.3907552 | 0.2660696 | -- | -1.920564 | 5.63819427 | 4.268005295 | 1.017275 | 2124
2024-03-24 | 2024-03-24 12:36 | Man_CLK461 | 2025662 | 1.81 | 20.57 | 5.05 | 2.38 | 65.91 | 3.06 | 1.59 | 0.64 | 0.4 | 67.2898 | 2.651961 | 9.35554 | 7.24234 | 0.667176 | 2124
2024-03-24 | 2024-03-24 12:37 | Man_CLK462 | 2025663 | 1.01 | 20.79136 | 5.139878 | 2.461824 | 65.89094 | 3.138797 | 1.414706 | 0.6140952 | 0.4241249 | 68.06586 | 5.158376 | 9.455270492 | 7.491330432 | 0.7562647 | 2124
2024-03-24 | 2024-03-24 12:38 | Aus_CLK463 | 2025664 | 1.96 | 20.60339 | 4.986372 | 2.416363 | 66.10698 | 2.912663 | 1.507067 | 0.6121583 | 0.4279012 | 67.60275 | 2.051237 | 9.125399604 | 7.352992609 | 0.7120562 | 2124
2024-03-24 | 2024-03-24 13:01 | Aus_RM323 | 2025665 | -- | 13.33219 | 3.25619 | 1.55398 | 42.92223 | 1.992273 | 0.08110012 | 0.402574 | 0.281952 | -- | 4.091709 | 5.99956934 | 4.72876114 | 8.710532 | 2124
2024-03-24 | 2024-03-24 13:03 | Aus_RM361 | 2025666 | -- | 14.22849 | 3.495906 | 1.661139 | 42.23416 | 2.076086 | 0.05213667 | 0.4411432 | 0.2995201 | -- | 15.24395 | 6.453503712 | 5.054845977 | 14.61387 | 2124
2024-03-24 | 2024-03-24 13:05 | Aus_RM362 | 2025667 | -- | 13.02679 | 3.16317 | 1.507294 | 43.07959 | 1.943172 | 0.2427171 | 0.4035031 | 0.2618464 | -- | 0.4600607 | 5.832059052 | 4.586695642 | 2.806861 | 2124
2024-03-24 | 2024-03-24 13:21 | Man_CLK461 | 2025671 | 1.6 | -- | -- | -- | -- | -- | -- | -- | -- | -- | -- | -- | -- | #VALUE! | 2124
2024-03-24 | 2024-03-24 13:23 | Man_CLK462 | 2025672 | 1 | -- | -- | -- | -- | -- | -- | -- | -- | -- | -- | -- | -- | #VALUE! | 2124
2024-03-24 | 2024-03-24 13:59 | Aus_RM362 | 2025675 | -- | 13.02311 | 3.138071 | 1.498165 | 43.48579 | 1.91749 | 0.1351998 | 0.3996786 | 0.2749209 | -- | -0.9561466 | 5.78099297 | 4.558916095 | 5.139717 | 2124
2024-03-24 | 2024-03-24 14:01 | Aus_RM323 | 2025677 | -- | 13.79446 | 3.361562 | 1.613661 | 42.33371 | 2.009446 | 0.06990084 | 0.4188679 | 0.2980535 | -- | 10.47329 | 6.177824888 | 4.910370423 | 10.60171 | 2124
2024-03-24 | 2024-03-24 14:03 | Aus_RM361 | 2025678 | -- | 14.37963 | 3.514816 | 1.678218 | 42.444 | 2.080218 | 0.05393901 | 0.4411251 | 0.302209 | -- | 16.01363 | 6.474717544 | 5.106817374 | 14.1896 | 2124
2024-03-24 | 2024-03-24 14:33 | Man_CLK461 | 2025685 | 1.38 | 20.42 | 5.14 | 2.48 | 66.14 | 3.2 | 1.4 | 0.61 | 0.4 | 70.36904 | 5.457736224 | 9.42484 | 7.54664 | 0.7394843 | 2124
2024-03-24 | 2024-03-24 14:34 | Man_CLK462 | 2025686 | 1.06 | 20.49 | 5.05 | 2.45 | 64.75 | 3.08 | 1.56 | 0.67 | 0.42 | 66.12859 | 8.857421704 | 9.2371 | 7.45535 | 0.7129155 | 2124
2024-03-24 | 2024-03-24 14:34 | Aus_CLK463 | 2025687 | 1.64 | 20.58 | 4.97 | 2.4 | 66.21 | 2.89 | 1.49 | 0.62 | 0.43 | 69.63601 | 6.469454056 | 9.1097 | 7.3032 | 0.7265089 | 2124
2024-03-24 | 2024-03-24 15:01 | Aus_RM323 | 2025690 | -- | 13.69727 | 3.339063 | 1.595758 | 42.40701 | 2.013449 | 0.06814887 | 0.4132598 | 0.3034913 | -- | 9.278957 | 6.148494414 | 4.855891594 | 10.90718 | 2124
2024-03-24 | 2024-03-24 15:03 | Aus_RM361 | 2025691 | -- | 12.60793 | 3.04132 | 1.442788 | 43.64581 | 1.988277 | 0.08342499 | 0.3888387 | 0.2558771 | -- | -5.568405 | 5.618300704 | 4.390403884 | 7.924371 | 2124
2024-03-24 | 2024-03-24 15:05 | Aus_KF461 | 2025692 | -- | 13.51037 | 3.398024 | 1.620268 | 42.684 | 2.106522 | 0.1484834 | 0.4540944 | 0.2508026 | -- | 7.146112 | 6.263270144 | 4.930475524 | 4.782215 | 2124
2024-03-24 | 2024-03-24 15:10 | Aus_KF462 | 2025693 | -- | 13.27538 | 3.315208 | 1.586109 | 42.76286 | 2.020154 | 0.1125791 | 0.4292309 | 0.2743233 | -- | 4.426336 | 6.101604772 | 4.826529687 | 6.389005 | 2124
2024-03-24 | 2024-03-24 15:12 | Aus_KF463 | 2025694 | -- | 13.35575 | 3.276089 | 1.570002 | 42.82957 | 2.01273 | 0.08076961 | 0.4103838 | 0.2829333 | -- | 4.697043 | 6.025192466 | 4.777516086 | 8.844144 | 2124
2024-03-24 | 2024-03-24 15:13 | Aus_HM463 | 2025695 | -- | -- | -- | -- | -- | -- | 1.83 | -- | -- | -- | -- | -- | -- | #VALUE! | 2124
2024-03-24 | 2024-03-24 15:13 | Aus_HM461 | 2025696 | -- | -- | -- | -- | -- | -- | 1.99 | -- | -- | -- | -- | -- | -- | #VALUE! | 2124
2024-03-24 | 2024-03-24 15:13 | Aus_HM462 | 2025697 | -- | -- | -- | -- | -- | -- | 3.4 | -- | -- | -- | -- | -- | -- | #VALUE! | 2124
2024-03-24 | 2024-03-24 15:42 | Man_CLK461 | 2025703 | 1.63 | -- | -- | -- | -- | -- | -- | -- | -- | -- | -- | -- | -- | #VALUE! | 2124
2024-03-24 | 2024-03-24 15:42 | Man_CLK462 | 2025704 | 1.59 | -- | -- | -- | -- | -- | -- | -- | -- | -- | -- | -- | -- | #VALUE! | 2124
2024-03-24 | 2024-03-24 15:42 | Aus_CLK463 | 2025705 | 1.98 | -- | -- | -- | -- | -- | -- | -- | -- | -- | -- | -- | -- | #VALUE! | 2124
2024-03-24 | 2024-03-24 16:01 | Aus_RM323 | 2025706 | -- | 13.65228 | 3.394293 | 1.593104 | 42.88817 | 2.020017 | 0.08407251 | 0.4260495 | 0.3020896 | -- | 7.691348 | 6.299344482 | 4.847815472 | 8.949279 | 2124
2024-03-24 | 2024-03-24 16:03 | Aus_RM361 | 2025707 | -- | 12.70947 | 3.062151 | 1.44861 | 43.74784 | 2.001595 | 0.09221584 | 0.3966509 | 0.2595778 | -- | -4.896613 | 5.66365203 | 4.40812023 | 7.292829 | 2124
2024-03-24 | 2024-03-24 16:37 | Man_CLK461 | 2025710 | 1.45 | 20.59844 | 5.241181 | 2.50126 | 65.85215 | 3.16319 | 1.441607 | 0.6381996 | 0.3989394 | 66.84595 | 4.174262 | 9.65699773 | 7.61133418 | 0.7338402 | 2124
2024-03-24 | 2024-03-24 16:38 | Man_CLK462 | 2025711 | 1.23 | 21.00979 | 5.159589 | 2.457705 | 66.8893 | 3.143206 | 0.8901318 | 0.4832883 | 0.3697876 | 69.44797 | 4.066297 | 9.51447399 | 7.478796315 | 0.9981157 | 2124
2024-03-24 | 2024-03-24 16:42 | Aus_CLK463 | 2025712 | 1.82 | 20.85669 | 4.980625 | 2.40441 | 65.9934 | 2.906344 | 1.533077 | 0.6411512 | 0.4307038 | 65.84092235 | 4.53653 | 9.13039453 | 7.31661963 | 0.7184293 | 2124
2024-03-24 | 2024-03-24 17:01 | Aus_RM323 | 2025716 | -- | 13.11537 | 3.224166 | 1.522729 | 42.83757 | 2.007487 | 0.07929809 | 0.3956152 | 0.281751 | -- | 2.290953 | 5.967582432 | 4.633664347 | 8.830521 | 2124
2024-03-24 | 2024-03-24 17:03 | Aus_RM361 | 2025717 | -- | 13.39042 | 3.307039 | 1.567702 | 42.67731 | 2.044557 | 0.05662312 | 0.4053072 | 0.2919143 | -- | 5.61721 | 6.111101566 | 4.770517186 | 12.74402 | 2124
2024-03-24 | 2024-03-24 17:39 | Man_CLK461 | 2025723 | 1.24 | -- | -- | -- | -- | -- | -- | -- | -- | -- | -- | -- | -- | #VALUE! | 2124
2024-03-24 | 2024-03-24 17:39 | Man_CLK462 | 2025724 | 1.71 | -- | -- | -- | -- | -- | -- | -- | -- | -- | -- | -- | -- | #VALUE! | 2124
2024-03-24 | 2024-03-24 17:39 | Aus_CLK463 | 2025725 | 2.58 | -- | -- | -- | -- | -- | -- | -- | -- | -- | -- | -- | -- | #VALUE! | 2124
2024-03-24 | 2024-03-24 18:01 | Aus_RM323 | 2025726 | -- | 13.05141 | 3.193046 | 1.505636 | 42.99513 | 1.972142 | 0.07617088 | 0.3999098 | 0.2839379 | -- | 1.080819 | 5.914035788 | 4.581650348 | 9.27809 | 2124
2024-03-24 | 2024-03-24 18:03 | Aus_RM361 | 2025727 | -- | 13.86227 | 3.363089 | 1.593838 | 43.07518 | 2.068509 | 0.07027308 | 0.4260175 | 0.2821069 | -- | 8.765664 | 6.215411954 | 4.850049034 | 10.33934 | 2124
2024-03-24 | 2024-03-24 18:38 | Man_CLK461 | 2025730 | 1.16 | 20.68089 | 5.365541 | 2.522862 | 65.8406 | 3.240712 | 1.404833 | 0.6193543 | 0.4040096 | 66.48656 | 5.572408 | 9.950001146 | 7.677069066 | 0.74629 | 2124
2024-03-24 | 2024-03-24 18:38 | Man_CLK462 | 2025731 | 1.86 | 20.93012 | 5.317915 | 2.490278 | 66.63934 | 3.124035 | 0.9885248 | 0.4902523 | 0.3547886 | 65.36093063 | 4.986313 | 9.878924374 | 7.577915954 | 0.8851854 | 2124
2024-03-24 | 2024-03-24 18:39 | Aus_CLK463 | 2025732 | 1.76 | 20.81895 | 4.97951 | 2.411529 | 66.2704 | 2.913488 | 1.373502 | 0.5989483 | 0.4173652 | 67.49698375 | 3.363266 | 9.115394432 | 7.338282747 | 0.7632162 | 2124
2024-03-24 | 2024-03-24 19:01 | Aus_RM323 | 2025735 | -- | 13.31552 | 3.250877 | 1.548661 | 43.01431 | 1.987922 | 0.06207142 | 0.401765 | 0.2905078 | -- | 3.632882 | 5.994489638 | 4.712575423 | 11.54761 | 2124
2024-03-24 | 2024-03-24 19:03 | Aus_RM361 | 2025736 | -- | 13.28526 | 3.237988 | 1.527464 | 43.28318 | 2.029927 | 0.06652339 | 0.4078554 | 0.2762289 | -- | 2.4587 | 5.996199112 | 4.648072952 | 10.57576 | 2124
2024-03-24 | 2024-03-24 19:05 | Aus_KF461 | 2025737 | -- | 13.75927 | 3.427307 | 1.628198 | 43.08479 | 2.117062 | 0.1666125 | 0.4501792 | 0.26497 | -- | 8.212833 | 6.327452534 | 4.954606514 | 4.351582 | 2124
2024-03-24 | 2024-03-24 19:12 | Aus_KF463 | 2025738 | -- | 13.60118 | 3.321143 | 1.601725 | 43.0855 | 2.06039 | 0.1396801 | 0.4354518 | 0.2879219 | -- | 6.284405 | 6.09091025 | 4.874049175 | 5.312921 | 2124
2024-03-24 | 2024-03-24 19:14 | Aus_KF462 | 2025740 | -- | 13.5468 | 3.309922 | 1.587369 | 42.95162 | 2.027429 | 0.08012943 | 0.4175939 | 0.2843189 | -- | 6.155524 | 6.085464952 | 4.830363867 | 9.013694 | 2124
2024-03-24 | 2024-03-24 20:01 | Aus_RM323 | 2025746 | -- | 13.46252 | 3.276965 | 1.573511 | 42.93223 | 2.009741 | 0.05565866 | 0.4010095 | 0.2957587 | -- | 5.308251 | 6.021576638 | 4.788193973 | 12.98825 | 2124
2024-03-24 | 2024-03-24 20:03 | Aus_RM361 | 2025747 | -- | 13.43348 | 3.283438 | 1.554 | 43.02782 | 2.047096 | 0.0775128 | 0.4142537 | 0.2794433 | -- | 4.776679 | 6.0717427 | 4.728822 | 9.200136 | 2124
2024-03-24 | 2024-03-24 20:33 | Man_CLK461 | 2025748 | 0.79 | 20.83021 | 5.171576 | 2.481755 | 65.42083 | 3.181601 | 1.733878 | 0.6449887 | 0.4097676 | 66.51096 | 7.118436 | 9.50554694 | 7.551980465 | 0.621531 | 2124
2024-03-24 | 2024-03-24 20:37 | Man_CLK462 | 2025751 | 1.19 | 20.62217 | 5.029472 | 2.448679 | 65.19195 | 2.996422 | 2.077759 | 0.7256957 | 0.4320754 | 66.53384 | 5.276254 | 9.184935932 | 7.451330197 | 0.5655757 | 2124
2024-03-24 | 2024-03-24 20:43 | Aus_CLK463 | 2025752 | 2.32 | 20.62948 | 4.98097 | 2.387782 | 66.53039 | 2.920521 | 1.45965 | 0.6158517 | 0.4246903 | 67.73976497 | 0.9170508 | 9.159443356 | 7.266020626 | 0.7345025 | 2124
2024-03-24 | 2024-03-24 21:01 | Aus_RM323 | 2025754 | -- | 13.9371 | 3.427844 | 1.608525 | 42.81729 | 2.061576 | 0.1000796 | 0.4229734 | 0.3107591 | -- | 10.54528 | 6.3621623 | 4.894741575 | 7.603516 | 2124
2024-03-24 | 2024-03-24 21:03 | Aus_RM361 | 2025755 | -- | 13.76693 | 3.393756 | 1.588511 | 43.12971 | 2.07062 | 0.06136161 | 0.421051 | 0.286312 | -- | 7.927903 | 6.305692788 | 4.833838973 | 11.86045 | 2124
2024-03-24 | 2024-03-24 21:33 | Aus_CLK463 | 2025760 | 1.78 | 20.80713 | 4.990965 | 2.401551 | 65.96818 | 2.88798 | 1.586895 | 0.6295114 | 0.4299954 | 66.21237198 | 4.237066 | 9.162632958 | 7.307919693 | 0.6872459 | 2124
2024-03-24 | 2024-03-24 22:01 | Aus_RM323 | 2025763 | -- | 13.49742 | 3.296807 | 1.579947 | 43.02035 | 2.024405 | 0.0564333 | 0.4134058 | 0.3062579 | -- | 5.445279 | 6.063268226 | 4.807778721 | 13.23698 | 2124
2024-03-24 | 2024-03-24 22:03 | Aus_RM361 | 2025764 | -- | 13.88793 | 3.360601 | 1.591011 | 42.84669 | 2.037787 | 0.07220091 | 0.4312717 | 0.2850024 | -- | 9.672423 | 6.213602038 | 4.841446473 | 10.17695 | 2124
2024-03-24 | 2024-03-24 22:26 | Man_CLK461 | 2025768 | 1.09 | 20.70359 | 5.071558 | 2.424434 | 65.56811 | 3.047354 | 1.681463 | 0.6527193 | 0.4050501 | 67.60543 | 5.008393 | 9.337486372 | 7.377552662 | 0.6411982 | 2124
2024-03-24 | 2024-03-24 22:26 | Man_CLK462 | 2025769 | 0.93 | 20.69271 | 5.080955 | 2.455378 | 65.05424 | 3.044714 | 1.999494 | 0.6580327 | 0.4205787 | 66.14013881 | 6.574005 | 9.310031174 | 7.471715254 | 0.5514945 | 2124
2024-03-24 | 2024-03-24 22:28 | Aus_CLK463 | 2025770 | 1.98 | 20.7642 | 5.075769 | 2.428063 | 66.03078 | 2.915738 | 1.585218 | 0.6412741 | 0.4397584 | 65.37166 | 4.133987 | 9.342505254 | 7.388595709 | 0.7022349 | 2124
2024-03-24 | 2024-03-24 23:08 | Aus_RM323 | 2025775 | -- | 13.51595 | 3.285925 | 1.572848 | 43.1208 | 2.013527 | 0.06355309 | 0.4103033 | 0.3065057 | -- | 5.233338 | 6.046442434 | 4.786176464 | 11.71753 | 2124
2024-03-24 | 2024-03-24 23:10 | Aus_KF462 | 2025776 | -- | 13.3559 | 3.339318 | 1.605827 | 42.73399 | 2.035015 | 0.1217309 | 0.4297405 | 0.2793759 | -- | 5.35097 | 6.132133416 | 4.886531561 | 5.965795 | 2124
2024-03-24 | 2024-03-24 23:12 | Aus_KF463 | 2025777 | -- | 13.37454 | 3.302686 | 1.559067 | 43.02491 | 2.020313 | 0.09703007 | 0.412515 | 0.2844625 | -- | 4.381723 | 6.114176536 | 4.744240881 | 7.401056 | 2124
2024-03-24 | 2024-03-24 23:13 | Aus_HM463 | 2025778 | -- | -- | -- | -- | -- | -- | 1.89 | -- | -- | -- | -- | -- | -- | #VALUE! | 2124
2024-03-24 | 2024-03-24 23:18 | Aus_KF461 | 2025779 | -- | 13.41259 | 3.344038 | 1.606466 | 42.61301 | 2.081433 | 0.1314374 | 0.4428139 | 0.270765 | -- | 6.234689 | 6.143560228 | 4.888476038 | 5.525346 | 2124
2024-03-24 | 2024-03-24 23:24 | Aus_RM361 | 2025780 | -- | 13.96155 | 3.375497 | 1.585234 | 42.82673 | 2.031015 | 0.0734357 | 0.4311253 | 0.2865851 | -- | 10.43615 | 6.262851122 | 4.823867062 | 10.03194 | 2124
2024-03-24 | 2024-03-24 23:29 | Aus_HM461 | 2025781 | -- | -- | -- | -- | -- | -- | 2.06 | -- | -- | -- | -- | -- | -- | #VALUE! | 2124
2024-03-24 | 2024-03-24 23:38 | Aus_HM462 | 2025782 | -- | -- | -- | -- | -- | -- | 2.67 | -- | -- | -- | -- | -- | -- | #VALUE! | 2124
2024-03-25 | 2024-03-25 00:01 | Aus_RM323 | 2025787 | -- | 13.61395 | 3.362552 | 1.595094 | 42.64918 | 1.996535 | 0.07194506 | 0.4119942 | 0.2951989 | -- | 7.936952 | 6.211863752 | 4.853871042 | 10.16797 | 2124
2024-03-25 | 2024-03-25 00:03 | Aus_RM361 | 2025788 | -- | 13.19816 | 3.223742 | 1.512853 | 43.09944 | 1.990373 | 0.06812286 | 0.4080212 | 0.2855618 | -- | 2.185935 | 5.983169024 | 4.603611679 | 10.5063 | 2124
2024-03-25 | 2024-03-25 00:39 | Man_CLK461 | 2025795 | 2.75 | 20.59887 | 5.063538 | 2.399848 | 66.64103 | 3.042679 | 2.021139 | 0.6832329 | 0.4184447 | 66.10034 | 0.7454742 | 9.357832884 | 7.302737464 | 0.5548374 | 2124
2024-03-25 | 2024-03-25 00:39 | Man_CLK462 | 2025796 | 1.06 | 20.78569 | 5.121626 | 2.465715 | 65.85102 | 3.029547 | 1.881104 | 0.6444759 | 0.442142 | 67.85994 | 5.143908 | 9.40031912 | 7.503170745 | 0.5948613 | 2124
2024-03-25 | 2024-03-25 00:39 | Aus_CLK463 | 2025797 | 1.37 | 21.02329 | 5.012854 | 2.421406 | 66.50687 | 2.917906 | 1.477504 | 0.5977501 | 0.4412439 | 68.25623 | 4.574087 | 9.187044148 | 7.368338458 | 0.7296565 | 2124
2024-03-25 | 2024-03-25 01:01 | Aus_RM323 | 2025798 | -- | 13.54798 | 3.319193 | 1.578279 | 42.77892 | 2.00967 | 0.1024418 | 0.4094933 | 0.3007029 | -- | 6.733242 | 6.125413382 | 4.802702997 | 7.189533 | 2124
2024-03-25 | 2024-03-25 01:03 | Aus_RM361 | 2025799 | -- | 12.74542 | 3.099998 | 1.44434 | 43.4784 | 1.951098 | 0.07075937 | 0.3969244 | 0.2674754 | -- | -3.572729 | 5.77117142 | 4.39512662 | 9.651549 | 2124
2024-03-25 | 2024-03-25 01:34 | Man_CLK461 | 2025805 | 2.33 | 20.68798 | 5.169413 | 2.416391 | 66.06123 | 3.06931 | 1.571045 | 0.6502335 | 0.4053325 | 64.03763 | 3.846947 | 9.610410878 | 7.353077813 | 0.685149 | 2124
2024-03-25 | 2024-03-25 02:01 | Aus_RM323 | 2025806 | -- | 13.67068 | 3.383722 | 1.597822 | 42.77951 | 2.000541 | 0.09899288 | 0.4138942 | 0.3063181 | -- | 8.134824 | 6.263348476 | 4.862172346 | 7.551044 | 2124
2024-03-25 | 2024-03-25 02:03 | Aus_RM361 | 2025807 | -- | 12.99463 | 3.176964 | 1.478507 | 43.29933 | 1.979927 | 0.06615444 | 0.4017743 | 0.2744193 | -- | -0.4525331 | 5.917320756 | 4.499096801 | 10.52121 | 2124
2024-03-25 | 2024-03-25 02:25 | Man_CLK462 | 2025808 | 1.15 | 20.88978 | 5.037782 | 2.439013 | 66.04564 | 3.020663 | 1.564995 | 0.6044159 | 0.4060821 | 68.09621 | 4.987685 | 9.223312304 | 7.421916559 | 0.6634995 | 2124
2024-03-25 | 2024-03-25 02:26 | Aus_CLK463 | 2025809 | 1.47 | 20.91183 | 5.01408 | 2.41626 | 65.90284 | 2.900681 | 1.504708 | 0.6085659 | 0.4344932 | 66.2363424 | 5.471218 | 9.19900008 | 7.35267918 | 0.7167934 | 2124
2024-03-25 | 2024-03-25 02:35 | Man_CLK461 | 2025810 | 2.8 | 20.61704 | 5.138165 | 2.409498 | 65.63305 | 3.072851 | 1.582272 | 0.6943255 | 0.3971797 | 61.14006794 | 4.386039 | 9.539266634 | 7.332102414 | 0.697355 | 2124
2024-03-25 | 2024-03-25 03:01 | Aus_RM323 | 2025813 | -- | 13.61323 | 3.363315 | 1.588315 | 42.98735 | 1.980035 | 0.1070907 | 0.4128529 | 0.3097088 | -- | 6.888738 | 6.22535577 | 4.833242545 | 7.012639 | 2124
2024-03-25 | 2024-03-25 03:03 | Aus_RM361 | 2025814 | -- | 13.83911 | 3.351698 | 1.590448 | 42.85128 | 2.025996 | 0.06503181 | 0.430118 | 0.2928232 | -- | 9.192724 | 6.190961684 | 4.839733264 | 11.43893 | 2124
2024-03-25 | 2024-03-25 03:05 | Aus_KF461 | 2025815 | -- | 13.5727 | 3.41128 | 1.618251 | 42.93949 | 2.10537 | 0.1347871 | 0.4457546 | 0.2767527 | -- | 6.962532 | 6.301811308 | 4.924337793 | 5.46392 | 2124
2024-03-25 | 2024-03-25 03:10 | Aus_KF462 | 2025817 | -- | 13.39104 | 3.289459 | 1.596906 | 42.86424 | 2.036073 | 0.1256517 | 0.4360275 | 0.269868 | -- | 4.990859 | 6.015101398 | 4.859384958 | 5.724586 | 2124
2024-03-25 | 2024-03-25 03:12 | Aus_KF463 | 2025818 | -- | 13.54875 | 3.335134 | 1.58703 | 42.95922 | 2.01657 | 0.08218287 | 0.4162917 | 0.299822 | -- | 6.276364 | 6.15285034 | 4.82933229 | 9.018399 | 2124
2024-03-25 | 2024-03-25 03:44 | Man_CLK461 | 2025822 | 2.2 | 20.53307 | 5.145029 | 2.426747 | 65.62791 | 3.037962 | 1.80165 | 0.6225467 | 0.3949342 | 64.12914 | 3.733041 | 9.528270926 | 7.384591121 | 0.5769264 | 2124
2024-03-25 | 2024-03-25 04:01 | Aus_RM323 | 2025825 | -- | 13.29017 | 3.255512 | 1.546615 | 43.19723 | 1.952428 | 0.09892017 | 0.4080183 | 0.3061402 | -- | 2.874367 | 6.01023422 | 4.706349445 | 7.50372 | 2124
2024-03-25 | 2024-03-25 04:03 | Aus_RM361 | 2025826 | -- | 14.06398 | 3.42448 | 1.607003 | 42.71206 | 2.032754 | 0.06484389 | 0.4390776 | 0.2878078 | -- | 11.941 | 6.355822924 | 4.890110129 | 11.48987 | 2124
2024-03-25 | 2024-03-25 04:26 | Man_CLK461 | 2025827 | 1.36 | 20.94009 | 4.839418 | 2.340142 | 66.54351 | 3.022268 | 1.518279 | 0.5829548 | 0.3812324 | 70.35977 | 2.779352 | 8.864937436 | 7.121052106 | 0.6507661 | 2124
2024-03-25 | 2024-03-25 04:26 | Man_CLK462 | 2025828 | 1.12 | 20.81783 | 5.027356 | 2.415011 | 65.64816 | 3.046441 | 1.763624 | 0.6635137 | 0.4376983 | 67.25139 | 5.510877 | 9.236294788 | 7.348878473 | 0.6404225 | 2124
2024-03-25 | 2024-03-25 04:27 | Aus_CLK463 | 2025829 | 1.52 | 20.96389 | 4.951061 | 2.393176 | 65.94985 | 2.879037 | 1.533237 | 0.6271229 | 0.4280582 | 66.28489 | 5.430295 | 9.071057858 | 7.282434568 | 0.7083411 | 2124
2024-03-25 | 2024-03-25 05:01 | Aus_RM323 | 2025830 | -- | 13.59353 | 3.350652 | 1.58013 | 42.80222 | 1.964378 | 0.08628073 | 0.4192527 | 0.2894074 | -- | 7.214867 | 6.20564784 | 4.80833559 | 8.463532 | 2124
2024-03-25 | 2024-03-25 05:03 | Aus_RM361 | 2025831 | -- | 13.67564 | 3.339827 | 1.561576 | 42.79801 | 1.99416 | 0.07450198 | 0.4304961 | 0.2819487 | -- | 7.859101 | 6.208354958 | 4.751875768 | 9.800873 | 2124
2024-03-25 | 2024-03-25 06:01 | Aus_RM323 | 2025838 | -- | 13.54995 | 3.315632 | 1.596197 | 42.81755 | 1.985693 | 0.07709052 | 0.4101015 | 0.299411 | -- | 6.632829 | 6.085659476 | 4.857227471 | 9.538907 | 2124
2024-03-25 | 2024-03-25 06:03 | Aus_RM361 | 2025839 | -- | 13.19797 | 3.250537 | 1.504708 | 43.08543 | 1.987411 | 0.09672797 | 0.4117983 | 0.2727647 | -- | 2.35434 | 6.067957114 | 4.578826444 | 7.26182 | 2124
2024-03-25 | 2024-03-25 06:26 | Man_CLK461 | 2025842 | 0.93 | 20.9 | 4.82 | 2.34 | 65.91 | 2.97 | 1.76 | 0.65 | 0.4 | 69.96662 | 7.137481872 | 8.81372 | 7.12062 | 0.6075685 | 2124
2024-03-25 | 2024-03-25 06:27 | Man_CLK462 | 2025843 | 1.1 | 20.36551 | 5.03482 | 2.468096 | 65.19949 | 3.096016 | 1.330797 | 0.5700312 | 0.402948 | 68.81784975 | 3.09376 | 9.166254568 | 7.510416128 | 0.755236 | 2124
2024-03-25 | 2024-03-25 06:27 | Aus_CLK463 | 2025844 | 1.52 | 20.79329 | 4.981564 | 2.403004 | 65.90699 | 2.866918 | 1.649352 | 0.6429245 | 0.4415165 | 67.18799 | 4.259883 | 9.135261832 | 7.312341172 | 0.6771559 | 2124
2024-03-25 | 2024-03-25 07:01 | Aus_RM323 | 2025847 | -- | 13.53298 | 3.323178 | 1.565575 | 43.10538 | 1.960724 | 0.08273854 | 0.4132891 | 0.2960505 | -- | 5.608115 | 6.1574688 | 4.764044725 | 8.868129 | 2124
2024-03-25 | 2024-03-25 07:03 | Aus_RM361 | 2025849 | -- | 13.1765 | 3.172102 | 1.495681 | 43.51253 | 1.972973 | 0.09152155 | 0.4050707 | 0.2764342 | -- | 0.4507434 | 5.875378048 | 4.551357283 | 7.6641 | 2124
2024-03-25 | 2024-03-25 07:05 | Aus_KF461 | 2025850 | -- | 13.49316 | 3.38033 | 1.611668 | 42.7517 | 2.084094 | 0.1255899 | 0.4344719 | 0.2664674 | -- | 6.691229 | 6.230932244 | 4.904305724 | 5.681924 | 2124
2024-03-25 | 2024-03-25 07:10 | Aus_KF462 | 2025852 | -- | 13.39007 | 3.31419 | 1.598017 | 42.61119 | 2.018535 | 0.1383046 | 0.4229982 | 0.2738661 | -- | 5.886211 | 6.078758736 | 4.862765731 | 5.157992 | 2124
2024-03-25 | 2024-03-25 07:12 | Aus_KF463 | 2025853 | -- | 13.5025 | 3.331149 | 1.574001 | 42.88067 | 1.992285 | 0.08671248 | 0.410796 | 0.2880729 | -- | 6.085582 | 6.164335158 | 4.789685043 | 8.318533 | 2124
2024-03-25 | 2024-03-25 07:13 | Aus_HM463 | 2025854 | -- | -- | -- | -- | -- | -- | 1.67 | -- | -- | -- | -- | -- | -- | #VALUE! | 2124
2024-03-25 | 2024-03-25 07:15 | Aus_HM461 | 2025856 | -- | -- | -- | -- | -- | -- | 2.25 | -- | -- | -- | -- | -- | -- | #VALUE! | 2124
2024-03-25 | 2024-03-25 07:15 | Aus_HM462 | 2025857 | -- | -- | -- | -- | -- | -- | 2.25 | -- | -- | -- | -- | -- | -- | #VALUE! | 2124
2024-03-25 | 2024-03-25 08:03 | Aus_RM361 | 2025864 | -- | 13.18606 | 3.210005 | 1.500205 | 43.26594 | 1.996496 | 0.08524426 | 0.4053122 | 0.2729985 | -- | 1.487257 | 5.96816639 | 4.565123815 | 8.178881 | 2124
2024-03-25 | 2024-03-25 08:39 | Man_CLK461 | 2025872 | 1.12 | 20.96704 | 4.856731 | 2.361886 | 66.04335 | 3.016099 | 1.591563 | 0.6104169 | 0.3973595 | 68.94844 | 4.658407 | 8.874026038 | 7.187219098 | 0.648561 | 2124
2024-03-25 | 2024-03-25 08:40 | Man_CLK462 | 2025873 | 1.16 | 20.71488 | 5.084769 | 2.424159 | 65.42278 | 3.017014 | 1.834911 | 0.6876289 | 0.4431923 | 66.55466 | 5.618481 | 9.372960822 | 7.376715837 | 0.6305903 | 2124
2024-03-25 | 2024-03-25 08:49 | Aus_CLK463 | 2025874 | 2.48 | 20.80628 | 5.004842 | 2.398823 | 65.87131 | 2.882186 | 1.5528 | 0.637922 | 0.4351254 | 62.88545 | 4.594646 | 9.204022784 | 7.299618389 | 0.7112084 | 2124
2024-03-25 | 2024-03-25 09:03 | Aus_RM361 | 2025875 | -- | 13.13267 | 3.248135 | 1.510779 | 42.99747 | 1.996821 | 0.07218821 | 0.407387 | 0.2771265 | -- | 2.057246 | 6.051319682 | 4.597300497 | 9.75637 | 2124
2024-03-25 | 2024-03-25 09:56 | Aus_CLK463 | 2025892 | 1.3 | 21.2538 | 5.021768 | 2.450528 | 66.53635 | 2.893356 | 0.9682119 | 0.4584254 | 0.3900743 | 66.80781 | 6.54263 | 9.161391824 | 7.456956704 | 0.9228052 | 2124
2024-03-25 | 2024-03-25 10:05 | Aus_RM362 | 2025893 | -- | 13.19057 | 3.232278 | 1.511407 | 43.10251 | 1.962232 | 0.1064075 | 0.4018283 | 0.271275 | -- | 2.15293 | 6.008236056 | 4.599211501 | 6.503431 | 2124
2024-03-25 | 2024-03-25 10:40 | Man_CLK461 | 2025895 | 1.21 | 20.6638 | 5.061059 | 2.413605 | 65.34192 | 3.008509 | 1.675541 | 0.6393067 | 0.4016641 | 66.58452 | 5.295956 | 9.32798669 | 7.344600015 | 0.6340442 | 2124
2024-03-25 | 2024-03-25 10:40 | Man_CLK462 | 2025896 | 1.2 | 20.84986 | 5.169274 | 2.472583 | 65.86359 | 3.079902 | 1.504632 | 0.6045039 | 0.4241483 | 66.52356 | 5.906085 | 9.514965664 | 7.524070069 | 0.7056606 | 2124
2024-03-25 | 2024-03-25 10:41 | Aus_CLK463 | 2025897 | 1.06 | 21.09718 | 4.959455 | 2.44967 | 66.15697 | 2.861266 | 1.242871 | 0.5371963 | 0.4207134 | 67.85055008 | 6.044035 | 8.99771411 | 7.45434581 | 0.8046244 | 2124
2024-03-25 | 2024-03-25 11:05 | Aus_RM362 | 2025899 | -- | 13.24 | 3.22 | 1.53 | 43.04 | 1.95 | 0.1 | 0.405 | 0.28 | -- | 2.727860688 | 5.94424 | 4.65579 | 7.059712 | 2124
2024-03-25 | 2024-03-25 11:08 | Aus_KF461 | 2025902 | -- | 13.3785 | 3.359612 | 1.599994 | 42.6529 | 2.067546 | 0.1392322 | 0.4371082 | 0.2686422 | -- | 5.890939 | 6.195781952 | 4.868781742 | 5.161465 | 2124
2024-03-25 | 2024-03-25 11:10 | Aus_KF462 | 2025903 | -- | 13.53063 | 3.359669 | 1.600459 | 42.88151 | 2.033931 | 0.1423861 | 0.4308217 | 0.2774346 | -- | 6.498016 | 6.195146222 | 4.870196737 | 5.089239 | 2124
2024-03-25 | 2024-03-25 11:12 | Aus_KF463 | 2025904 | -- | 13.47662 | 3.354779 | 1.594833 | 42.884 | 2.025275 | 0.09520046 | 0.4212338 | 0.2880509 | -- | 5.995007 | 6.191706914 | 4.853076819 | 7.669873 | 2124
2024-03-25 | 2024-03-25 11:22 | Man_CLK461 | 2025905 | 1.31 | -- | -- | -- | -- | -- | -- | -- | -- | -- | -- | -- | -- | #VALUE! | 2124
2024-03-25 | 2024-03-25 11:28 | Man_CLK462 | 2025907 | 1.16 | -- | -- | -- | -- | -- | -- | -- | -- | -- | -- | -- | -- | #VALUE! | 2124
2024-03-25 | 2024-03-25 12:03 | Aus_RM361 | 2025918 | -- | 13.26656 | 3.250311 | 1.546992 | 42.99393 | 2.006584 | 0.07432516 | 0.4101282 | 0.2868021 | -- | 3.269726 | 5.995813686 | 4.707496656 | 9.675223 | 2124
2024-03-25 | 2024-03-25 12:05 | Aus_RM362 | 2025919 | -- | 13.3 | 3.23 | 1.54 | 43.12 | 1.96 | 0.11 | 0.42 | 0.25 | -- | 3.059663 | 5.95382 | 4.68622 | 6.182068 | 2124
2024-03-25 | 2024-03-25 12:40 | Man_CLK461 | 2025933 | 1.55 | 20.78931 | 5.043252 | 2.404372 | 66.08395 | 3.038712 | 1.608559 | 0.6380659 | 0.4133965 | 67.40014 | 3.996295 | 9.296420376 | 7.316503996 | 0.6692012 | 2124
2024-03-25 | 2024-03-25 12:40 | Man_CLK462 | 2025934 | 1.21 | 20.71404 | 5.181138 | 2.473202 | 65.72755 | 3.047895 | 1.779281 | 0.6676998 | 0.4440154 | 66.88068 | 5.21657 | 9.545357916 | 7.525953686 | 0.6413704 | 2124
2024-03-25 | 2024-03-25 12:41 | Aus_CLK463 | 2025935 | 1 | 20.89 | 4.97 | 2.45 | 65.58 | 2.84 | 1.74 | 0.68 | 0.45 | 67.24922 | 9.158818432 | 9.0251 | 7.45535 | 0.6663038 | 2124
2024-03-25 | 2024-03-25 12:48 | Aus_CLK463 | 2025936 | -- | -- | -- | -- | -- | -- | -- | -- | -- | -- | -- | -- | -- | #VALUE! | 2124
2024-03-25 | 2024-03-25 13:03 | Aus_RM361 | 2025939 | -- | 13.51529 | 3.319024 | 1.55999 | 42.97821 | 2.011053 | 0.07400721 | 0.4218131 | 0.2746881 | -- | 5.819455 | 6.15591052 | 4.74704957 | 9.639954 | 2124
2024-03-25 | 2024-03-25 13:05 | Aus_RM362 | 2025940 | -- | 13.10837 | 3.23307 | 1.522437 | 42.94849 | 1.952243 | 0.1796225 | 0.3988003 | 0.2799363 | -- | 1.934907 | 5.991672096 | 4.632775791 | 3.900473 | 2124
2024-03-25 | 2024-03-25 13:22 | Man_CLK461 | 2025943 | 1.23 | -- | -- | -- | -- | -- | -- | -- | -- | -- | -- | -- | -- | #VALUE! | 2124
2024-03-25 | 2024-03-25 13:25 | Man_CLK462 | 2025944 | 1.31 | -- | -- | -- | -- | -- | -- | -- | -- | -- | -- | -- | -- | #VALUE! | 2124
2024-03-25 | 2024-03-25 14:01 | Aus_RM323 | 2025949 | -- | 13.01536 | 3.169982 | 1.524668 | 43.01517 | 1.965523 | 0.09671497 | 0.4000154 | 0.2901318 | -- | 0.6128685 | 5.820714044 | 4.639564724 | 7.390813 | 2124
2024-03-25 | 2024-03-25 14:03 | Aus_RM361 | 2025950 | -- | 13.10301 | 3.208394 | 1.504536 | 43.20288 | 1.977819 | 0.09854937 | 0.4021465 | 0.2758799 | -- | 0.9631652 | 5.956569188 | 4.578303048 | 7.085042 | 2124
2024-03-25 | 2024-03-25 14:05 | Aus_RM362 | 2025951 | -- | 13.43219 | 3.270182 | 1.553803 | 42.97391 | 1.974022 | 0.08471265 | 0.4087383 | 0.287522 | -- | 4.863756 | 6.036947624 | 4.728222529 | 8.485846 | 2124
2024-03-25 | 2024-03-25 14:33 | Man_CLK461 | 2025955 | 1.44 | 20.70679 | 5.144609 | 2.463219 | 65.76156 | 3.05688 | 1.601642 | 0.6471257 | 0.4163353 | 66.39758 | 4.853866 | 9.465447302 | 7.495575417 | 0.679273 | 2124
2024-03-25 | 2024-03-25 14:34 | Man_CLK462 | 2025956 | 1.14 | 20.87007 | 5.160663 | 2.464614 | 66.08983 | 3.047119 | 1.6127 | 0.6347281 | 0.4269001 | 67.60449 | 5.332842 | 9.505630062 | 7.499820402 | 0.6765257 | 2124
2024-03-25 | 2024-03-25 14:34 | Aus_CLK463 | 2025957 | 1.45 | 20.90471 | 5.084437 | 2.455834 | 66.18906 | 2.897141 | 1.432622 | 0.6171101 | 0.4410838 | 67.00783 | 4.930221 | 9.318486922 | 7.473102862 | 0.7638724 | 2124
2024-03-25 | 2024-03-25 15:01 | Aus_RM323 | 2025958 | -- | 13.21919 | 3.305711 | 1.533812 | 43.12906 | 1.955948 | 0.07892346 | 0.4099376 | 0.3157589 | -- | 2.713869 | 6.164924246 | 4.667389916 | 9.582878 | 2124
2024-03-25 | 2024-03-25 15:03 | Aus_RM361 | 2025960 | -- | 13.42453 | 3.263878 | 1.54864 | 42.65775 | 1.979174 | 0.1035104 | 0.4172045 | 0.282013 | -- | 5.731337 | 6.02897782 | 4.71251152 | 6.945731 | 2124
2024-03-25 | 2024-03-25 15:05 | Aus_RM362 | 2025962 | -- | 13.46285 | 3.313568 | 1.567899 | 42.72958 | 1.966841 | 0.08292715 | 0.4181561 | 0.4380091 | -- | 6.112912 | 6.128070092 | 4.771116657 | 11.10674 | 2124
2024-03-25 | 2024-03-25 15:08 | Aus_KF461 | 2025963 | -- | 13.48643 | 3.37236 | 1.601766 | 42.92684 | 2.083344 | 0.127538 | 0.4394822 | 0.2660276 | -- | 6.04439 | 6.226565928 | 4.874173938 | 5.624118 | 2124
2024-03-25 | 2024-03-25 15:10 | Aus_KF462 | 2025964 | -- | 13.36542 | 3.370183 | 1.603016 | 42.8102 | 2.037915 | 0.1292805 | 0.4330533 | 0.2728555 | -- | 5.352186 | 6.218681878 | 4.877977688 | 5.57414 | 2124
2024-03-25 | 2024-03-25 15:12 | Aus_KF463 | 2025965 | -- | 13.55464 | 3.358283 | 1.598837 | 43.00032 | 2.036323 | 0.08595262 | 0.4234763 | 0.281242 | -- | 6.330854 | 6.194217746 | 4.865260991 | 8.415081 | 2124
2024-03-25 | 2024-03-25 15:13 | Aus_HM463 | 2025966 | -- | -- | -- | -- | -- | -- | 1.74 | -- | -- | -- | -- | -- | -- | #VALUE! | 2124
2024-03-25 | 2024-03-25 15:13 | Aus_HM461 | 2025967 | -- | -- | -- | -- | -- | -- | 2.01 | -- | -- | -- | -- | -- | -- | #VALUE! | 2124
2024-03-25 | 2024-03-25 15:13 | Aus_HM462 | 2025968 | -- | -- | -- | -- | -- | -- | 2.12 | -- | -- | -- | -- | -- | -- | #VALUE! | 2124
2024-03-25 | 2024-03-25 15:45 | Man_CLK461 | 2025973 | 1.33 | -- | -- | -- | -- | -- | -- | -- | -- | -- | -- | -- | -- | #VALUE! | 2124
2024-03-25 | 2024-03-25 15:45 | Man_CLK462 | 2025974 | 1.24 | -- | -- | -- | -- | -- | -- | -- | -- | -- | -- | -- | -- | #VALUE! | 2124
2024-03-25 | 2024-03-25 15:45 | Aus_CLK463 | 2025975 | 1.41 | -- | -- | -- | -- | -- | -- | -- | -- | -- | -- | -- | -- | #VALUE! | 2124
2024-03-25 | 2024-03-25 16:01 | Aus_RM323 | 2025978 | -- | 13.32547 | 3.34237 | 1.605739 | 42.72753 | 2.025868 | 0.1308559 | 0.430851 | 0.2692406 | -- | 5.124471 | 6.140370112 | 4.886263777 | 5.457063 | 2124
2024-03-25 | 2024-03-25 16:03 | Aus_RM361 | 2025980 | -- | 13.51037 | 3.336746 | 1.602163 | 42.88191 | 2.081939 | 0.1282037 | 0.4480837 | 0.2615626 | -- | 6.208206 | 6.131517104 | 4.875382009 | 5.607077 | 2124
2024-03-25 | 2024-03-25 16:05 | Aus_RM362 | 2025981 | -- | 13.54966 | 3.386747 | 1.601917 | 42.93285 | 2.02169 | 0.08736353 | 0.4226362 | 0.2923037 | -- | 6.642815 | 6.264435986 | 4.874633431 | 8.434371 | 2124
2024-03-25 | 2024-03-25 16:36 | Man_CLK461 | 2025982 | 1.41 | 20.77892 | 5.07701 | 2.449146 | 65.96284 | 3.115305 | 1.646378 | 0.6391308 | 0.395735 | 67.26518768 | 4.498274 | 9.310121468 | 7.452751278 | 0.6405375 | 2124
2024-03-25 | 2024-03-25 16:42 | Man_CLK462 | 2025983 | 1.03 | 20.90165 | 5.148492 | 2.457765 | 65.93848 | 3.035144 | 1.631089 | 0.6508746 | 0.43543 | 67.28771 | 6.000193 | 9.48496542 | 7.478978895 | 0.6840712 | 2124
2024-03-25 | 2024-03-25 16:45 | Aus_CLK463 | 2025984 | 1.65 | 20.79851 | 4.987616 | 2.424924 | 66.37772 | 2.878682 | 1.534871 | 0.6354514 | 0.4451715 | 68.46343 | 2.913408 | 9.114210992 | 7.379043732 | 0.7265917 | 2124
2024-03-25 | 2024-03-25 17:01 | Aus_RM323 | 2025985 | -- | 13.31154 | 3.296326 | 1.570345 | 42.63054 | 1.961314 | 0.07152271 | 0.3999199 | 0.2887504 | -- | 5.031003 | 6.07824016 | 4.778559835 | 9.968002 | 2124
2024-03-25 | 2024-03-25 17:03 | Aus_RM361 | 2025988 | -- | 13.71994 | 3.385955 | 1.580548 | 42.57471 | 1.968986 | 0.08192274 | 0.428255 | 0.2724782 | -- | 9.180138 | 6.298493534 | 4.809607564 | 8.740639 | 2124
2024-03-25 | 2024-03-25 17:05 | Aus_RM362 | 2025990 | -- | 13.59065 | 3.323659 | 1.572418 | 42.46687 | 1.971405 | 0.08098208 | 0.4112706 | 0.2881448 | -- | 8.07489 | 6.147165094 | 4.784867974 | 8.913296 | 2124
2024-03-25 | 2024-03-25 17:38 | Aus_CLK463 | 2025993 | 1.37 | -- | -- | -- | -- | -- | -- | -- | -- | -- | -- | -- | -- | #VALUE! | 2124
2024-03-25 | 2024-03-25 18:01 | Aus_RM323 | 2025994 | -- | 13.14225 | 3.252403 | 1.538529 | 42.93027 | 1.972377 | 0.08468196 | 0.3958955 | 0.2836323 | -- | 2.397588 | 6.015676882 | 4.681743747 | 8.300581 | 2124
2024-03-25 | 2024-03-25 18:03 | Aus_RM361 | 2025995 | -- | 13.74192 | 3.375102 | 1.581422 | 42.48132 | 1.985198 | 0.07425649 | 0.4276014 | 0.2866525 | -- | 9.60193 | 6.268254276 | 4.812267146 | 9.881834 | 2124
2024-03-25 | 2024-03-25 18:05 | Aus_RM362 | 2025996 | -- | 13.32301 | 3.242171 | 1.528945 | 43.19984 | 1.962383 | 0.08710127 | 0.4033614 | 0.2850192 | -- | 3.062114 | 6.00477821 | 4.652579635 | 8.163521 | 2124
2024-03-25 | 2024-03-25 18:39 | Man_CLK461 | 2026000 | 1.21 | 20.7873 | 5.14152 | 2.456893 | 65.83405 | 3.165667 | 1.577274 | 0.6358109 | 0.3942427 | 67.0469392 | 5.301179 | 9.467965044 | 7.476325399 | 0.6655888 | 2124
2024-03-25 | 2024-03-25 18:39 | Man_CLK462 | 2026001 | 2.6 | 20.20226 | 5.439009 | 2.447693 | 64.62762 | 3.017419 | 2.708418 | 0.7285221 | 0.4266557 | 58.9378 | 5.472487 | 10.27188 | 7.448329799 | 0.4321867 | 2124
2024-03-25 | 2024-03-25 18:40 | Aus_CLK463 | 2026002 | 1.45 | 20.95045 | 5.024623 | 2.432297 | 66.31585 | 2.883052 | 1.365484 | 0.5932349 | 0.4220402 | 67.61185 | 4.60568 | 9.199804426 | 7.401479771 | 0.7685544 | 2124
2024-03-25 | 2024-03-25 19:01 | Aus_RM323 | 2026006 | -- | 13.1946 | 3.212408 | 1.544854 | 42.71809 | 1.966766 | 0.05887856 | 0.3953108 | 0.2936649 | -- | 3.303586 | 5.898988232 | 4.700990722 | 12.14971 | 2124
2024-03-25 | 2024-03-25 19:03 | Aus_RM361 | 2026007 | -- | 13.14102 | 3.169474 | 1.496924 | 43.15634 | 1.909547 | 0.09034464 | 0.4013953 | 0.2712103 | -- | 1.227539 | 5.866310692 | 4.555139732 | 7.654708 | 2124
2024-03-25 | 2024-03-25 19:05 | Aus_KF461 | 2026008 | -- | 13.41231 | 3.34986 | 1.599517 | 42.71335 | 2.112556 | 0.1568798 | 0.4470731 | 0.2561831 | -- | 5.94613 | 6.170746236 | 4.867330231 | 4.532429 | 2124
2024-03-25 | 2024-03-25 19:10 | Aus_KF462 | 2026011 | -- | 13.46018 | 3.34808 | 1.598142 | 42.89907 | 2.034451 | 0.1372154 | 0.4283497 | 0.284898 | -- | 5.776953 | 6.168355736 | 4.863146106 | 5.335868 | 2124
2024-03-25 | 2024-03-25 19:12 | Aus_KF463 | 2026012 | -- | 13.46217 | 3.33765 | 1.591907 | 42.8739 | 1.984845 | 0.08762504 | 0.4218227 | 0.2956115 | -- | 5.811782 | 6.151265856 | 4.844173001 | 8.450007 | 2124
2024-03-25 | 2024-03-25 19:59 | Man_CLK462 | 2026019 | 1.33 | 20.6122 | 5.131844 | 2.453412 | 65.85822 | 3.021878 | 1.968352 | 0.5775372 | 0.4005984 | 68.05756 | 3.668218 | 9.448213496 | 7.465732716 | 0.512318 | 2124
2024-03-25 | 2024-03-25 20:01 | Aus_RM323 | 2026021 | -- | 13.67732 | 3.384061 | 1.614834 | 42.46835 | 2.002416 | 0.06587046 | 0.415517 | 0.2858897 | -- | 9.167624 | 6.235462522 | 4.913939862 | 10.96882 | 2124
2024-03-25 | 2024-03-25 20:03 | Aus_RM361 | 2026022 | -- | 12.62736 | 3.092592 | 1.448907 | 43.60576 | 1.908507 | 0.07829344 | 0.3925869 | 0.2630107 | -- | -5.011847 | 5.743818156 | 4.409024001 | 8.602064 | 2124
2024-03-25 | 2024-03-25 20:44 | Man_CLK461 | 2026028 | 1.06 | 20.86126 | 5.049735 | 2.440399 | 65.91432 | 3.151295 | 1.541702 | 0.6279962 | 0.3865556 | 68.06247042 | 5.20778 | 9.252642642 | 7.426134157 | 0.6701984 | 2124
2024-03-25 | 2024-03-25 20:47 | Man_CLK462 | 2026029 | 1.01 | 20.88694 | 5.061877 | 2.456668 | 65.78606 | 2.984371 | 1.755968 | 0.6325387 | 0.4291569 | 67.44387 | 5.901634 | 9.257291794 | 7.475640724 | 0.6219257 | 2124
2024-03-25 | 2024-03-25 20:51 | Aus_CLK463 | 2026030 | 1.5 | 20.85589 | 5.019451 | 2.433493 | 66.21888 | 2.889189 | 1.433091 | 0.6023662 | 0.4264973 | 67.76523 | 4.065311 | 9.184074994 | 7.405119199 | 0.7417332 | 2124
2024-03-25 | 2024-03-25 21:01 | Aus_RM323 | 2026031 | -- | 13.95924 | 3.433157 | 1.627753 | 42.65604 | 2.044002 | 0.08085363 | 0.4226556 | 0.3117242 | -- | 11.27859 | 6.343707974 | 4.953252379 | 9.423593 | 2124
2024-03-25 | 2024-03-25 21:03 | Aus_RM361 | 2026032 | -- | 13.60147 | 3.324903 | 1.551918 | 43.1396 | 1.984135 | 0.06718839 | 0.4179491 | 0.2776405 | -- | 6.086074 | 6.185147694 | 4.722486474 | 10.62605 | 2124
2024-03-25 | 2024-03-25 22:01 | Aus_RM323 | 2026051 | -- | 13.4902 | 3.346497 | 1.587598 | 43.02477 | 2.002919 | 0.08315755 | 0.4100152 | 0.2919478 | -- | 5.629695 | 6.182001234 | 4.831060714 | 8.726279 | 2124
2024-03-25 | 2024-03-25 22:03 | Aus_RM361 | 2026052 | -- | 14.20273 | 3.468037 | 1.635377 | 42.41904 | 2.012189 | 0.06941738 | 0.4419604 | 0.2949116 | -- | 14.28558 | 6.423240166 | 4.976452211 | 10.90026 | 2124
2024-03-25 | 2024-03-25 22:32 | Man_CLK461 | 2026056 | 1.12 | 20.74645 | 5.053382 | 2.421973 | 65.86931 | 3.129705 | 1.623588 | 0.6633683 | 0.3828756 | 68.50938 | 4.357202 | 9.293483984 | 7.370063839 | 0.6520138 | 2124
2024-03-25 | 2024-03-25 22:33 | Man_CLK462 | 2026057 | 0.93 | 20.91697 | 5.151207 | 2.493088 | 65.57745 | 3.058725 | 1.605926 | 0.6311419 | 0.4268703 | 66.03987 | 7.292599 | 9.432393654 | 7.586466784 | 0.6774549 | 2124
2024-03-25 | 2024-03-25 22:45 | Aus_CLK463 | 2026058 | 1.12 | 21.009 | 5.049225 | 2.46156 | 65.68771 | 2.860145 | 1.559926 | 0.6363471 | 0.4369652 | 65.74602306 | 7.194608 | 9.21548673 | 7.49052708 | 0.7086221 | 2124
2024-03-25 | 2024-03-25 23:01 | Aus_RM323 | 2026060 | -- | 13.60676 | 3.344547 | 1.593456 | 42.58477 | 1.984213 | 0.09374851 | 0.4174839 | 0.2886167 | -- | 7.979911 | 6.166921998 | 4.848886608 | 7.762407 | 2124
2024-03-25 | 2024-03-25 23:03 | Aus_RM361 | 2026063 | -- | 12.79118 | 3.076453 | 1.467255 | 43.33363 | 1.929654 | 0.06699859 | 0.3868679 | 0.264305 | -- | -2.829168 | 5.67000499 | 4.464856965 | 10.00451 | 2124
2024-03-25 | 2024-03-25 23:05 | Aus_KF461 | 2026064 | -- | 13.33422 | 3.346695 | 1.596564 | 42.66445 | 2.118644 | 0.1568942 | 0.4535578 | 0.2551246 | -- | 5.405476 | 6.167355462 | 4.858344252 | 4.558484 | 2124
2024-03-25 | 2024-03-25 23:10 | Aus_KF462 | 2026065 | -- | 13.34167 | 3.318797 | 1.606262 | 42.72383 | 2.012352 | 0.1413957 | 0.4324248 | 0.2702878 | -- | 5.156257 | 6.077016746 | 4.887855266 | 5.069317 | 2124
2024-03-25 | 2024-03-25 23:12 | Aus_KF463 | 2026066 | -- | 13.50963 | 3.306078 | 1.585249 | 42.67592 | 1.97847 | 0.08270553 | 0.4190432 | 0.2920462 | -- | 6.660797 | 6.078865392 | 4.823912707 | 8.868407 | 2124
2024-03-25 | 2024-03-25 23:13 | Aus_HM463 | 2026068 | -- | -- | -- | -- | -- | -- | 1.71 | -- | -- | -- | -- | -- | -- | #VALUE! | 2124
2024-03-25 | 2024-03-25 23:51 | Man_CLK461 | 2026076 | 1.45 | -- | -- | -- | -- | -- | -- | -- | -- | -- | -- | -- | -- | #VALUE! | 2124
2024-03-25 | 2024-03-25 23:51 | Man_CLK462 | 2026077 | 1.32 | -- | -- | -- | -- | -- | -- | -- | -- | -- | -- | -- | -- | #VALUE! | 2124
2024-03-25 | 2024-03-25 23:51 | Aus_CLK463 | 2026078 | 1.52 | -- | -- | -- | -- | -- | -- | -- | -- | -- | -- | -- | -- | #VALUE! | 2124
2024-03-25 | 2024-03-25 23:52 | Aus_HM461 | 2026079 | -- | -- | -- | -- | -- | -- | 1.89 | -- | -- | -- | -- | -- | -- | #VALUE! | 2124
2024-03-25 | 2024-03-25 23:54 | Aus_HM462 | 2026080 | -- | -- | -- | -- | -- | -- | 2.09 | -- | -- | -- | -- | -- | -- | #VALUE! | 2124
2024-03-26 | 2024-03-26 00:01 | Aus_RM323 | 2026081 | -- | 13.4696 | 3.407125 | 1.584766 | 43.07446 | 1.990984 | 0.078318 | 0.4160925 | 0.2967553 | -- | 5.604131 | 6.347457178 | 4.822442938 | 9.410753 | 2124
2024-03-26 | 2024-03-26 00:03 | Aus_RM361 | 2026082 | -- | 12.58582 | 3.09296 | 1.431506 | 43.74179 | 1.906524 | 0.06751196 | 0.3902522 | 0.2585934 | -- | -5.803787 | 5.774235848 | 4.356072758 | 9.861933 | 2124
2024-03-26 | 2024-03-26 00:05 | Aus_RM362 | 2026083 | -- | 13.4687 | 3.248022 | 1.541951 | 42.94465 | 1.955715 | 0.08257801 | 0.411481 | 0.281564 | -- | 5.142526 | 5.998277208 | 4.692156893 | 8.640375 | 2124
2024-03-26 | 2024-03-26 00:33 | Man_CLK461 | 2026084 | 1.38 | 20.72452 | 5.00369 | 2.407821 | 65.95819 | 3.155728 | 1.689914 | 0.6673226 | 0.3876637 | 68.33348604 | 3.62852 | 9.185745368 | 7.326999303 | 0.6320708 | 2124
2024-03-26 | 2024-03-26 00:33 | Man_CLK462 | 2026085 | 1.01 | 21.04662 | 4.978257 | 2.425926 | 66.17971 | 2.956188 | 1.394481 | 0.5909302 | 0.4066681 | 68.43857 | 5.609033 | 9.087714258 | 7.382092818 | 0.7369425 | 2124
2024-03-26 | 2024-03-26 00:41 | Aus_CLK463 | 2026096 | 1.37 | 20.7275 | 5.022282 | 2.477896 | 65.88192 | 2.882987 | 1.555295 | 0.6137502 | 0.4292279 | 67.81594 | 4.058209 | 9.116447268 | 7.540237528 | 0.6919479 | 2124
2024-03-26 | 2024-03-26 01:01 | Aus_RM323 | 2026098 | -- | 13.22099 | 3.267751 | 1.554604 | 43.18288 | 1.962573 | 0.07275943 | 0.4081178 | 0.2864464 | -- | 2.394106 | 6.029150182 | 4.730659972 | 9.853603 | 2124
2024-03-26 | 2024-03-26 01:03 | Aus_RM361 | 2026099 | -- | 14.25928 | 3.490564 | 1.65734 | 42.58611 | 2.012023 | 0.0633511 | 0.4437095 | 0.3006102 | -- | 14.39669 | 6.44577532 | 5.04328562 | 12.0836 | 2124
2024-03-26 | 2024-03-26 01:05 | Aus_RM362 | 2026100 | -- | 13.75349 | 3.388358 | 1.596844 | 42.7073 | 1.982649 | 0.0875101 | 0.4337435 | 0.2903381 | -- | 9.091235 | 6.277288652 | 4.859196292 | 8.499284 | 2124
2024-03-26 | 2024-03-26 01:47 | Man_CLK461 | 2026108 | 1.64 | -- | -- | -- | -- | -- | -- | -- | -- | -- | -- | -- | -- | #VALUE! | 2124
2024-03-26 | 2024-03-26 01:47 | Man_CLK462 | 2026109 | 1.25 | -- | -- | -- | -- | -- | -- | -- | -- | -- | -- | -- | -- | #VALUE! | 2124
2024-03-26 | 2024-03-26 01:47 | Aus_CLK463 | 2026110 | 1.92 | -- | -- | -- | -- | -- | -- | -- | -- | -- | -- | -- | -- | #VALUE! | 2124
2024-03-26 | 2024-03-26 02:01 | Aus_RM323 | 2026111 | -- | 13.49867 | 3.379567 | 1.598688 | 42.75863 | 1.987479 | 0.08420444 | 0.4112083 | 0.2949242 | -- | 6.699465 | 6.250872454 | 4.864807584 | 8.675455 | 2124
2024-03-26 | 2024-03-26 02:03 | Aus_RM361 | 2026112 | -- | 14.52264 | 3.56052 | 1.700827 | 42.09394 | 2.038945 | 0.08562167 | 0.4400499 | 0.3087364 | -- | 18.5747 | 6.557578716 | 5.175616561 | 9.026688 | 2124
2024-03-26 | 2024-03-26 02:05 | Aus_RM362 | 2026113 | -- | 13.52316 | 3.349267 | 1.554441 | 42.85817 | 1.955441 | 0.0744689 | 0.4250484 | 0.2818677 | -- | 6.40309 | 6.245443378 | 4.730163963 | 9.741564 | 2124
2024-03-26 | 2024-03-26 02:32 | Man_CLK461 | 2026114 | 1.16 | 20.73907 | 5.113639 | 2.449137 | 65.79376 | 3.091771 | 1.604232 | 0.6474053 | 0.3936932 | 67.65141 | 4.860447 | 9.407203546 | 7.452723891 | 0.660113 | 2124
2024-03-26 | 2024-03-26 02:33 | Man_CLK462 | 2026115 | 1 | 20.95023 | 5.147151 | 2.483575 | 65.97084 | 3.044383 | 1.562592 | 0.6191418 | 0.4332493 | 67.14447 | 6.339667 | 9.43774125 | 7.557518725 | 0.6949738 | 2124
2024-03-26 | 2024-03-26 02:42 | Aus_CLK463 | 2026116 | 1.36 | 20.68826 | 4.916708 | 2.40859 | 66.06895 | 2.844517 | 1.857604 | 0.6632184 | 0.449356 | 69.72463 | 2.536506 | 8.95394192 | 7.32933937 | 0.6159846 | 2124
2024-03-26 | 2024-03-26 03:01 | Aus_RM323 | 2026118 | -- | 13.46225 | 3.335784 | 1.576825 | 42.85109 | 1.98123 | 0.06510592 | 0.406634 | 0.2866307 | -- | 5.856796 | 6.1718397 | 4.798278475 | 10.9962 | 2124
2024-03-26 | 2024-03-26 03:03 | Aus_RM361 | 2026120 | -- | 14.29034 | 3.522418 | 1.649229 | 42.36373 | 2.019705 | 0.07104614 | 0.4346927 | 0.3000519 | -- | 15.49948 | 6.543912232 | 5.018603847 | 10.65667 | 2124
2024-03-26 | 2024-03-26 03:05 | Aus_RM362 | 2026121 | -- | 13.35266 | 3.268768 | 1.531685 | 43.18996 | 1.937064 | 0.08175704 | 0.4095798 | 0.2925065 | -- | 3.485212 | 6.07062418 | 4.660917455 | 8.880046 | 2124
2024-03-26 | 2024-03-26 03:08 | Aus_KF461 | 2026122 | -- | 13.62 | 3.34 | 1.62 | 42.88 | 2.08 | 0.09 | 0.46 | 0.28 | -- | 7.192672256 | 6.10996 | 4.92966 | 8.364219 | 2124
2024-03-26 | 2024-03-26 03:10 | Aus_KF462 | 2026124 | -- | 13.47 | 3.37 | 1.63 | 42.84 | 2 | 0.09 | 0.45 | 0.31 | -- | 6.188282448 | 6.17254 | 4.96009 | 8.699764 | 2124
2024-03-26 | 2024-03-26 03:12 | Aus_KF463 | 2026126 | -- | 13.71 | 3.31 | 1.62 | 43.23 | 1.97 | 0.06 | 0.43 | 0.33 | -- | 6.73976324 | 6.03046 | 4.92966 | 13.19606 | 2124
2024-03-26 | 2024-03-26 03:49 | Man_CLK461 | 2026134 | 1.08 | -- | -- | -- | -- | -- | -- | -- | -- | -- | -- | -- | -- | #VALUE! | 2124
2024-03-26 | 2024-03-26 03:49 | Man_CLK462 | 2026135 | 1.24 | -- | -- | -- | -- | -- | -- | -- | -- | -- | -- | -- | -- | #VALUE! | 2124
2024-03-26 | 2024-03-26 03:49 | Aus_CLK463 | 2026136 | 1.56 | -- | -- | -- | -- | -- | -- | -- | -- | -- | -- | -- | -- | #VALUE! | 2124
2024-03-26 | 2024-03-26 04:01 | Aus_RM323 | 2026137 | -- | 13.30449 | 3.254523 | 1.559708 | 42.87207 | 1.969532 | 0.1019702 | 0.4082379 | 0.2822284 | -- | 4.005257 | 5.985460014 | 4.746191444 | 6.978531 | 2124
2024-03-26 | 2024-03-26 04:03 | Aus_RM361 | 2026138 | -- | 12.3644 | 2.946519 | 1.405611 | 43.32756 | 1.853759 | 0.08615259 | 0.3855469 | 0.2565812 | -- | -7.206036 | 5.429981538 | 4.277274273 | 7.651512 | 2124
2024-03-26 | 2024-03-26 04:05 | Aus_RM362 | 2026139 | -- | 13.00257 | 3.090981 | 1.480623 | 43.22535 | 1.892511 | 0.08057772 | 0.3926041 | 0.2739699 | -- | -0.5905252 | 5.685885534 | 4.505535789 | 8.533881 | 2124
2024-03-26 | 2024-03-26 04:31 | Man_CLK461 | 2026140 | 1.05 | 20.94018 | 4.963872 | 2.386072 | 65.84698 | 3.023353 | 1.671866 | 0.6652377 | 0.4016883 | 67.88376 | 5.599572 | 9.117026976 | 7.260817096 | 0.6486568 | 2124
2024-03-26 | 2024-03-26 04:31 | Man_CLK462 | 2026141 | 1.37 | 20.75789 | 5.110919 | 2.46138 | 66.18188 | 3.017038 | 1.492461 | 0.6027092 | 0.4095242 | 68.23427 | 3.82975 | 9.37928039 | 7.48997934 | 0.6977484 | 2124
2024-03-26 | 2024-03-26 04:43 | Aus_CLK463 | 2026143 | 1.65 | 20.77268 | 5.032015 | 2.441825 | 66.18384 | 2.879305 | 1.510359 | 0.6070037 | 0.4396272 | 67.54800812 | 3.529945 | 9.20327185 | 7.430473475 | 0.7176173 | 2124
2024-03-26 | 2024-03-26 05:01 | Aus_RM323 | 2026151 | -- | 13.59 | 3.36 | 1.61 | 42.66 | 1.97 | 0.06 | 0.43 | 0.34 | -- | 7.700888048 | 6.17988 | 4.89923 | 13.41112 | 2124
2024-03-26 | 2024-03-26 05:03 | Aus_RM361 | 2026152 | -- | 12.42 | 2.96 | 1.43 | 44.12 | 1.85 | 0.06 | 0.4 | 0.29 | -- | -9.066930096 | 5.42444 | 4.35149 | 11.91032 | 2124
2024-03-26 | 2024-03-26 05:05 | Aus_RM362 | 2026153 | -- | 12.92 | 3.09 | 1.5 | 43.39 | 1.89 | 0.06 | 0.4 | 0.3 | -- | -1.790398408 | 5.6505 | 4.5645 | 12.12537 | 2124
2024-03-26 | 2024-03-26 06:01 | Aus_RM323 | 2026162 | -- | 13.67503 | 3.388838 | 1.597741 | 42.47774 | 2.00745 | 0.07989033 | 0.4150587 | 0.3091258 | -- | 9.124861 | 6.277042928 | 4.861925863 | 9.414324 | 2124
2024-03-26 | 2024-03-26 06:03 | Aus_RM361 | 2026163 | -- | 14.03868 | 3.421654 | 1.626511 | 42.44199 | 2.019948 | 0.05515014 | 0.4308709 | 0.2917443 | -- | 12.55956 | 6.315326488 | 4.949472973 | 13.4749 | 2124
2024-03-26 | 2024-03-26 06:05 | Aus_RM362 | 2026164 | -- | 13.19489 | 3.18646 | 1.519542 | 43.04135 | 1.951864 | 0.07194506 | 0.3960664 | 0.288167 | -- | 2.154484 | 5.873053936 | 4.623966306 | 9.853438 | 2124
2024-03-26 | 2024-03-26 06:27 | Man_CLK461 | 2026165 | 1.16 | 20.7 | 4.96 | 2.35 | 66.01 | 3.05 | 1.71 | 0.65 | 0.4 | 70.00257 | 2.974412808 | 9.1678 | 7.15105 | 0.6253336 | 2124
2024-03-26 | 2024-03-26 06:27 | Man_CLK462 | 2026166 | 1.39 | 20.53 | 5.08 | 2.47 | 66.07 | 3.07 | 1.46 | 0.58 | 0.41 | 69.62474 | 5.136852808 | 9.28276 | 7.51621 | 0.7004447 | 2124
2024-03-26 | 2024-03-26 06:41 | Aus_CLK463 | 2026170 | 2 | 20.59 | 4.99 | 2.37 | 65.86 | 2.84 | 1.66 | 0.65 | 0.44 | 66.57814 | 5.733818784 | 9.21346 | 7.21191 | 0.6752611 | 2124
2024-03-26 | 2024-03-26 07:03 | Aus_RM361 | 2026172 | -- | 14.59517 | 3.644269 | 1.706708 | 41.82177 | 2.061508 | 0.05502977 | 0.448123 | 0.3028184 | -- | 20.46515 | 6.769562914 | 5.193512444 | 14.03085 | 2124
2024-03-26 | 2024-03-26 07:05 | Aus_RM362 | 2026173 | -- | 13.39625 | 3.239571 | 1.543695 | 42.88785 | 1.976256 | 0.06897596 | 0.4011598 | 0.2967588 | -- | 4.652918 | 5.97293121 | 4.697463885 | 10.50115 | 2124
2024-03-26 | 2024-03-26 07:08 | Aus_KF461 | 2026174 | -- | 13.43596 | 3.314812 | 1.592948 | 42.83546 | 2.062701 | 0.1261238 | 0.4491801 | 0.2629945 | -- | 5.589799 | 6.088983784 | 4.847340764 | 5.72159 | 2124
2024-03-26 | 2024-03-26 07:10 | Aus_KF462 | 2026176 | -- | 13.31015 | 3.363823 | 1.606227 | 42.74387 | 2.008921 | 0.1546779 | 0.4326503 | 0.2770416 | -- | 5.051781 | 6.196394866 | 4.887748761 | 4.691595 | 2124
2024-03-26 | 2024-03-26 07:12 | Aus_KF463 | 2026177 | -- | 13.47427 | 3.314869 | 1.578145 | 42.91913 | 1.985738 | 0.08343958 | 0.4198264 | 0.2855956 | -- | 5.646637 | 6.11418151 | 4.802295235 | 8.698624 | 2124
2024-03-26 | 2024-03-26 07:13 | Aus_HM463 | 2026178 | -- | -- | -- | -- | -- | -- | 1.8 | -- | -- | -- | -- | -- | -- | #VALUE! | 2124
2024-03-26 | 2024-03-26 08:03 | Aus_RM361 | 2026187 | -- | 14.92154 | 3.663093 | 1.735452 | 42.00623 | 2.066285 | 0.05775522 | 0.4577516 | 0.3185723 | -- | 22.83198 | 6.770811666 | 5.280980436 | 13.86259 | 2124
2024-03-26 | 2024-03-26 08:05 | Aus_RM362 | 2026188 | -- | 13.50362 | 3.293585 | 1.562744 | 42.87697 | 2.031351 | 0.06683332 | 0.4096634 | 0.29344 | -- | 5.904057 | 6.083837402 | 4.755429992 | 10.88203 | 2124
2024-03-26 | 2024-03-26 08:18 | Aus_HM462 | 2026189 | -- | -- | -- | -- | -- | -- | 2.26 | -- | -- | -- | -- | -- | -- | #VALUE! | 2124
2024-03-26 | 2024-03-26 08:20 | Aus_HM461 | 2026190 | -- | -- | -- | -- | -- | -- | 1.95 | -- | -- | -- | -- | -- | -- | #VALUE! | 2124
2024-03-26 | 2024-03-26 08:36 | Man_CLK461 | 2026191 | 1.16 | 20.95164 | 4.994648 | 2.38334 | 66.15749 | 3.013531 | 1.604748 | 0.6353034 | 0.4143094 | 68.4101 | 4.897534 | 9.20320592 | 7.25250362 | 0.6700594 | 2124
2024-03-26 | 2024-03-26 08:36 | Man_CLK462 | 2026192 | 1.32 | 20.85503 | 5.141168 | 2.471743 | 65.97829 | 3.027921 | 1.458826 | 0.6011947 | 0.4207495 | 66.65271 | 5.454938 | 9.441906044 | 7.521513949 | 0.722881 | 2124
2024-03-26 | 2024-03-26 08:38 | Aus_CLK463 | 2026193 | 1.57 | 20.83687 | 5.124358 | 2.446584 | 66.09349 | 2.905942 | 1.495192 | 0.598577 | 0.4381346 | 66.39086 | 4.832621 | 9.439928572 | 7.444955112 | 0.7188122 | 2124
2024-03-26 | 2024-03-26 09:01 | Aus_RM323 | 2026198 | -- | 13.03 | 3.16 | 1.55 | 43.17 | 1.96 | 0.08 | 0.39 | 0.33 | -- | 0.2400095 | 5.7514 | 4.71665 | 9.471517 | 2124
2024-03-26 | 2024-03-26 09:03 | Aus_RM361 | 2026199 | -- | 14.12185 | 3.489942 | 1.645273 | 42.29211 | 2.015926 | 0.06558438 | 0.4347535 | 0.302717 | -- | 14.10149 | 6.464544384 | 5.006565739 | 11.59736 | 2124
2024-03-26 | 2024-03-26 09:05 | Aus_RM362 | 2026200 | -- | 13.69 | 3.3 | 1.6 | 42.55 | 1.95 | 0.05 | 0.42 | 0.33 | -- | 8.58388844 | 6.0378 | 4.8688 | 15.66507 | 2124
2024-03-26 | 2024-03-26 10:01 | Aus_RM323 | 2026219 | -- | 12.94787 | 3.204748 | 1.522548 | 43.15253 | 1.99414 | 0.09296434 | 0.3991074 | 0.2939316 | -- | -0.215521 | 5.916430984 | 4.633113564 | 7.733422 | 2124
2024-03-26 | 2024-03-26 10:03 | Aus_RM361 | 2026220 | -- | 12.02585 | 2.908898 | 1.367628 | 44.05666 | 1.891947 | 0.08187413 | 0.3676287 | 0.2574369 | -- | -12.58854 | 5.394553124 | 4.161692004 | 7.878583 | 2124
2024-03-26 | 2024-03-26 10:05 | Aus_RM362 | 2026221 | -- | 13.80411 | 3.345508 | 1.600341 | 42.62505 | 2.014373 | 0.06179008 | 0.4217687 | 0.3037237 | -- | 9.565799 | 6.157819228 | 4.869837663 | 12.15169 | 2124
2024-03-26 | 2024-03-26 10:25 | Man_CLK461 | 2026222 | 1.3 | 20.85358 | 5.037818 | 2.390848 | 65.47042 | 2.959113 | 1.657073 | 0.6396203 | 0.4006301 | 65.4876 | 6.391166 | 9.304902884 | 7.275350464 | 0.6404665 | 2124
2024-03-26 | 2024-03-26 10:25 | Man_CLK462 | 2026223 | 1.43 | 20.76516 | 5.166287 | 2.47546 | 66.01855 | 3.022774 | 1.564113 | 0.6332071 | 0.4378241 | 66.87775 | 4.689686 | 9.50218223 | 7.53282478 | 0.7057252 | 2124
2024-03-26 | 2024-03-26 10:26 | Aus_CLK463 | 2026224 | 1.23 | 20.98876 | 4.985332 | 2.421145 | 66.32684 | 2.896401 | 1.393311 | 0.5754979 | 0.4212717 | 68.54096 | 4.690251 | 9.11455246 | 7.367544235 | 0.7416591 | 2124
2024-03-26 | 2024-03-26 11:01 | Aus_RM323 | 2026230 | -- | 13.21288 | 3.281346 | 1.557339 | 43.17445 | 2.01749 | 0.08593115 | 0.3942507 | 0.2882883 | -- | 2.422097 | 6.060549312 | 4.738982577 | 8.233538 | 2124
2024-03-26 | 2024-03-26 11:03 | Aus_RM361 | 2026231 | -- | 11.89289 | 2.905139 | 1.362909 | 44.37482 | 1.893429 | 0.07725602 | 0.3640569 | 0.2564887 | -- | -14.73332 | 5.392576322 | 4.147332087 | 8.294355 | 2124
2024-03-26 | 2024-03-26 11:05 | Aus_RM362 | 2026233 | -- | 13.66905 | 3.287819 | 1.593533 | 43.07917 | 1.991155 | 0.08308647 | 0.4105313 | 0.2981387 | -- | 6.709832 | 6.016462514 | 4.849120919 | 8.835174 | 2124
2024-03-26 | 2024-03-26 11:08 | Aus_KF461 | 2026234 | -- | 13.60685 | 3.411026 | 1.605116 | 42.82891 | 2.058359 | 0.1205381 | 0.4518344 | 0.2680294 | -- | 7.580389 | 6.323362628 | 4.884367988 | 6.059365 | 2124
2024-03-26 | 2024-03-26 11:10 | Aus_KF462 | 2026235 | -- | 13.286 | 3.338329 | 1.605751 | 42.84338 | 2.025475 | 0.1689312 | 0.4286881 | 0.2791439 | -- | 4.408751 | 6.129641158 | 4.886300293 | 4.291846 | 2124
2024-03-26 | 2024-03-26 11:12 | Aus_KF463 | 2026236 | -- | 13.47416 | 3.335898 | 1.582504 | 43.00033 | 2.006288 | 0.0849489 | 0.4192477 | 0.2909724 | -- | 5.507592 | 6.162532932 | 4.815559672 | 8.619945 | 2124
2024-03-26 | 2024-03-26 12:01 | Aus_RM323 | 2026245 | -- | 13.66466 | 3.413061 | 1.62325 | 42.62294 | 2.035794 | 0.05811635 | 0.4130029 | 0.3079502 | -- | 8.740024 | 6.29807265 | 4.93954975 | 12.88531 | 2124
2024-03-26 | 2024-03-26 12:03 | Aus_RM361 | 2026246 | -- | 13.86154 | 3.42188 | 1.601086 | 42.85766 | 2.033725 | 0.06150092 | 0.4206082 | 0.290565 | -- | 9.733201 | 6.358944488 | 4.872104698 | 11.91668 | 2124
2024-03-26 | 2024-03-26 12:05 | Aus_RM362 | 2026247 | -- | 13.5042 | 3.197767 | 1.534268 | 43.12712 | 1.977806 | 0.4372308 | 0.4152501 | 0.281586 | -- | 4.624463 | 5.878101094 | 4.668777524 | 1.639274 | 2124
2024-03-26 | 2024-03-26 12:40 | Man_CLK461 | 2026260 | 1.3 | 20.69 | 4.98 | 2.35 | 65.99 | 2.99 | 1.6 | 0.62 | 0.4 | 69.29285 | 3.05119284 | 9.2208 | 7.15105 | 0.6523679 | 2124
2024-03-26 | 2024-03-26 12:41 | Man_CLK462 | 2026261 | 1.62 | 20.58 | 5.05 | 2.41 | 65.88 | 2.98 | 1.63 | 0.65 | 0.44 | 67.82226 | 2.862463968 | 9.30478 | 7.33363 | 0.6876892 | 2124
2024-03-26 | 2024-03-26 12:42 | Aus_CLK463 | 2026262 | 1.5 | 20.80654 | 4.984679 | 2.429779 | 66.40142 | 2.901546 | 1.41532 | 0.5716876 | 0.4208491 | 69.12232 | 2.900036 | 9.098213282 | 7.393817497 | 0.7274494 | 2124
2024-03-26 | 2024-03-26 13:01 | Aus_RM323 | 2026269 | -- | 13.85384 | 3.467924 | 1.648164 | 42.56196 | 2.072079 | 0.06440954 | 0.4242332 | 0.3023946 | -- | 10.85926 | 6.401305112 | 5.015363052 | 11.66343 | 2124
2024-03-26 | 2024-03-26 13:03 | Aus_RM361 | 2026270 | -- | 14.56083 | 3.643816 | 1.692318 | 42.26799 | 2.045817 | 0.06758682 | 0.4567149 | 0.3087954 | -- | 18.78158 | 6.792710344 | 5.149723674 | 11.64634 | 2124
2024-03-26 | 2024-03-26 13:05 | Aus_RM362 | 2026271 | -- | 13.84737 | 3.499495 | 1.643221 | 42.59315 | 2.008473 | 0.2826062 | 0.440002 | 0.294007 | -- | 10.8625 | 6.493331818 | 5.000321503 | 2.667435 | 2124
2024-03-26 | 2024-03-26 13:43 | Man_CLK461 | 2026278 | 1.25 | -- | -- | -- | -- | -- | -- | -- | -- | -- | -- | -- | -- | #VALUE! | 2124
2024-03-26 | 2024-03-26 13:43 | Man_CLK462 | 2026279 | 1.48 | -- | -- | -- | -- | -- | -- | -- | -- | -- | -- | -- | -- | #VALUE! | 2124
2024-03-26 | 2024-03-26 14:01 | Aus_RM323 | 2026281 | -- | 13.5345 | 3.386662 | 1.601726 | 42.79287 | 2.150449 | 0.06092543 | 0.4059716 | 0.306449 | -- | 6.941697 | 6.264533908 | 4.874052218 | 12.16119 | 2124
2024-03-26 | 2024-03-26 14:03 | Aus_RM361 | 2026285 | -- | 14.34945 | 3.542967 | 1.666492 | 42.2493 | 2.049539 | 0.06503604 | 0.4307301 | 0.306447 | -- | 16.48205 | 6.569158086 | 5.071135156 | 11.71649 | 2124
2024-03-26 | 2024-03-26 14:05 | Aus_RM362 | 2026286 | -- | 13.58063 | 3.380443 | 1.580257 | 42.59758 | 1.972306 | 0.1063015 | 0.4217885 | 0.275102 | -- | 7.883524 | 6.284379106 | 4.808722051 | 6.716173 | 2124
2024-03-26 | 2024-03-26 14:26 | Aus_CLK463 | 2026292 | 1.44 | 20.8819 | 5.040595 | 2.439197 | 66.00461 | 2.918131 | 1.528537 | 0.6460965 | 0.4566961 | 66.78931839 | 5.060379 | 9.230455426 | 7.422476471 | 0.7452581 | 2124
2024-03-26 | 2024-03-26 14:34 | Man_CLK461 | 2026293 | 1.48 | 20.84321 | 5.113843 | 2.429844 | 66.03452 | 3.031454 | 1.54925 | 0.6410598 | 0.4023665 | 66.56358 | 4.996905 | 9.440387902 | 7.394015292 | 0.687278 | 2124
2024-03-26 | 2024-03-26 14:34 | Man_CLK462 | 2026294 | 1.35 | 20.79249 | 5.22949 | 2.481529 | 66.21425 | 3.073848 | 1.458783 | 0.6034171 | 0.4197036 | 67.35913746 | 4.650573 | 9.659401432 | 7.551292747 | 0.7232738 | 2124
2024-03-26 | 2024-03-26 15:01 | Aus_RM323 | 2026295 | -- | 13.30405 | 3.243895 | 1.553833 | 43.28543 | 2.082092 | 0.07085419 | 0.3980554 | 0.294029 | -- | 2.671776 | 5.967236314 | 4.728313819 | 10.13578 | 2124
2024-03-26 | 2024-03-26 15:03 | Aus_RM361 | 2026298 | -- | 12.31155 | 2.984507 | 1.411433 | 44.22337 | 1.919694 | 0.08762291 | 0.3766426 | 0.2706067 | -- | -10.21294 | 5.520798914 | 4.294990619 | 7.64317 | 2124
2024-03-26 | 2024-03-26 15:08 | Aus_KF461 | 2026299 | -- | 13.58829 | 3.422615 | 1.595791 | 42.99944 | 2.072449 | 0.1094868 | 0.4476918 | 0.2717626 | -- | 6.945714 | 6.369851378 | 4.855992013 | 6.682776 | 2124
2024-03-26 | 2024-03-26 15:10 | Aus_KF462 | 2026300 | -- | 13.31626 | 3.34548 | 1.592674 | 42.75424 | 2.009521 | 0.1507991 | 0.4292236 | 0.2833909 | -- | 4.964898 | 6.170717592 | 4.846506982 | 4.847259 | 2124
2024-03-26 | 2024-03-26 15:12 | Aus_KF463 | 2026301 | -- | 13.49685 | 3.379652 | 1.588226 | 43.32808 | 2.024597 | 0.07831163 | 0.4217875 | 0.291252 | -- | 4.924083 | 6.268799408 | 4.832971718 | 9.382733 | 2124
2024-03-26 | 2024-03-26 15:13 | Aus_HM463 | 2026302 | -- | -- | -- | -- | -- | -- | 1.79 | -- | -- | -- | -- | -- | -- | #VALUE! | 2124
2024-03-26 | 2024-03-26 15:19 | Aus_HM461 | 2026303 | -- | -- | -- | -- | -- | -- | 1.81 | -- | -- | -- | -- | -- | -- | #VALUE! | 2124
2024-03-26 | 2024-03-26 15:20 | Aus_HM462 | 2026304 | -- | -- | -- | -- | -- | -- | 2.48 | -- | -- | -- | -- | -- | -- | #VALUE! | 2124
2024-03-26 | 2024-03-26 15:51 | Man_CLK461 | 2026311 | 1.17 | -- | -- | -- | -- | -- | -- | -- | -- | -- | -- | -- | -- | #VALUE! | 2124
2024-03-26 | 2024-03-26 15:51 | Man_CLK462 | 2026312 | 1.71 | -- | -- | -- | -- | -- | -- | -- | -- | -- | -- | -- | -- | #VALUE! | 2124
2024-03-26 | 2024-03-26 15:51 | Aus_CLK463 | 2026313 | 1.34 | -- | -- | -- | -- | -- | -- | -- | -- | -- | -- | -- | -- | #VALUE! | 2124
2024-03-26 | 2024-03-26 16:01 | Aus_RM323 | 2026314 | -- | 13.42128 | 3.366537 | 1.58578 | 42.83757 | 2.043361 | 0.07168373 | 0.408903 | 0.2936201 | -- | 5.711477 | 6.23818329 | 4.82552854 | 10.13992 | 2124
2024-03-26 | 2024-03-26 16:03 | Aus_RM361 | 2026315 | -- | 13.89683 | 3.36436 | 1.601359 | 42.8327 | 2.028805 | 0.05921669 | 0.4169479 | 0.2950257 | -- | 9.822146 | 6.206054572 | 4.872935437 | 12.42095 | 2124
2024-03-26 | 2024-03-26 16:43 | Man_CLK461 | 2026318 | 1.31 | 20.62 | 5.03 | 2.41 | 65.9 | 2.99 | 1.48 | 0.62 | 0.39 | 68.99605 | 7.06691988 | 9.25178 | 7.33363 | 0.6965442 | 2124
2024-03-26 | 2024-03-26 16:44 | Man_CLK462 | 2026319 | 1.05 | 20.6 | 5.05 | 2.43 | 65.97 | 2.99 | 1.53 | 0.62 | 0.43 | 70.32852 | 6.004364512 | 9.27094 | 7.39449 | 0.7075152 | 2124
2024-03-26 | 2024-03-26 16:45 | Aus_CLK463 | 2026320 | 1.24 | 20.74 | 4.99 | 2.41 | 65.99 | 2.9 | 1.49 | 0.61 | 0.44 | 69.00413 | 7.404864328 | 9.14578 | 7.33363 | 0.729457 | 2124
2024-03-26 | 2024-03-26 17:01 | Aus_RM323 | 2026322 | -- | 13.36 | 3.33 | 1.58 | 42.79 | 2.05 | 0.06 | 0.41 | 0.3 | -- | 5.1391302 | 6.15114 | 4.80794 | 12.26722 | 2124
2024-03-26 | 2024-03-26 17:03 | Aus_RM361 | 2026323 | -- | 13.51785 | 3.322585 | 1.573897 | 42.8411 | 2.015199 | 0.06241228 | 0.4073444 | 0.2897105 | -- | 6.29561 | 6.141816526 | 4.789368571 | 11.54414 | 2124
2024-03-26 | 2024-03-26 17:38 | Aus_RM323 | 2026329 | -- | 13.36 | 3.33 | 1.58 | 42.79 | 2.05 | 0.06 | 0.4 | 0.3 | -- | 5.1391302 | 6.15114 | 4.80794 | 12.12537 | 2124
2024-03-26 | 2024-03-26 18:01 | Aus_RM323 | 2026331 | -- | 13.45213 | 3.365717 | 1.581578 | 42.47237 | 2.019156 | 0.06049109 | 0.4170848 | 0.3063888 | -- | 7.0897 | 6.243120074 | 4.812741854 | 12.40358 | 2124
2024-03-26 | 2024-03-26 18:03 | Aus_RM361 | 2026332 | -- | 12.54802 | 3.047877 | 1.433085 | 44.06227 | 1.945581 | 0.08252846 | 0.366496 | 0.281265 | -- | -7.33991 | 5.65209423 | 4.360877655 | 8.176986 | 2124
2024-03-26 | 2024-03-26 18:26 | Aus_CLK463 | 2026337 | 1.6 | 20.80948 | 5.102747 | 2.448488 | 65.67608 | 2.912855 | 1.564854 | 0.645272 | 0.4507418 | 64.92008 | 5.771517 | 9.379437854 | 7.450748984 | 0.7226041 | 2124
2024-03-26 | 2024-03-26 18:38 | Man_CLK461 | 2026338 | 1.27 | 20.8732 | 5.05838 | 2.420673 | 66.13876 | 3.025611 | 1.586556 | 0.6376204 | 0.4076034 | 68.00064273 | 4.64371 | 9.308928284 | 7.366107939 | 0.6735316 | 2124
2024-03-26 | 2024-03-26 18:39 | Man_CLK462 | 2026339 | 1.38 | 20.22776 | 5.384965 | 2.471033 | 64.00207 | 2.916315 | 2.758487 | 0.7691148 | 0.4448652 | 61.49369891 | 7.364244 | 10.08917 | 7.519353419 | 0.4453838 | 2124
2024-03-26 | 2024-03-26 19:01 | Aus_RM323 | 2026345 | -- | 13.41982 | 3.288695 | 1.567986 | 42.79074 | 2.004964 | 0.05627517 | 0.4038948 | 0.296048 | -- | 5.429039 | 6.062009438 | 4.771381398 | 12.89623 | 2124
2024-03-26 | 2024-03-26 19:03 | Aus_KF461 | 2026346 | -- | 13.35675 | 3.320267 | 1.585093 | 42.50706 | 2.034848 | 0.1139926 | 0.4378294 | 0.2719201 | -- | 5.9363 | 6.116730194 | 4.823437999 | 6.346775 | 2124
2024-03-26 | 2024-03-26 19:05 | Aus_KF462 | 2026347 | -- | 13.33914 | 3.334174 | 1.59427 | 42.66935 | 2.010477 | 0.1606094 | 0.4283939 | 0.2744688 | -- | 5.366809 | 6.13805626 | 4.85136361 | 4.475104 | 2124
2024-03-26 | 2024-03-26 19:10 | Aus_KF463 | 2026349 | -- | 13.39553 | 3.33081 | 1.58275 | 42.69134 | 2.00071 | 0.07949094 | 0.4093376 | 0.286649 | -- | 5.754777 | 6.1486335 | 4.81630825 | 9.035522 | 2124
2024-03-26 | 2024-03-26 20:01 | Aus_RM323 | 2026357 | -- | 13.53991 | 3.372444 | 1.595981 | 42.72299 | 2.038583 | 0.05958204 | 0.4068627 | 0.3059569 | -- | 7.124583 | 6.236576748 | 4.856570183 | 12.43746 | 2124
2024-03-26 | 2024-03-26 20:32 | Man_CLK461 | 2026359 | 1.07 | 20.90551 | 5.023079 | 2.430505 | 65.85424 | 3.00545 | 1.593256 | 0.626261 | 0.4058005 | 67.6341 | 5.627097 | 9.19874489 | 7.396026715 | 0.6631713 | 2124
2024-03-26 | 2024-03-26 20:35 | Man_CLK462 | 2026360 | 0.94 | 20.79975 | 5.136092 | 2.459343 | 65.69773 | 2.991078 | 1.745336 | 0.6406783 | 0.4360595 | 67.52949 | 5.802049 | 9.449435444 | 7.483780749 | 0.6347864 | 2124
2024-03-26 | 2024-03-26 20:42 | Aus_CLK463 | 2026361 | 1.12 | 20.97715 | 4.964039 | 2.415222 | 66.11359 | 2.91618 | 1.484937 | 0.593514 | 0.440894 | 68.36038 | 5.131021 | 9.068147726 | 7.349520546 | 0.7232723 | 2124
2024-03-26 | 2024-03-26 21:01 | Aus_RM323 | 2026362 | -- | 13.63367 | 3.370013 | 1.591351 | 42.79183 | 2.057901 | 0.05209141 | 0.4144546 | 0.3031981 | -- | 7.702226 | 6.237968558 | 4.842481093 | 14.28164 | 2124
2024-03-26 | 2024-03-26 22:01 | Aus_RM323 | 2026371 | -- | 13.55919 | 3.413033 | 1.595161 | 42.89011 | 2.021863 | 0.05398005 | 0.4159262 | 0.3003949 | -- | 6.98197 | 6.345525038 | 4.854074923 | 13.73815 | 2124
2024-03-26 | 2024-03-26 22:31 | Aus_CLK463 | 2026374 | 1.33 | 20.87277 | 5.147795 | 2.484224 | 66.08698 | 2.940345 | 1.381906 | 0.5773967 | 0.4327534 | 66.85728645 | 5.320756 | 9.438349742 | 7.559493632 | 0.7596703 | 2124
2024-03-26 | 2024-03-26 22:31 | Man_CLK461 | 2026375 | 1.21 | 20.64 | 4.95 | 2.37 | 66.1 | 3.01 | 1.58 | 0.65 | 0.39 | 70.65999 | 2.152877 | 9.10746 | 7.21191 | 0.6686185 | 2124
2024-03-26 | 2024-03-26 22:34 | Man_CLK462 | 2026376 | 1.12 | 20.6 | 5.09 | 2.47 | 66.16 | 3.01 | 1.37 | 0.6 | 0.42 | 70.49112 | 2.441997184 | 9.30926 | 7.51621 | 0.768302 | 2124
2024-03-26 | 2024-03-26 23:01 | Aus_RM323 | 2026378 | -- | 13.63753 | 3.346695 | 1.590117 | 42.91581 | 2.015217 | 0.07521275 | 0.4144785 | 0.3031062 | -- | 7.235153 | 6.178263786 | 4.838726031 | 9.889978 | 2124
2024-03-26 | 2024-03-26 23:03 | Aus_KF461 | 2026380 | -- | 13.46446 | 3.315942 | 1.582194 | 42.906 | 2.048203 | 0.1450089 | 0.4604024 | 0.2643089 | -- | 5.612397 | 6.110174052 | 4.814616342 | 5.054004 | 2124
2024-03-26 | 2024-03-26 23:05 | Aus_KF462 | 2026381 | -- | 13.42579 | 3.406249 | 1.623254 | 42.88689 | 2.021125 | 0.1556216 | 0.4321309 | 0.297993 | -- | 5.840485 | 6.280014082 | 4.939561922 | 4.834021 | 2124
2024-03-26 | 2024-03-26 23:10 | Aus_KF463 | 2026382 | -- | 13.41561 | 3.348419 | 1.584353 | 42.83259 | 2.015729 | 0.07987454 | 0.4148118 | 0.3048392 | -- | 5.584644 | 6.192585074 | 4.821186179 | 9.344307 | 2124
2024-03-26 | 2024-03-26 23:13 | Aus_HM463 | 2026384 | -- | -- | -- | -- | -- | -- | 1.89 | -- | -- | -- | -- | -- | -- | #VALUE! | 2124
2024-03-26 | 2024-03-26 23:28 | Aus_HM461 | 2026389 | -- | -- | -- | -- | -- | -- | 1.93 | -- | -- | -- | -- | -- | -- | #VALUE! | 2124
2024-03-26 | 2024-03-26 23:29 | Aus_HM462 | 2026391 | -- | -- | -- | -- | -- | -- | 3.36 | -- | -- | -- | -- | -- | -- | #VALUE! | 2124
2024-03-26 | 2024-03-26 23:55 | Man_CLK461 | 2026393 | 1.45 | -- | -- | -- | -- | -- | -- | -- | -- | -- | -- | -- | -- | #VALUE! | 2124
2024-03-26 | 2024-03-26 23:55 | Man_CLK462 | 2026394 | 1.14 | -- | -- | -- | -- | -- | -- | -- | -- | -- | -- | -- | -- | #VALUE! | 2124
2024-03-26 | 2024-03-26 23:55 | Aus_CLK463 | 2026395 | 1.51 | -- | -- | -- | -- | -- | -- | -- | -- | -- | -- | -- | -- | #VALUE! | 2124
2024-03-27 | 2024-03-27 00:01 | Aus_RM323 | 2026396 | -- | 13.42963 | 3.317893 | 1.567999 | 43.01262 | 2.013434 | 0.09300872 | 0.4050335 | 0.3112287 | -- | 4.979971 | 6.139362142 | 4.771420957 | 8.023923 | 2124
2024-03-27 | 2024-03-27 00:03 | Aus_RM362 | 2026397 | -- | 14.38388 | 3.392937 | 1.629501 | 42.46869 | 2.037579 | 0.1055372 | 0.4142607 | 0.3052755 | -- | 15.30411 | 6.234167358 | 4.958571543 | 7.073015 | 2124
2024-03-27 | 2024-03-27 00:35 | Man_CLK461 | 2026409 | 1.27 | 20.63108 | 4.997644 | 2.414135 | 65.7495 | 3.057834 | 1.626174 | 0.6570069 | 0.3995795 | 68.67345 | 3.441986 | 9.15904018 | 7.346212805 | 0.6609018 | 2124
2024-03-27 | 2024-03-27 00:35 | Man_CLK462 | 2026410 | 1.4 | 20.77217 | 5.254622 | 2.484628 | 66.43076 | 3.04459 | 1.324406 | 0.6186439 | 0.4299762 | 68.01816 | 3.941589 | 9.720757724 | 7.560723004 | 0.8164516 | 2124
2024-03-27 | 2024-03-27 00:41 | Aus_CLK463 | 2026411 | 1.88 | 20.47 | 4.93 | 2.37 | 65.58 | 2.85 | 1.92 | 0.69 | 0.46 | 67.24186 | 2.186445504 | 9.05446 | 7.21191 | 0.6149908 | 2124
2024-03-27 | 2024-03-27 01:01 | Aus_RM323 | 2026415 | -- | 13.02777 | 3.241916 | 1.537024 | 43.06486 | 2.035156 | 0.07092532 | 0.3918074 | 0.2950436 | -- | 0.9448892 | 5.990432792 | 4.677164032 | 10.06911 | 2124
2024-03-27 | 2024-03-27 01:03 | Aus_RM362 | 2026416 | -- | 14.15812 | 3.504555 | 1.644926 | 42.29238 | 2.0132 | 0.06965201 | 0.4301047 | 0.2931875 | -- | 14.48628 | 6.503855958 | 5.005509818 | 10.68674 | 2124
2024-03-27 | 2024-03-27 02:01 | Aus_RM323 | 2026421 | -- | 13.79 | 3.23 | 1.6 | 43.48 | 2.01 | 0.06 | 0.42 | 0.37 | -- | 6.232987264 | 5.8523 | 4.8688 | 13.91444 | 2124
2024-03-27 | 2024-03-27 02:03 | Aus_RM361 | 2026422 | -- | 12.05 | 2.82 | 1.43 | 44.55 | 2.11 | 0.1 | 0.37 | 0.32 | -- | -14.27922 | 5.05344 | 4.35149 | 7.277968 | 2124
2024-03-27 | 2024-03-27 02:05 | Aus_RM362 | 2026423 | -- | 14.54 | 3.38 | 1.67 | 42.88 | 1.96 | 0.05 | 0.45 | 0.35 | -- | 15.36174 | 6.13136 | 5.08181 | 16.69183 | 2124
2024-03-27 | 2024-03-27 02:30 | Man_CLK461 | 2026427 | 1.51 | 20.5557 | 4.969135 | 2.37395 | 66.1804 | 3.068786 | 1.626197 | 0.6439636 | 0.4022888 | 70.27248097 | 1.282484 | 9.15148435 | 7.22392985 | 0.656216 | 2124
2024-03-27 | 2024-03-27 02:31 | Aus_CLK463 | 2026428 | 1.9 | 20.59362 | 5.075393 | 2.440197 | 66.08938 | 2.909446 | 1.579623 | 0.5998741 | 0.4403384 | 67.21748 | 2.498139 | 9.320978126 | 7.425519471 | 0.6828906 | 2124
2024-03-27 | 2024-03-27 02:31 | Man_CLK462 | 2026429 | 1.74 | 20.4254 | 5.131431 | 2.453609 | 65.67486 | 2.950407 | 1.623675 | 0.6151162 | 0.4192343 | 67.06416 | 2.622903 | 9.446785722 | 7.466332187 | 0.6555811 | 2124
2024-03-27 | 2024-03-27 03:01 | Aus_RM323 | 2026432 | -- | 13.5 | 3.33 | 1.62 | 42.98 | 1.98 | 0.05 | 0.42 | 0.35 | -- | 5.802822624 | 6.08346 | 4.92966 | 16.18119 | 2124
2024-03-27 | 2024-03-27 03:03 | Aus_RM361 | 2026433 | -- | 11.83 | 2.85 | 1.43 | 44.6 | 1.98 | 0.04 | 0.35 | 0.33 | -- | -16.17283416 | 5.13294 | 4.35149 | 18.09197 | 2124
2024-03-27 | 2024-03-27 03:05 | Aus_RM362 | 2026434 | -- | 14.06 | 3.3 | 1.6 | 42.87 | 1.98 | 0.06 | 0.42 | 0.35 | -- | 10.78328 | 6.0378 | 4.8688 | 13.48433 | 2124
2024-03-27 | 2024-03-27 03:08 | Aus_KF461 | 2026436 | -- | 13.44 | 3.31 | 1.6 | 42.85 | 2.06 | 0.09 | 0.45 | 0.3 | -- | 5.563110312 | 6.0643 | 4.8688 | 8.556394 | 2124
2024-03-27 | 2024-03-27 03:10 | Aus_KF462 | 2026437 | -- | 13.52 | 3.37 | 1.63 | 42.95 | 1.99 | 0.1 | 0.45 | 0.33 | -- | 6.280476584 | 6.17254 | 4.96009 | 8.087852 | 2124
2024-03-27 | 2024-03-27 03:12 | Aus_KF463 | 2026438 | -- | 13.59 | 3.37 | 1.62 | 43.05 | 2.01 | 0.06 | 0.43 | 0.36 | -- | 6.564603224 | 6.18946 | 4.92966 | 13.84123 | 2124
2024-03-27 | 2024-03-27 04:01 | Aus_RM323 | 2026445 | -- | 13.47094 | 3.299294 | 1.559487 | 43.02489 | 2.01741 | 0.08884548 | 0.4048466 | 0.3126889 | -- | 5.194129 | 6.104477096 | 4.745518941 | 8.419335 | 2124
2024-03-27 | 2024-03-27 04:03 | Aus_RM361 | 2026446 | -- | 11.60233 | 2.800332 | 1.363518 | 44.59299 | 1.981698 | 0.03772172 | 0.3226554 | 0.284077 | -- | -18.43281 | 5.113807344 | 4.149185274 | 16.99687 | 2124
2024-03-27 | 2024-03-27 04:05 | Aus_RM362 | 2026447 | -- | 12.91744 | 3.147285 | 1.474758 | 43.50969 | 1.937451 | 0.06450114 | 0.3920166 | 0.2777876 | -- | -1.91691 | 5.845014714 | 4.487688594 | 10.72953 | 2124
2024-03-27 | 2024-03-27 04:31 | Man_CLK461 | 2026448 | 1.25 | 20.84833 | 5.004574 | 2.388597 | 65.97198 | 3.048172 | 1.586724 | 0.6300219 | 0.3970151 | 67.99945 | 4.634731 | 9.220614976 | 7.268500671 | 0.6607743 | 2124
2024-03-27 | 2024-03-27 04:32 | Man_CLK462 | 2026449 | 1.81 | 20.6906 | 5.138205 | 2.442167 | 66.18717 | 2.981415 | 1.476204 | 0.5828771 | 0.4163965 | 66.82013907 | 3.35234 | 9.484096686 | 7.431514181 | 0.7000058 | 2124
2024-03-27 | 2024-03-27 04:46 | Aus_CLK463 | 2026454 | 1.86 | 20.71543 | 5.036918 | 2.417651 | 66.16638 | 2.924057 | 1.506954 | 0.5965068 | 0.4288334 | 67.05875 | 3.089963 | 9.257167208 | 7.356911993 | 0.7040685 | 2124
2024-03-27 | 2024-03-27 05:01 | Aus_RM323 | 2026456 | -- | 14.0353 | 3.544776 | 1.682792 | 42.0567 | 2.107163 | 0.1323055 | 0.4333102 | 0.3191611 | -- | 14.39848 | 6.546372336 | 5.120736056 | 5.899947 | 2124
2024-03-27 | 2024-03-27 05:03 | Aus_RM361 | 2026457 | -- | 12.0082 | 2.949232 | 1.418338 | 43.84597 | 1.989716 | 0.04911479 | 0.3489756 | 0.2938967 | -- | -11.83415 | 5.415636904 | 4.316002534 | 13.7682 | 2124
2024-03-27 | 2024-03-27 05:05 | Aus_RM362 | 2026458 | -- | 12.35573 | 3.049545 | 1.420176 | 43.72698 | 1.924303 | 0.07615125 | 0.3735599 | 0.2801755 | -- | -7.969431 | 5.678356458 | 4.321595568 | 8.922245 | 2124
2024-03-27 | 2024-03-27 05:35 | Aus_RM362 | 2026465 | -- | 12.36 | 3.05 | 1.42 | 43.73 | 1.92 | 0.08 | 0.37 | 0.28 | -- | -7.939865752 | 5.67986 | 4.32106 | 8.452299 | 2124
2024-03-27 | 2024-03-27 05:50 | Aus_RM362 | 2026466 | -- | 12.88048 | 3.122356 | 1.498401 | 43.3169 | 1.958138 | 0.05472287 | 0.38485 | 0.2889345 | -- | -1.743529 | 5.738948908 | 4.559634243 | 12.79813 | 2124
2024-03-27 | 2024-03-27 06:01 | Aus_RM323 | 2026467 | -- | 13.2 | 3.24 | 1.55 | 42.9 | 1.99 | 0.16 | 0.4 | 0.29 | -- | 2.936742848 | 5.9634 | 4.71665 | 4.466369 | 2124
2024-03-27 | 2024-03-27 06:03 | Aus_RM361 | 2026468 | -- | 12.52271 | 3.152005 | 1.497841 | 43.20185 | 2.191745 | 0.5593893 | 0.3871522 | 0.2978993 | -- | -4.317512 | 5.818466278 | 4.557930163 | 1.276173 | 2124
2024-03-27 | 2024-03-27 06:28 | Man_CLK461 | 2026469 | 2.33 | 20.57 | 4.92 | 2.33 | 65.56 | 2.98 | 1.8 | 0.74 | 0.4 | 64.69287 | 6.08524288 | 9.09564 | 7.09019 | 0.6366201 | 2124
2024-03-27 | 2024-03-27 06:29 | Man_CLK462 | 2026470 | 1.95 | 20.52 | 5 | 2.39 | 66.17 | 2.93 | 1.6 | 0.62 | 0.43 | 68.47992 | 4.251984072 | 9.20612 | 7.27277 | 0.6765614 | 2124
2024-03-27 | 2024-03-27 06:31 | Aus_CLK463 | 2026471 | 2 | 20.58023 | 4.972872 | 2.384027 | 66.31171 | 2.935733 | 1.537988 | 0.6093067 | 0.4406263 | 68.58631 | 1.119989 | 9.144337116 | 7.254594161 | 0.7068384 | 2124
2024-03-27 | 2024-03-27 07:01 | Aus_RM323 | 2026474 | -- | 13.2561 | 3.339855 | 1.571079 | 42.97324 | 2.028484 | 0.1118806 | 0.410559 | 0.2991666 | -- | 3.723107 | 6.192350082 | 4.780793397 | 6.573377 | 2124
2024-03-27 | 2024-03-27 07:03 | Aus_RM361 | 2026475 | -- | 14.03264 | 3.518292 | 1.6561 | 42.47615 | 2.095457 | 0.2156748 | 0.4457361 | 0.3133928 | -- | 12.92439 | 6.5213526 | 5.0395123 | 3.63384 | 2124
2024-03-27 | 2024-03-27 07:05 | Aus_KF461 | 2026477 | -- | 13.5127 | 3.361251 | 1.600215 | 42.76948 | 2.066932 | 0.1259363 | 0.4380482 | 0.2755672 | -- | 6.695627 | 6.19975137 | 4.869454245 | 5.783698 | 2124
2024-03-27 | 2024-03-27 07:10 | Aus_KF462 | 2026478 | -- | 13.28792 | 3.339091 | 1.594325 | 42.8294 | 1.998109 | 0.1482162 | 0.4276166 | 0.2815106 | -- | 4.459734 | 6.15099325 | 4.851530975 | 4.906134 | 2124
2024-03-27 | 2024-03-27 07:13 | Aus_HM463 | 2026479 | -- | -- | -- | -- | -- | -- | 1.78 | -- | -- | -- | -- | -- | -- | #VALUE! | 2124
2024-03-27 | 2024-03-27 07:20 | Aus_KF463 | 2026482 | -- | 13.52358 | 3.375327 | 1.586956 | 43.07864 | 2.021749 | 0.07718991 | 0.4101964 | 0.2964563 | -- | 5.896754 | 6.259486998 | 4.829107108 | 9.47828 | 2124
2024-03-27 | 2024-03-27 07:21 | Aus_HM461 | 2026483 | -- | -- | -- | -- | -- | -- | 1.82 | -- | -- | -- | -- | -- | -- | #VALUE! | 2124
2024-03-27 | 2024-03-27 07:21 | Aus_HM462 | 2026484 | -- | -- | -- | -- | -- | -- | 2.34 | -- | -- | -- | -- | -- | -- | #VALUE! | 2124
2024-03-27 | 2024-03-27 07:38 | Man_CLK461 | 2026487 | 1.41 | -- | -- | -- | -- | -- | -- | -- | -- | -- | -- | -- | -- | #VALUE! | 2124
2024-03-27 | 2024-03-27 08:01 | Aus_RM323 | 2026489 | -- | 12.98714 | 3.240871 | 1.538233 | 43.26453 | 2.036132 | 0.08100285 | 0.3783323 | 0.2997246 | -- | -0.02175751 | 5.985617914 | 4.680843019 | 8.7494 | 2124
2024-03-27 | 2024-03-27 08:03 | Aus_RM361 | 2026490 | -- | 15.24196 | 3.908264 | 1.842449 | 41.5195 | 2.123871 | 0.09843133 | 0.4771183 | 0.3442292 | -- | 28.44053 | 7.239475892 | 5.606572307 | 8.637746 | 2124
2024-03-27 | 2024-03-27 08:31 | Aus_CLK463 | 2026495 | 1.67 | 20.67484 | 5.107653 | 2.469187 | 65.89278 | 2.918418 | 1.548524 | 0.5987878 | 0.4381363 | 66.478 | 3.995227 | 9.357416046 | 7.513736041 | 0.6941732 | 2124
2024-03-27 | 2024-03-27 08:38 | Man_CLK461 | 2026496 | 1.36 | 20.87166 | 5.05921 | 2.401432 | 66.3503 | 3.019338 | 1.609716 | 0.6353856 | 0.4261298 | 68.52907476 | 3.964241 | 9.343683556 | 7.307557576 | 0.6775099 | 2124
2024-03-27 | 2024-03-27 08:39 | Man_CLK462 | 2026497 | 1.33 | 20.55 | 5.02 | 2.43 | 65.98 | 2.97 | 1.59 | 0.62 | 0.43 | 69.81089 | 2.166868592 | 9.19144 | 7.39449 | 0.6808165 | 2124
2024-03-27 | 2024-03-27 09:03 | Aus_RM361 | 2026498 | -- | 16.3543 | 4.220658 | 1.985535 | 40.95261 | 2.168851 | 0.114485 | 0.5234507 | 0.3618897 | -- | 41.48575 | 7.82521848 | 6.041983005 | 7.969991 | 2224
2024-03-27 | 2024-03-27 09:03 | Aus_RM323 | 2026499 | -- | 11.28784 | 2.734561 | 1.345283 | 44.84226 | 1.918306 | 0.06071102 | 0.3039231 | 0.2848325 | -- | -22.25611 | 4.970367814 | 4.093696169 | 10.31417 | 2224
2024-03-27 | 2024-03-27 09:05 | Aus_RM362 | 2026500 | -- | 14.7194 | 3.41441 | 1.678494 | 42.25869 | 2.12159 | 0.09965616 | 0.393159 | 0.3059595 | -- | 18.99636 | 6.208174652 | 5.107657242 | 7.319064 | 2224
2024-03-27 | 2024-03-27 10:03 | Aus_RM361 | 2026513 | -- | 14.31298 | 3.628716 | 1.695147 | 42.45056 | 2.071075 | 0.08820334 | 0.4416334 | 0.3098247 | -- | 16.01578 | 6.747908676 | 5.158332321 | 8.793681 | 2224
2024-03-27 | 2024-03-27 10:05 | Aus_RM362 | 2026514 | -- | 13.33451 | 3.300265 | 1.558958 | 43.11353 | 1.980258 | 0.05749314 | 0.4065351 | 0.2857797 | -- | 3.752893 | 6.107945314 | 4.743909194 | 12.43166 | 2224
2024-03-27 | 2024-03-27 10:31 | Aus_CLK463 | 2026519 | 2.38 | 20.5421 | 5.058582 | 2.425956 | 67.11574 | 2.942581 | 1.619324 | 0.6171831 | 0.4721083 | 69.96657 | -1.197637 | 9.300524748 | 7.382184108 | 0.7005604 | 2224
2024-03-27 | 2024-03-27 10:52 | Man_CLK461 | 2026522 | 1.88 | 20.77225 | 5.204184 | 2.427628 | 66.58817 | 3.048286 | 1.738953 | 0.6539077 | 0.4505397 | 67.12464 | 3.141731 | 9.683541024 | 7.387272004 | 0.6543355 | 2224
2024-03-27 | 2024-03-27 10:52 | Man_CLK462 | 2026523 | 1.27 | 20.83426 | 5.243374 | 2.475309 | 66.39068 | 3.099912 | 1.626345 | 0.6408579 | 0.4776277 | 68.00123 | 4.531623 | 9.706718272 | 7.532365287 | 0.714304 | 2224
2024-03-27 | 2024-03-27 11:03 | Aus_RM361 | 2026524 | -- | 14.28 | 3.6 | 1.69 | 42.08 | 2.06 | 0.08 | 0.42 | 0.3 | -- | 16.7191 | 6.68052 | 5.14267 | 9.306795 | 2224
2024-03-27 | 2024-03-27 11:05 | Aus_RM362 | 2026525 | -- | 13.47712 | 3.320745 | 1.569323 | 43.24332 | 1.993427 | 0.06344926 | 0.4094193 | 0.2882787 | -- | 4.695771 | 6.144679734 | 4.775449889 | 11.35418 | 2224
2024-03-27 | 2024-03-27 11:08 | Aus_KF461 | 2026526 | -- | 13.5441 | 3.420367 | 1.589272 | 43.01004 | 2.048504 | 0.1198645 | 0.4293788 | 0.2720883 | -- | 6.51468 | 6.374924326 | 4.836154696 | 5.97767 | 2224
2024-03-27 | 2024-03-27 11:10 | Aus_KF462 | 2026527 | -- | 13.41042 | 3.361309 | 1.600145 | 42.90625 | 1.988471 | 0.1413145 | 0.4289249 | 0.2810903 | -- | 5.39615 | 6.20002351 | 4.869241235 | 5.149787 | 2224
2024-03-27 | 2024-03-27 11:12 | Aus_KF463 | 2026528 | -- | 13.45987 | 3.33629 | 1.577676 | 43.07147 | 2.026948 | 0.09629164 | 0.4091549 | 0.2876648 | -- | 5.162987 | 6.171740708 | 4.800868068 | 7.471026 | 2224
2024-03-27 | 2024-03-27 11:31 | Aus_CLK463 | 2026534 | 3.13 | -- | -- | -- | -- | -- | -- | -- | -- | -- | -- | -- | -- | #VALUE! | 2224
2024-03-27 | 2024-03-27 12:03 | Aus_RM361 | 2026536 | -- | 13.61745 | 3.403234 | 1.563778 | 42.82082 | 2.01541 | 0.3833866 | 0.4237507 | 0.2942154 | -- | 7.612314 | 6.372657724 | 4.758576454 | 1.930875 | 2224
2024-03-27 | 2024-03-27 12:06 | Aus_RM362 | 2026537 | -- | 13.82865 | 3.409106 | 1.603324 | 42.91093 | 2.027614 | 0.06222908 | 0.4174449 | 0.2984895 | -- | 9.224406 | 6.321306692 | 4.878914932 | 11.8983 | 2224
2024-03-27 | 2024-03-27 12:31 | Aus_CLK463 | 2026539 | 2.71 | 20.35913 | 5.0903 | 2.445065 | 67.07605 | 2.962717 | 1.448375 | 0.5735279 | 0.4357356 | 69.6117232 | -2.468001 | 9.35224502 | 7.440332795 | 0.7251909 | 2224
2024-03-27 | 2024-03-27 12:34 | Man_CLK461 | 2026540 | 1.39 | 20.80838 | 5.161857 | 2.446115 | 66.14117 | 3.046722 | 1.584463 | 0.619488 | 0.4196226 | 67.28303 | 4.630703 | 9.54009447 | 7.443527945 | 0.6744697 | 2224
2024-03-27 | 2024-03-27 12:36 | Man_CLK462 | 2026541 | 1.26 | 20.61026 | 5.321735 | 2.509548 | 65.8273 | 3.063775 | 1.654806 | 0.6478468 | 0.4546913 | 66.87543293 | 4.769431 | 9.856442534 | 7.636554564 | 0.6877286 | 2224
2024-03-27 | 2024-03-27 13:03 | Aus_RM361 | 2026554 | -- | 14.13 | 3.47 | 1.66 | 42.34 | 1.99 | 0.08 | 0.45 | 0.33 | -- | 13.93932 | 6.38678 | 5.05138 | 10.10981 | 2224
2024-03-27 | 2024-03-27 13:31 | Aus_CLK463 | 2026561 | 1.86 | -- | -- | -- | -- | -- | -- | -- | -- | -- | -- | -- | -- | #VALUE! | 2224
2024-03-27 | 2024-03-27 14:03 | Aus_RM361 | 2026567 | -- | 13.89036 | 3.487736 | 1.624571 | 42.37337 | 1.992398 | 0.09584223 | 0.4293622 | 0.2953416 | -- | 11.8275 | 6.493726268 | 4.943569553 | 7.788848 | 2224
2024-03-27 | 2024-03-27 14:04 | Aus_RM362 | 2026568 | -- | 13.91641 | 3.395122 | 1.598706 | 43.11404 | 2.031782 | 0.05915794 | 0.4172323 | 0.2958221 | -- | 9.279544 | 6.292062748 | 4.864862358 | 12.45475 | 2224
2024-03-27 | 2024-03-27 14:35 | Man_CLK461 | 2026575 | 1.19 | 20.71813 | 5.134092 | 2.452651 | 65.74625 | 3.007315 | 1.484996 | 0.6107883 | 0.4095908 | 67.35258 | 4.933713 | 9.455458308 | 7.463416993 | 0.705944 | 2224
2024-03-27 | 2024-03-27 14:35 | Man_CLK462 | 2026576 | 1.62 | 20.60824 | 5.202806 | 2.460495 | 65.87283 | 2.991753 | 1.664025 | 0.6285309 | 0.4332549 | 66.47969 | 3.956571 | 9.62427836 | 7.487286285 | 0.6574171 | 2224
2024-03-27 | 2024-03-27 14:41 | Aus_CLK463 | 2026577 | 2.23 | 20.54004 | 5.096581 | 2.463804 | 67.14765 | 2.98331 | 1.327028 | 0.5680547 | 0.4353521 | 70.41338 | -1.079943 | 9.337183282 | 7.497355572 | 0.7876213 | 2224
2024-03-27 | 2024-03-27 15:03 | Aus_RM362 | 2026579 | -- | 13.48092 | 3.270197 | 1.57368 | 42.71557 | 1.999785 | 0.05450217 | 0.3986826 | 0.2978513 | -- | 6.097779 | 6.00335549 | 4.78870824 | 13.27706 | 2224
2024-03-27 | 2024-03-27 15:03 | Aus_RM361 | 2026580 | -- | 12.51141 | 3.056005 | 1.428876 | 43.49698 | 1.901344 | 0.09655052 | 0.3907299 | 0.2634441 | -- | -5.882022 | 5.680755058 | 4.348069668 | 6.964892 | 2224
2024-03-27 | 2024-03-27 15:08 | Aus_KF461 | 2026581 | -- | 13.38176 | 3.379123 | 1.594738 | 42.67462 | 2.044455 | 0.1259344 | 0.4383201 | 0.2793726 | -- | 5.945484 | 6.256379254 | 4.852787734 | 5.824613 | 2224
2024-03-27 | 2024-03-27 15:10 | Aus_KF462 | 2026583 | -- | 13.46954 | 3.376485 | 1.609856 | 42.99128 | 1.993116 | 0.1418749 | 0.4325159 | 0.2878303 | -- | 5.730856 | 6.223808898 | 4.898791808 | 5.212286 | 2224
2024-03-27 | 2024-03-27 15:12 | Aus_KF463 | 2026584 | -- | 13.35123 | 3.267276 | 1.573916 | 43.4571 | 2.018466 | 0.07963309 | 0.4076657 | 0.2906819 | -- | 2.69048 | 5.995215528 | 4.789426388 | 9.066871 | 2224
2024-03-27 | 2024-03-27 15:12 | Aus_HM461 | 2026586 | -- | -- | -- | -- | -- | -- | 1.87 | -- | -- | -- | -- | -- | -- | #VALUE! | 2224
2024-03-27 | 2024-03-27 15:12 | Aus_HM462 | 2026587 | -- | -- | -- | -- | -- | -- | 2.53 | -- | -- | -- | -- | -- | -- | #VALUE! | 2224
2024-03-27 | 2024-03-27 15:13 | Aus_HM463 | 2026588 | -- | -- | -- | -- | -- | -- | 1.9 | -- | -- | -- | -- | -- | -- | #VALUE! | 2224
2024-03-27 | 2024-03-27 15:41 | Aus_CLK463 | 2026592 | 2.16 | 20.44295 | 5.118737 | 2.468575 | 66.77399 | 2.954566 | 1.53221 | 0.6148267 | 0.4481424 | 69.7594 | -0.6499543 | 9.38782415 | 7.511873725 | 0.7188995 | 2224
2024-03-27 | 2024-03-27 16:01 | Aus_RM361 | 2026593 | -- | 11.72581 | 2.860223 | 1.322538 | 44.502 | 1.82255 | 0.09814976 | 0.367869 | 0.25145 | -- | -16.83206 | 5.341856654 | 4.024483134 | 6.495498 | 2224
2024-03-27 | 2024-03-27 16:03 | Aus_RM362 | 2026594 | -- | 13.50667 | 3.297826 | 1.562265 | 42.81255 | 2.002277 | 0.0481606 | 0.39726 | 0.2993627 | -- | 6.14911 | 6.09588652 | 4.753972395 | 15.04068 | 2224
2024-03-27 | 2024-03-27 16:37 | Man_CLK461 | 2026597 | 1.08 | 20.71 | 5.03 | 2.41 | 66.02 | 3 | 1.56 | 0.61 | 0.42 | 69.7369 | 6.76605264 | 9.25178 | 7.33363 | 0.6801823 | 2224
2024-03-27 | 2024-03-27 16:39 | Man_CLK462 | 2026598 | 1.42 | 20.59 | 5.05 | 2.42 | 66.05 | 2.99 | 1.52 | 0.61 | 0.43 | 69.23823 | 6.798209288 | 9.28786 | 7.36406 | 0.7065708 | 2224
2024-03-27 | 2024-03-27 16:41 | Aus_CLK463 | 2026599 | 2.43 | 20.17 | 5.04 | 2.45 | 66.66 | 2.93 | 1.5 | 0.57 | 0.44 | 70.82611 | 4.396173 | 9.2106 | 7.45535 | 0.7018989 | 2224
2024-03-27 | 2024-03-27 17:01 | Aus_RM323 | 2026600 | -- | 14.09695 | 3.469015 | 1.681682 | 42.25978 | 2.084831 | 0.0529304 | 0.4380818 | 0.2942855 | -- | 13.91985 | 6.347483806 | 5.117358326 | 14.21789 | 2224
2024-03-27 | 2024-03-27 17:03 | Aus_RM362 | 2026601 | -- | 13.89531 | 3.364571 | 1.600938 | 43.33498 | 2.028619 | 0.05489552 | 0.4070896 | 0.3046053 | -- | 8.267105 | 6.207326054 | 4.871654334 | 13.47101 | 2224
2024-03-27 | 2024-03-27 17:41 | Aus_CLK463 | 2026618 | 4.03 | 19.72377 | 4.962455 | 2.41862 | 68.08437 | 3.03037 | 1.472949 | 0.593105 | 0.4441354 | 74.06828898 | -11.70555 | 9.05820071 | 7.35986066 | 0.731762 | 2224
2024-03-27 | 2024-03-27 18:01 | Aus_RM323 | 2026622 | -- | 14.61852 | 3.565005 | 1.666395 | 42.46204 | 1.955204 | 0.07348105 | 0.4837182 | 0.28076 | -- | 18.2544 | 6.62772291 | 5.070839985 | 10.53259 | 2224
2024-03-27 | 2024-03-27 18:05 | Aus_RM362 | 2026623 | -- | 13.60645 | 3.361337 | 1.591771 | 42.64639 | 2.028955 | 0.05548827 | 0.405984 | 0.2937958 | -- | 7.871275 | 6.214266518 | 4.843759153 | 13.05879 | 2224
2024-03-27 | 2024-03-27 18:35 | Man_CLK461 | 2026626 | 1.42 | 20.65832 | 5.275653 | 2.467883 | 65.39468 | 3.014559 | 1.85152 | 0.6840739 | 0.4452513 | 64.46678 | 6.232921 | 9.804822414 | 7.509767969 | 0.6247345 | 2224
2024-03-27 | 2024-03-27 18:39 | Man_CLK462 | 2026627 | 1.35 | 20.93073 | 5.171532 | 2.478912 | 66.62064 | 3.029591 | 1.351638 | 0.5438955 | 0.4190518 | 68.35603 | 4.294851 | 9.510240696 | 7.543329216 | 0.7425078 | 2224
2024-03-27 | 2024-03-27 18:41 | Aus_CLK463 | 2026628 | 2.56 | 20.23002 | 5.093586 | 2.452446 | 66.82198 | 2.953702 | 1.617855 | 0.6297443 | 0.4473858 | 70.13666 | -2.773498 | 9.348464268 | 7.462793178 | 0.6880868 | 2224
2024-03-27 | 2024-03-27 19:01 | Aus_RM323 | 2026631 | -- | 14.03773 | 3.371492 | 1.634835 | 42.45556 | 1.94049 | 0.0624634 | 0.464066 | 0.2615732 | -- | 12.26447 | 6.16831298 | 4.974802905 | 11.72628 | 2224
2024-03-27 | 2024-03-27 19:03 | Aus_RM361 | 2026632 | -- | 14.39898 | 3.625907 | 1.687831 | 42.47297 | 2.04576 | 0.06772628 | 0.44521 | 0.305596 | -- | 16.66447 | 6.752843498 | 5.136069733 | 11.41683 | 2224
2024-03-27 | 2024-03-27 19:05 | Aus_KF461 | 2026633 | -- | 13.50163 | 3.418268 | 1.597275 | 42.82378 | 2.032371 | 0.1320779 | 0.4334861 | 0.2923087 | -- | 6.71945 | 6.3558209 | 4.860507825 | 5.648915 | 2224
2024-03-27 | 2024-03-27 19:10 | Aus_KF462 | 2026634 | -- | 13.47116 | 3.400057 | 1.601967 | 42.81326 | 2.011215 | 0.1606593 | 0.4299861 | 0.2821788 | -- | 6.402471 | 6.299622886 | 4.874785581 | 4.544071 | 2224
2024-03-27 | 2024-03-27 19:12 | Aus_KF463 | 2026635 | -- | 13.4 | 3.23 | 1.56 | 42.86 | 2 | 0.08 | 0.397 | 0.28 | -- | 4.739784672 | 5.91998 | 4.74708 | 8.739533 | 2224
2024-03-27 | 2024-03-27 19:41 | Aus_CLK463 | 2026639 | 1.96 | 20.73433 | 5.120843 | 2.448498 | 66.17799 | 2.901084 | 1.563919 | 0.6153735 | 0.4422143 | 65.94735 | 3.675469 | 9.427375334 | 7.450779414 | 0.6997301 | 2224
2024-03-27 | 2024-03-27 20:01 | Aus_RM323 | 2026641 | -- | 12.96329 | 3.076202 | 1.476581 | 43.48141 | 1.932007 | 0.0708978 | 0.4163598 | 0.2566885 | -- | -1.794014 | 5.653560248 | 4.493235983 | 9.66969 | 2224
2024-03-27 | 2024-03-27 20:03 | Aus_RM361 | 2026642 | -- | 13.35594 | 3.292635 | 1.559988 | 43.41377 | 1.999739 | 0.06100471 | 0.4041513 | 0.3006914 | -- | 2.977557 | 6.085983054 | 4.747043484 | 11.99821 | 2224
2024-03-27 | 2024-03-27 20:31 | Man_CLK461 | 2026644 | 1.01 | 20.73594 | 5.262137 | 2.519059 | 65.71505 | 3.057364 | 1.590455 | 0.6245854 | 0.421314 | 66.86782 | 5.903287 | 9.682415222 | 7.665496537 | 0.6760286 | 2224
2024-03-27 | 2024-03-27 20:36 | Man_CLK462 | 2026645 | 1.1 | 20.67047 | 5.139096 | 2.418955 | 65.16815 | 2.929097 | 2.183118 | 0.7216529 | 0.4676472 | 65.74231 | 6.288264 | 9.52573254 | 7.360880065 | 0.5577291 | 2224
2024-03-27 | 2024-03-27 20:41 | Aus_CLK463 | 2026646 | 1.85 | 20.61972 | 5.106252 | 2.463609 | 66.42902 | 2.918334 | 1.49328 | 0.6018036 | 0.4313573 | 68.36456 | 1.861172 | 9.363141372 | 7.496762187 | 0.7157153 | 2224
2024-03-27 | 2024-03-27 21:01 | Aus_RM323 | 2026648 | -- | 12.82634 | 3.058019 | 1.478702 | 43.21021 | 1.882406 | 0.05703143 | 0.414703 | 0.2443104 | -- | -2.228809 | 5.601786566 | 4.499690186 | 11.71596 | 2224
2024-03-27 | 2024-03-27 21:04 | Aus_RM361 | 2026651 | -- | 12.94612 | 3.06494 | 1.479299 | 43.51897 | 1.910985 | 0.07051917 | 0.4154076 | 0.2548308 | -- | -2.11118 | 5.619117092 | 4.501506857 | 9.676125 | 2224
2024-03-27 | 2024-03-27 22:01 | Aus_RM323 | 2026662 | -- | 14.1085 | 3.414977 | 1.606714 | 43.90008 | 1.947015 | 0.06296458 | 0.4541176 | 0.2741611 | -- | 8.626811 | 6.331128962 | 4.889230702 | 11.75644 | 2224
2024-03-27 | 2024-03-27 22:03 | Aus_RM361 | 2026663 | -- | 12.97144 | 3.170547 | 1.479007 | 43.85093 | 1.932131 | 0.07845909 | 0.3990813 | 0.268779 | -- | -2.378013 | 5.899469706 | 4.500618301 | 8.749213 | 2224
2024-03-27 | 2024-03-27 22:31 | Man_CLK461 | 2026666 | 0.98 | 20.75371 | 5.089816 | 2.440134 | 65.75173 | 2.974761 | 1.645493 | 0.6351241 | 0.4258355 | 68.27474 | 4.98499 | 9.359305672 | 7.425327762 | 0.6624132 | 2224
2024-03-27 | 2024-03-27 22:31 | Man_CLK462 | 2026667 | 1.51 | 20.71449 | 5.180154 | 2.467791 | 66.05404 | 3.004892 | 1.652502 | 0.6252755 | 0.4325633 | 66.99945 | 4.206912 | 9.551905728 | 7.509488013 | 0.6597847 | 2224
2024-03-27 | 2024-03-27 22:41 | Aus_CLK463 | 2026668 | 1.96 | 20.65066 | 5.044601 | 2.44114 | 66.71294 | 2.917239 | 1.444668 | 0.5997411 | 0.4167201 | 69.28374 | 0.9186153 | 9.23778377 | 7.42838902 | 0.7255102 | 2224
2024-03-27 | 2024-03-27 23:01 | Aus_RM323 | 2026670 | -- | 14.18499 | 3.43472 | 1.645937 | 42.5479 | 1.924906 | 0.05495513 | 0.4682676 | 0.2657662 | -- | 13.5798 | 6.317082596 | 5.008586291 | 13.49191 | 2224
2024-03-27 | 2024-03-27 23:03 | Aus_RM361 | 2026672 | -- | 13.68671 | 3.349225 | 1.583592 | 42.82941 | 1.967858 | 0.06923566 | 0.4243654 | 0.2704079 | -- | 7.929254 | 6.196008586 | 4.818870456 | 10.25592 | 2224
2024-03-27 | 2024-03-27 23:05 | Aus_KF461 | 2026675 | -- | 13.4638 | 3.403376 | 1.610593 | 42.90603 | 2.033762 | 0.1431138 | 0.4335217 | 0.2825106 | -- | 6.080386 | 6.293823044 | 4.901034499 | 5.125183 | 2224
2024-03-27 | 2024-03-27 23:10 | Aus_KF462 | 2026676 | -- | 13.51 | 3.34 | 1.61 | 42.87 | 1.98 | 0.09 | 0.44 | 0.32 | -- | 6.26654756 | 6.12688 | 4.89923 | 8.74857 | 2224
2024-03-27 | 2024-03-27 23:12 | Aus_KF463 | 2026678 | -- | 13.38 | 3.3 | 1.61 | 42.92 | 1.97 | 0.06 | 0.43 | 0.33 | -- | 4.792209872 | 6.02088 | 4.89923 | 13.19606 | 2224
2024-03-27 | 2024-03-27 23:13 | Aus_HM463 | 2026679 | -- | -- | -- | -- | -- | -- | 2.13 | -- | -- | -- | -- | -- | -- | #VALUE! | 2224
2024-03-27 | 2024-03-27 23:28 | Aus_HM461 | 2026683 | -- | -- | -- | -- | -- | -- | 2.02 | -- | -- | -- | -- | -- | -- | #VALUE! | 2224
2024-03-27 | 2024-03-27 23:28 | Aus_HM462 | 2026684 | -- | -- | -- | -- | -- | -- | 2.37 | -- | -- | -- | -- | -- | -- | #VALUE! | 2224
2024-03-28 | 2024-03-28 00:01 | Aus_RM323 | 2026687 | -- | 13.58598 | 3.28333 | 1.582579 | 43.04872 | 1.902028 | 0.07208887 | 0.4491087 | 0.2674135 | -- | 6.054342 | 6.023100832 | 4.815787897 | 10.08852 | 2224
2024-03-28 | 2024-03-28 00:03 | Aus_RM361 | 2026689 | -- | 13.99207 | 3.356459 | 1.594692 | 42.78485 | 1.959773 | 0.07786939 | 0.4449253 | 0.2747577 | -- | 10.74097 | 6.196397486 | 4.852647756 | 9.415585 | 2224
2024-03-28 | 2024-03-28 00:05 | Aus_RM362 | 2026690 | -- | 13.77374 | 3.36199 | 1.593897 | 43.00426 | 2.012772 | 0.06208258 | 0.4133138 | 0.3009728 | -- | 8.216568 | 6.212399776 | 4.850228571 | 11.92135 | 2224
2024-03-28 | 2024-03-28 00:33 | Man_CLK461 | 2026691 | 1.23 | 20.79 | 5.09 | 2.42 | 65.61 | 2.96 | 1.83 | 0.66 | 0.44 | 66.43176 | 5.711280504 | 9.39386 | 7.36406 | 0.6171825 | 2224
2024-03-28 | 2024-03-28 00:34 | Man_CLK462 | 2026701 | 1.74 | 20.80314 | 5.079658 | 2.431724 | 66.32915 | 2.98352 | 1.520561 | 0.605 | 0.4181617 | 67.23606 | 3.576205 | 9.346616692 | 7.399736132 | 0.6934658 | 2224
2024-03-28 | 2024-03-28 00:41 | Aus_CLK463 | 2026702 | 1.67 | 20.65296 | 5.032671 | 2.472218 | 66.26263 | 2.881449 | 1.684988 | 0.6330777 | 0.4307077 | 68.64935 | 2.294436 | 9.153585294 | 7.522959374 | 0.6495841 | 2224
2024-03-28 | 2024-03-28 01:01 | Aus_RM323 | 2026706 | -- | 13.14965 | 3.144223 | 1.518207 | 43.11712 | 1.857981 | 0.09916567 | 0.4359259 | 0.2572743 | -- | 1.317198 | 5.763384706 | 4.619903901 | 7.08882 | 2224
2024-03-28 | 2024-03-28 01:03 | Aus_RM361 | 2026707 | -- | 12.88796 | 3.138324 | 1.467792 | 43.52257 | 1.87557 | 0.08318581 | 0.4149492 | 0.2518924 | -- | -2.262937 | 5.833054536 | 4.466491056 | 8.152481 | 2224
2024-03-28 | 2024-03-28 01:05 | Aus_RM362 | 2026708 | -- | 13.5552 | 3.356997 | 1.585278 | 43.02596 | 1.98659 | 0.05560875 | 0.4125119 | 0.2904919 | -- | 6.235781 | 6.213751674 | 4.824000954 | 13.05374 | 2224
2024-03-28 | 2024-03-28 02:01 | Aus_RM323 | 2026712 | -- | 13.30522 | 3.187595 | 1.535331 | 42.98711 | 1.889252 | 0.09597714 | 0.4391406 | 0.2633927 | -- | 3.292736 | 5.849346698 | 4.672012233 | 7.435085 | 2224
2024-03-28 | 2024-03-28 02:03 | Aus_RM361 | 2026713 | -- | 13.01899 | 3.15523 | 1.481068 | 43.33479 | 1.852783 | 0.08429757 | 0.4276045 | 0.2542119 | -- | -0.4593162 | 5.855392444 | 4.506889924 | 8.208233 | 2224
2024-03-28 | 2024-03-28 02:05 | Aus_RM362 | 2026714 | -- | 13.57215 | 3.340829 | 1.584014 | 42.81896 | 1.969136 | 0.05318737 | 0.4199345 | 0.2911206 | -- | 6.933985 | 6.173045162 | 4.820154602 | 13.78204 | 2224
2024-03-28 | 2024-03-28 02:31 | Man_CLK461 | 2026715 | 1.3 | 20.86116 | 5.277445 | 2.470691 | 65.72676 | 3.023182 | 1.661691 | 0.6205577 | 0.4371996 | 64.74956032 | 6.969673 | 9.804820078 | 7.518312713 | 0.65732 | 2224
2024-03-28 | 2024-03-28 02:31 | Man_CLK462 | 2026716 | 1.95 | 20.6373 | 5.105497 | 2.429989 | 66.12173 | 3.102069 | 1.680795 | 0.6127635 | 0.4213891 | 66.62602 | 2.91601 | 9.418025662 | 7.394456527 | 0.6337648 | 2224
2024-03-28 | 2024-03-28 02:41 | Aus_CLK463 | 2026717 | 1.99 | 20.64943 | 5.03174 | 2.436825 | 66.45218 | 2.874762 | 1.635179 | 0.6432603 | 0.4305331 | 68.20197771 | 1.639038 | 9.2110031 | 7.415258475 | 0.674533 | 2224
2024-03-28 | 2024-03-28 03:01 | Aus_RM323 | 2026719 | -- | 13.11 | 3.17 | 1.59 | 42.95 | 1.9 | 0.05 | 0.43 | 0.3 | -- | 1.697532664 | 5.71022 | 4.83837 | 15.06108 | 2224
2024-03-28 | 2024-03-28 03:03 | Aus_RM361 | 2026721 | -- | 14.5 | 3.38 | 1.71 | 42.23 | 1.89 | 0.05 | 0.47 | 0.3 | -- | 17.05713 | 6.06368 | 5.20353 | 15.74194 | 2224
2024-03-28 | 2024-03-28 03:05 | Aus_RM362 | 2026722 | -- | 13.35 | 3.24 | 1.55 | 42.83 | 1.91 | 0.05 | 0.42 | 0.32 | -- | 4.441790216 | 5.9634 | 4.71665 | 15.407 | 2224
2024-03-28 | 2024-03-28 03:08 | Aus_KF461 | 2026725 | -- | 13.49 | 3.37 | 1.61 | 42.84 | 2 | 0.1 | 0.44 | 0.33 | -- | 6.338715408 | 6.20638 | 4.89923 | 8.002745 | 2224
2024-03-28 | 2024-03-28 03:10 | Aus_KF462 | 2026726 | -- | 13.38 | 3.43 | 1.63 | 42.67 | 2 | 0.1 | 0.44 | 0.35 | -- | 6.240424008 | 6.33154 | 4.96009 | 8.26081 | 2224
2024-03-28 | 2024-03-28 03:12 | Aus_KF463 | 2026727 | -- | 13.52 | 3.26 | 1.64 | 42.83 | 1.95 | 0.05 | 0.43 | 0.32 | -- | 6.10231748 | 5.86412 | 4.99052 | 15.57721 | 2224
2024-03-28 | 2024-03-28 04:01 | Aus_RM323 | 2026732 | -- | 13.70446 | 3.312151 | 1.587913 | 42.72869 | 1.871294 | 0.06624329 | 0.4546292 | 0.2637517 | -- | 8.208007 | 6.090451354 | 4.832019259 | 10.97837 | 2224
2024-03-28 | 2024-03-28 04:03 | Aus_RM361 | 2026733 | -- | 13.58702 | 3.246568 | 1.544357 | 43.16875 | 1.89971 | 0.06610224 | 0.4358494 | 0.2668422 | -- | 5.46711 | 5.990353156 | 4.699478351 | 10.82033 | 2224
2024-03-28 | 2024-03-28 04:05 | Aus_RM362 | 2026734 | -- | 13.01221 | 3.180418 | 1.495111 | 43.55043 | 1.913475 | 0.06118196 | 0.4026674 | 0.2726296 | -- | -1.037089 | 5.898379888 | 4.549622773 | 11.35099 | 2224
2024-03-28 | 2024-03-28 04:33 | Man_CLK461 | 2026735 | 1.34 | 20.80477 | 5.044449 | 2.402983 | 66.40868 | 2.990162 | 1.667064 | 0.6266443 | 0.4250583 | 69.45347 | 3.136527 | 9.301942614 | 7.312277269 | 0.6489113 | 2224
2024-03-28 | 2024-03-28 04:33 | Man_CLK462 | 2026736 | 2.19 | 20.56493 | 5.208482 | 2.460474 | 65.77093 | 3.000028 | 1.655858 | 0.6360862 | 0.4408734 | 64.03544 | 3.925781 | 9.639355292 | 7.487222382 | 0.6704795 | 2224
2024-03-28 | 2024-03-28 04:41 | Aus_CLK463 | 2026737 | 2.13 | 20.76294 | 5.027193 | 2.427233 | 66.08564 | 2.843381 | 1.589198 | 0.6471871 | 0.427217 | 65.32144 | 3.707585 | 9.215183214 | 7.386070019 | 0.69346 | 2224
2024-03-28 | 2024-03-28 05:01 | Aus_RM323 | 2026745 | -- | 13.85472 | 3.318873 | 1.616722 | 42.84623 | 1.920583 | 0.06599358 | 0.4593175 | 0.3092301 | -- | 9.204472 | 6.059519826 | 4.919685046 | 11.96957 | 2224
2024-03-28 | 2024-03-28 05:03 | Aus_RM361 | 2026746 | -- | 12.66805 | 3.049963 | 1.427309 | 43.90656 | 1.840246 | 0.09421603 | 0.4114404 | 0.2423098 | -- | -5.825047 | 5.667395122 | 4.343301287 | 7.035107 | 2224
2024-03-28 | 2024-03-28 05:05 | Aus_RM362 | 2026747 | -- | 13.17029 | 3.182546 | 1.499899 | 43.48046 | 1.910584 | 0.0558608 | 0.4023001 | 0.2682833 | -- | 0.553308 | 5.895917792 | 4.564192657 | 12.32627 | 2224
2024-03-28 | 2024-03-28 05:32 | Man_CLK462 | 2026752 | 1.98 | 20.69306 | 5.108345 | 2.442337 | 66.29716 | 3.010997 | 1.50978 | 0.5982177 | 0.4173232 | 66.75749874 | 2.884552 | 9.404680046 | 7.432031491 | 0.6938779 | 2224
2024-03-28 | 2024-03-28 05:41 | Aus_CLK463 | 2026753 | 1.81 | 20.77131 | 5.062007 | 2.460483 | 66.25963 | 2.855307 | 1.499499 | 0.6146942 | 0.4193067 | 66.98743 | 3.457529 | 9.251181314 | 7.487249769 | 0.7096936 | 2224
2024-03-28 | 2024-03-28 06:01 | Aus_RM323 | 2026756 | -- | 14.16271 | 3.399603 | 1.635199 | 42.66986 | 1.920373 | 0.06655609 | 0.4736446 | 0.2545294 | -- | 12.82406 | 6.242191242 | 4.975910557 | 10.99113 | 2224
2024-03-28 | 2024-03-28 06:03 | Aus_RM361 | 2026758 | -- | 13.54548 | 3.2382 | 1.53396 | 43.24104 | 1.893602 | 0.08151841 | 0.4402677 | 0.2570333 | -- | 4.834207 | 5.98576968 | 4.66784028 | 8.664936 | 2224
2024-03-28 | 2024-03-28 06:05 | Aus_RM362 | 2026759 | -- | 13.99244 | 3.368344 | 1.584665 | 42.96 | 1.933007 | 0.05539386 | 0.4435552 | 0.2738849 | -- | 10.25566 | 6.24485842 | 4.822135595 | 13.19449 | 2224
2024-03-28 | 2024-03-28 06:29 | Man_CLK461 | 2026763 | 1.9 | 20.75105 | 5.053032 | 2.42857 | 66.84708 | 2.98784 | 1.346725 | 0.5747305 | 0.4191594 | 69.27246 | 1.399216 | 9.28139436 | 7.39013851 | 0.7648059 | 2224
2024-03-28 | 2024-03-28 06:30 | Man_CLK462 | 2026764 | 1.81 | 20.81799 | 5.007655 | 2.424551 | 66.56741 | 2.854762 | 1.474534 | 0.619089 | 0.4183646 | 68.30215789 | 2.599533 | 9.167945458 | 7.377908693 | 0.7234215 | 2224
2024-03-28 | 2024-03-28 06:41 | Aus_CLK463 | 2026765 | 1.85 | 20.82114 | 5.01816 | 2.435551 | 66.37535 | 2.837196 | 1.535981 | 0.6329584 | 0.4221999 | 67.24719904 | 3.281578 | 9.177171708 | 7.411381693 | 0.7053877 | 2224
2024-03-28 | 2024-03-28 07:01 | Aus_RM323 | 2026769 | -- | 13.73445 | 3.256836 | 1.579205 | 42.79362 | 1.886446 | 0.06767832 | 0.4563069 | 0.2537695 | -- | 7.97679 | 5.95860054 | 4.805520815 | 10.57637 | 2224
2024-03-28 | 2024-03-28 07:03 | Aus_RM361 | 2026770 | -- | 14.44652 | 3.453753 | 1.645396 | 42.42632 | 1.925915 | 0.06767141 | 0.469015 | 0.2691236 | -- | 16.29834 | 6.368435418 | 5.006940028 | 11.03003 | 2224
2024-03-28 | 2024-03-28 07:05 | Aus_RM362 | 2026771 | -- | 14.18216 | 3.404823 | 1.608431 | 42.73131 | 1.912627 | 0.0663377 | 0.4537289 | 0.2788251 | -- | 12.80019 | 6.301315698 | 4.894455533 | 11.24438 | 2224
2024-03-28 | 2024-03-28 07:08 | Aus_KF461 | 2026772 | -- | 13.47997 | 3.314987 | 1.590794 | 42.96387 | 2.007852 | 0.1402677 | 0.4308584 | 0.2875712 | -- | 5.5725 | 6.093092102 | 4.840786142 | 5.259569 | 2224
2024-03-28 | 2024-03-28 07:10 | Aus_KF462 | 2026773 | -- | 13.39745 | 3.38298 | 1.599489 | 42.84087 | 2.003747 | 0.1345463 | 0.4218029 | 0.2931766 | -- | 5.594517 | 6.258561612 | 4.867245027 | 5.479702 | 2224
2024-03-28 | 2024-03-28 07:12 | Aus_KF463 | 2026774 | -- | 13.45404 | 3.335553 | 1.584232 | 43.04623 | 1.968311 | 0.0755559 | 0.4233298 | 0.2827573 | -- | 5.1937 | 6.158694906 | 4.820817976 | 9.597249 | 2224
2024-03-28 | 2024-03-28 07:13 | Aus_HM463 | 2026775 | -- | -- | -- | -- | -- | -- | 1.9 | -- | -- | -- | -- | -- | -- | #VALUE! | 2224
2024-03-28 | 2024-03-28 07:57 | Aus_HM461 | 2026780 | -- | -- | -- | -- | -- | -- | 1.75 | -- | -- | -- | -- | -- | -- | #VALUE! | 2224
2024-03-28 | 2024-03-28 07:58 | Aus_HM462 | 2026781 | -- | -- | -- | -- | -- | -- | 1.76 | -- | -- | -- | -- | -- | -- | #VALUE! | 2224
2024-03-28 | 2024-03-28 08:01 | Aus_RM323 | 2026782 | -- | 13.12232 | 3.110525 | 1.497424 | 43.27752 | 1.934699 | 0.07277964 | 0.428346 | 0.2440363 | -- | 0.3963299 | 5.709249842 | 4.556661232 | 9.335514 | 2224
2024-03-28 | 2024-03-28 08:03 | Aus_RM361 | 2026783 | -- | 13.41539 | 3.219592 | 1.51311 | 43.26826 | 1.854963 | 0.08630402 | 0.4388482 | 0.2543721 | -- | 3.51498 | 5.97173668 | 4.60439373 | 8.130674 | 2224
2024-03-28 | 2024-03-28 08:05 | Aus_RM362 | 2026784 | -- | 13.85833 | 3.326731 | 1.579024 | 42.90277 | 1.903231 | 0.06213845 | 0.4426309 | 0.262912 | -- | 9.061032 | 6.144128542 | 4.804970032 | 11.52183 | 2224
2024-03-28 | 2024-03-28 08:30 | Man_CLK461 | 2026787 | 1.92 | 20.62084 | 5.068212 | 2.402261 | 66.41795 | 2.947335 | 1.687984 | 0.6293766 | 0.4148332 | 68.36929 | 1.645832 | 9.366136188 | 7.310080223 | 0.6344304 | 2224
2024-03-28 | 2024-03-28 08:30 | Man_CLK462 | 2026788 | 2.62 | 20.56404 | 5.09899 | 2.414415 | 66.42286 | 2.997619 | 1.684474 | 0.6467809 | 0.4398101 | 65.74711079 | 1.311344 | 9.42713332 | 7.347064845 | 0.6636782 | 2224
2024-03-28 | 2024-03-28 08:41 | Aus_CLK463 | 2026789 | 1.82 | 20.81459 | 5.022196 | 2.444527 | 66.51873 | 2.834056 | 1.553512 | 0.6247234 | 0.4154213 | 67.96286 | 2.81504 | 9.172679716 | 7.438695661 | 0.687286 | 2224
2024-03-28 | 2024-03-28 09:01 | Aus_RM323 | 2026791 | -- | 13.21435 | 3.225861 | 1.528358 | 42.9766 | 1.915862 | 0.05839805 | 0.4356064 | 0.2458439 | -- | 2.729904 | 5.962549914 | 4.650793394 | 11.7803 | 2224
2024-03-28 | 2024-03-28 09:03 | Aus_RM361 | 2026792 | -- | 12.73644 | 3.062019 | 1.442546 | 43.47469 | 1.830656 | 0.08475522 | 0.4184041 | 0.2423408 | -- | -3.832982 | 5.673562518 | 4.389667478 | 7.890799 | 2224
2024-03-28 | 2024-03-28 09:05 | Aus_RM362 | 2026793 | -- | 13.60942 | 3.23803 | 1.559647 | 43.07537 | 1.883604 | 0.08290515 | 0.4436656 | 0.2602724 | -- | 5.919768 | 5.941856776 | 4.746005821 | 8.605293 | 2224
2024-03-28 | 2024-03-28 09:38 | Man_CLK462 | 2026799 | 1.82 | 20.64098 | 5.202797 | 2.479218 | 66.40057 | 3.061047 | 1.525025 | 0.5990663 | 0.4331764 | 67.53838 | 2.637527 | 9.592575194 | 7.544260374 | 0.7008285 | 2224
2024-03-28 | 2024-03-28 10:01 | Aus_RM323 | 2026809 | -- | 13.62716 | 3.327638 | 1.568801 | 42.86351 | 1.900559 | 0.0570203 | 0.4533159 | 0.2515439 | -- | 7.18701 | 6.163829408 | 4.773861443 | 12.45826 | 2224
2024-03-28 | 2024-03-28 10:03 | Aus_RM361 | 2026810 | -- | 13.57299 | 3.257432 | 1.537324 | 43.21745 | 1.902349 | 0.07126462 | 0.4431726 | 0.2648908 | -- | 5.244352 | 6.031042592 | 4.678076932 | 10.08864 | 2224
2024-03-28 | 2024-03-28 10:05 | Aus_RM362 | 2026811 | -- | 13.34529 | 3.20887 | 1.514658 | 43.32591 | 1.867301 | 0.07074168 | 0.4309167 | 0.2592354 | -- | 2.682367 | 5.940704164 | 4.609104294 | 9.912613 | 2224
2024-03-28 | 2024-03-28 10:33 | Man_CLK461 | 2026815 | 1.8 | 20.57258 | 5.151477 | 2.433479 | 65.3051 | 2.907391 | 2.079474 | 0.71825 | 0.4352653 | 64.09016 | 5.104187 | 9.533967582 | 7.405076597 | 0.5640413 | 2224
2024-03-28 | 2024-03-28 10:33 | Man_CLK462 | 2026816 | 1.63 | 20.54479 | 5.217471 | 2.499222 | 66.18015 | 3.035787 | 1.485361 | 0.5724014 | 0.4195384 | 68.0184 | 2.583145 | 9.597614526 | 7.605132546 | 0.6924175 | 2224
2024-03-28 | 2024-03-28 10:41 | Aus_CLK463 | 2026817 | 1.98 | 20.6653 | 5.018045 | 2.442051 | 66.55669 | 2.845241 | 1.478982 | 0.609278 | 0.4083163 | 68.63206575 | 1.39079 | 9.165868958 | 7.431161193 | 0.7068336 | 2224
2024-03-28 | 2024-03-28 11:01 | Aus_RM323 | 2026819 | -- | 12.99306 | 3.183965 | 1.51931 | 43.15934 | 1.898927 | 0.05824707 | 0.4255089 | 0.2548554 | -- | 0.04339571 | 5.86683473 | 4.62326033 | 11.86293 | 2224
2024-03-28 | 2024-03-28 11:03 | Aus_RM361 | 2026820 | -- | 13.16458 | 3.143883 | 1.511926 | 43.17527 | 1.895742 | 0.18928 | 0.4193966 | 0.2649941 | -- | 1.258516 | 5.773111158 | 4.600790818 | 3.692208 | 2224
2024-03-28 | 2024-03-28 11:05 | Aus_RM362 | 2026821 | -- | 13.08904 | 3.12119 | 1.4945 | 43.49122 | 1.867444 | 0.07004382 | 0.4194563 | 0.2554323 | -- | -0.4953037 | 5.7424595 | 4.5477635 | 9.802066 | 2224
2024-03-28 | 2024-03-28 11:08 | Aus_KF461 | 2026822 | -- | 13.51699 | 3.383519 | 1.602662 | 43.02827 | 2.005017 | 0.1330737 | 0.434186 | 0.2799623 | -- | 6.053232 | 6.254621246 | 4.876900466 | 5.491406 | 2224
2024-03-28 | 2024-03-28 11:10 | Aus_KF462 | 2026823 | -- | 13.35496 | 3.378896 | 1.607957 | 42.9659 | 2.010159 | 0.1232927 | 0.433059 | 0.2885051 | -- | 4.833534 | 6.233411156 | 4.893013151 | 6.008673 | 2224
2024-03-28 | 2024-03-28 11:12 | Aus_KF463 | 2026824 | -- | 13.44775 | 3.316462 | 1.569936 | 43.11648 | 1.947897 | 0.07422934 | 0.4263173 | 0.2772079 | -- | 4.811677 | 6.132292588 | 4.777315248 | 9.706551 | 2224
2024-03-28 | 2024-03-28 12:01 | Aus_RM323 | 2026831 | -- | 13.37354 | 3.17188 | 1.536514 | 43.11372 | 1.913427 | 0.04761891 | 0.4428019 | 0.2447271 | -- | 3.41311 | 5.805700312 | 4.675612102 | 14.54526 | 2224
2024-03-28 | 2024-03-28 12:03 | Aus_RM361 | 2026832 | -- | 13.25 | 3.29 | 1.59 | 42.64 | 2.03 | 0.83 | 0.45 | 0.29 | -- | 4.461821712 | 6.02822 | 4.83837 | 0.9122557 | 2224
2024-03-28 | 2024-03-28 12:05 | Aus_RM362 | 2026833 | -- | 13.16837 | 3.184758 | 1.49863 | 43.32551 | 1.859974 | 0.06892893 | 0.4286701 | 0.2697484 | -- | 1.022513 | 5.90392674 | 4.56033109 | 10.34236 | 2224
2024-03-28 | 2024-03-28 12:36 | Man_CLK461 | 2026835 | 1.23 | 20.72811 | 4.926177 | 2.396949 | 66.10272 | 2.897034 | 1.592232 | 0.6111531 | 0.3972372 | 70.04151 | 2.810951 | 8.998731342 | 7.293915807 | 0.6485829 | 2224
2024-03-28 | 2024-03-28 12:37 | Man_CLK462 | 2026836 | 1.19 | 20.85111 | 5.10686 | 2.443387 | 66.49913 | 3.002852 | 1.470843 | 0.585144 | 0.4285039 | 69.60310334 | 3.617175 | 9.398968196 | 7.435226641 | 0.7144904 | 2224
2024-03-28 | 2024-03-28 12:41 | Aus_CLK463 | 2026837 | 2.11 | 20.57128 | 5.021553 | 2.436317 | 66.50719 | 2.834094 | 1.623064 | 0.6389341 | 0.4132679 | 68.60051 | 0.7457924 | 9.184867086 | 7.413712631 | 0.6635737 | 2224
2024-03-28 | 2024-03-28 13:01 | Aus_RM323 | 2026840 | -- | 13.55339 | 3.263588 | 1.575 | 42.87597 | 1.911259 | 0.04324791 | 0.4535916 | 0.2586552 | -- | 6.196368 | 5.9836082 | 4.792725 | 16.64321 | 2224
2024-03-28 | 2024-03-28 13:03 | Aus_RM361 | 2026841 | -- | 14.75011 | 3.560212 | 1.70262 | 42.13346 | 1.967875 | 0.1310452 | 0.4751917 | 0.2797133 | -- | 20.41004 | 6.55372876 | 5.18107266 | 5.840266 | 2224
2024-03-28 | 2024-03-28 13:05 | Aus_RM362 | 2026842 | -- | 13.66784 | 3.255163 | 1.551726 | 43.12038 | 1.881976 | 0.06439841 | 0.4443349 | 0.2640927 | -- | 6.362259 | 6.000661558 | 4.721902218 | 11.16366 | 2224
2024-03-28 | 2024-03-28 13:41 | Aus_CLK463 | 2026845 | 2.08 | 20.68322 | 4.988509 | 2.424333 | 67.0223 | 2.856158 | 1.46838 | 0.6073714 | 0.405596 | 70.20803 | -0.05385801 | 9.117577414 | 7.377245319 | 0.7084416 | 2224
2024-03-28 | 2024-03-28 14:01 | Aus_RM323 | 2026849 | -- | 13.31214 | 3.181752 | 1.555605 | 43.08209 | 1.902468 | 0.06873111 | 0.4312751 | 0.2654988 | -- | 3.052811 | 5.79955914 | 4.733706015 | 10.32461 | 2224
2024-03-28 | 2024-03-28 14:03 | Aus_RM361 | 2026850 | -- | 13.80362 | 3.271474 | 1.571984 | 43.10705 | 1.927477 | 0.07288918 | 0.4349717 | 0.2731337 | -- | 7.675485 | 6.009609172 | 4.783547312 | 9.913944 | 2224
2024-03-28 | 2024-03-28 14:05 | Aus_RM362 | 2026851 | -- | 13.76901 | 3.32171 | 1.557703 | 43.07851 | 1.902707 | 0.06217939 | 0.4440808 | 0.2709273 | -- | 7.704667 | 6.166898024 | 4.740090229 | 11.70042 | 2224
2024-03-28 | 2024-03-28 14:35 | Man_CLK461 | 2026855 | 1.2 | 20.41878 | 5.129224 | 2.481711 | 65.35957 | 2.948561 | 1.612569 | 0.6392304 | 0.4154596 | 68.00391 | 3.553406 | 9.393388588 | 7.551846573 | 0.6698025 | 2224
2024-03-28 | 2024-03-28 14:36 | Man_CLK462 | 2026856 | 1.21 | 20.8527 | 5.135684 | 2.455816 | 66.37697 | 3.021989 | 1.585526 | 0.6032111 | 0.4423407 | 68.80087 | 4.165513 | 9.454321928 | 7.473048088 | 0.6837689 | 2224
2024-03-28 | 2024-03-28 14:41 | Aus_CLK463 | 2026857 | 1.88 | 20.72903 | 4.942802 | 2.41045 | 66.85569 | 2.837913 | 1.460923 | 0.6191092 | 0.4093944 | 70.32272 | 0.6051919 | 9.0199439 | 7.33499935 | 0.7222504 | 2224
2024-03-28 | 2024-03-28 15:01 | Aus_RM323 | 2026858 | -- | 14.04741 | 3.359862 | 1.625075 | 42.48743 | 1.927442 | 0.0466442 | 0.4563077 | 0.2625434 | -- | 12.18037 | 6.1540074 | 4.945103225 | 15.58849 | 2224
2024-03-28 | 2024-03-28 15:03 | Aus_RM361 | 2026859 | -- | 12.02529 | 2.845359 | 1.358267 | 44.02641 | 1.821931 | 0.1178241 | 0.3869206 | 0.2429401 | -- | -12.83257 | 5.242013586 | 4.133206481 | 5.455295 | 2224
2024-03-28 | 2024-03-28 15:05 | Aus_RM362 | 2026860 | -- | 13.54638 | 3.187709 | 1.540669 | 42.62433 | 1.872537 | 0.06250808 | 0.4260203 | 0.2586182 | -- | 6.487311 | 5.840616902 | 4.688255767 | 11.1389 | 2224
2024-03-28 | 2024-03-28 15:08 | Aus_KF461 | 2026861 | -- | 13.47948 | 3.315838 | 1.592729 | 42.84659 | 1.967629 | 0.1618896 | 0.4332841 | 0.2761847 | -- | 5.934872 | 6.092073232 | 4.846674347 | 4.4791 | 2224
2024-03-28 | 2024-03-28 15:10 | Aus_KF462 | 2026862 | -- | 13.28119 | 3.311584 | 1.60205 | 42.76924 | 1.992131 | 0.1280535 | 0.4248607 | 0.286363 | -- | 4.455541 | 6.065029 | 4.87503815 | 5.709209 | 2224
2024-03-28 | 2024-03-28 15:12 | Aus_KF463 | 2026863 | -- | 13.37625 | 3.221379 | 1.548388 | 43.16231 | 1.944577 | 0.07369189 | 0.4221289 | 0.2705944 | -- | 3.550862 | 5.916781854 | 4.711744684 | 9.61317 | 2224
2024-03-28 | 2024-03-28 15:13 | Aus_HM463 | 2026864 | -- | -- | -- | -- | -- | -- | 1.88 | -- | -- | -- | -- | -- | -- | #VALUE! | 2224
2024-03-28 | 2024-03-28 15:16 | Aus_HM461 | 2026866 | -- | -- | -- | -- | -- | -- | 2.09 | -- | -- | -- | -- | -- | -- | #VALUE! | 2224
2024-03-28 | 2024-03-28 15:16 | Aus_HM462 | 2026867 | -- | -- | -- | -- | -- | -- | 3.31 | -- | -- | -- | -- | -- | -- | #VALUE! | 2224
2024-03-28 | 2024-03-28 16:01 | Aus_RM323 | 2026870 | -- | 14.25532 | 3.407971 | 1.650735 | 42.24493 | 1.9496 | 0.05756628 | 0.4691493 | 0.2584981 | -- | 14.98474 | 6.23807953 | 5.023186605 | 12.73006 | 2224
2024-03-28 | 2024-03-28 16:03 | Aus_RM361 | 2026871 | -- | 13.2875 | 3.204558 | 1.527428 | 43.06361 | 1.901569 | 0.09107344 | 0.4274476 | 0.2556315 | -- | 2.982836 | 5.907670524 | 4.647963404 | 7.616186 | 2224
2024-03-28 | 2024-03-28 16:05 | Aus_RM362 | 2026872 | -- | 14.02539 | 3.401277 | 1.616186 | 42.75714 | 1.927489 | 0.08422304 | 0.4715664 | 0.3523684 | -- | 11.36297 | 6.278797338 | 4.918053998 | 10.16351 | 2224
2024-03-28 | 2024-03-28 16:31 | Man_CLK461 | 2026877 | 1.16 | 20.57 | 4.97 | 2.39 | 65.86 | 2.94 | 1.78 | 0.65 | 0.42 | 70.25554 | 2.41086224 | 9.12662 | 7.27277 | 0.6152399 | 2224
2024-03-28 | 2024-03-28 16:32 | Man_CLK462 | 2026878 | 1.01 | 20.66 | 5.05 | 2.44 | 66.13 | 2.99 | 1.43 | 0.57 | 0.43 | 70.67242 | 2.815072328 | 9.25402 | 7.42492 | 0.7272343 | 2224
2024-03-28 | 2024-03-28 16:41 | Aus_CLK463 | 2026879 | 1.85 | 20.66 | 4.93 | 2.38 | 66.15 | 2.77 | 1.52 | 0.64 | 0.41 | 68.22616 | 2.080754456 | 9.03754 | 7.24234 | 0.7063902 | 2224
2024-03-28 | 2024-03-28 17:01 | Aus_RM323 | 2026880 | -- | 13.5922 | 3.293174 | 1.591524 | 42.89659 | 1.944219 | 0.05259222 | 0.4416806 | 0.2674671 | -- | 6.634593 | 6.034052492 | 4.843007532 | 13.70958 | 2224
2024-03-28 | 2024-03-28 17:03 | Aus_RM361 | 2026881 | -- | 14.35538 | 3.446974 | 1.645599 | 42.5955 | 1.963025 | 0.07527152 | 0.4681855 | 0.2741393 | -- | 14.96078 | 6.350127592 | 5.007557757 | 9.992941 | 2224
2024-03-28 | 2024-03-28 18:01 | Aus_RM323 | 2026884 | -- | 13.5254 | 3.206544 | 1.556049 | 43.12909 | 1.897241 | 0.1136362 | 0.4466722 | 0.2649854 | -- | 4.868722 | 5.864506692 | 4.735057107 | 6.354165 | 2224
2024-03-28 | 2024-03-28 18:03 | Aus_RM361 | 2026885 | -- | 13.72673 | 3.275984 | 1.577232 | 42.74321 | 1.920419 | 0.07002698 | 0.4459692 | 0.2620037 | -- | 8.160127 | 6.012681056 | 4.799516976 | 10.24773 | 2224
2024-03-28 | 2024-03-28 18:29 | Man_CLK461 | 2026886 | 1.4 | 20.7446 | 5.145304 | 2.47366 | 65.9621 | 2.919123 | 1.741188 | 0.6371506 | 0.409806 | 67.06986 | 4.577943 | 9.44962288 | 7.52734738 | 0.615119 | 2224
2024-03-28 | 2024-03-28 18:37 | Man_CLK462 | 2026887 | 1.02 | 20.73343 | 5.252132 | 2.550678 | 65.95091 | 3.036009 | 1.57643 | 0.5385198 | 0.4158655 | 67.82837 | 5.14074 | 9.602402624 | 7.761713154 | 0.6311193 | 2224
2024-03-28 | 2024-03-28 18:41 | Aus_CLK463 | 2026888 | 1.99 | 20.87861 | 5.014349 | 2.430237 | 65.90884 | 2.799342 | 1.629794 | 0.6715031 | 0.4146524 | 64.37453 | 5.183526 | 9.176063846 | 7.395211191 | 0.6789369 | 2224
2024-03-28 | 2024-03-28 19:01 | Aus_RM323 | 2026891 | -- | 13.34664 | 3.157981 | 1.548705 | 42.86026 | 1.915519 | 0.0953597 | 0.4323327 | 0.265361 | -- | 3.902885 | 5.74824079 | 4.712709315 | 7.449101 | 2224
2024-03-28 | 2024-03-28 19:03 | Aus_RM361 | 2026892 | -- | 12.53172 | 2.979814 | 1.429268 | 43.46572 | 1.846519 | 0.07508098 | 0.401217 | 0.2427618 | -- | -5.99706 | 5.478185644 | 4.349262524 | 8.719949 | 2224
2024-03-28 | 2024-03-28 19:05 | Aus_KF461 | 2026893 | -- | 13.55024 | 3.341538 | 1.592236 | 42.98114 | 1.956241 | 0.1731413 | 0.4409681 | 0.2805747 | -- | 6.259931 | 6.161012388 | 4.845174148 | 4.25851 | 2224
2024-03-28 | 2024-03-28 19:10 | Aus_KF462 | 2026894 | -- | 13.34274 | 3.332631 | 1.601049 | 42.55802 | 1.992381 | 0.1215432 | 0.4202958 | 0.286636 | -- | 5.739176 | 6.122497242 | 4.871992107 | 5.985949 | 2224
2024-03-28 | 2024-03-28 19:12 | Aus_KF463 | 2026895 | -- | 13.3926 | 3.233094 | 1.578509 | 42.83025 | 1.933534 | 0.07173557 | 0.4426483 | 0.2683305 | -- | 4.803156 | 5.896861872 | 4.803402887 | 10.07805 | 2224
2024-03-28 | 2024-03-28 20:01 | Aus_RM323 | 2026896 | -- | 13.80592 | 3.306846 | 1.603362 | 42.80831 | 1.911038 | 0.1053745 | 0.4603705 | 0.267277 | -- | 8.825862 | 6.050253396 | 4.879030566 | 6.991048 | 2224
2024-03-28 | 2024-03-28 20:03 | Aus_RM361 | 2026897 | -- | 13.2734 | 3.181156 | 1.51508 | 43.45815 | 1.90714 | 0.07543927 | 0.4319373 | 0.2576174 | -- | 1.51795 | 5.86654804 | 4.61038844 | 9.279196 | 2224
2024-03-28 | 2024-03-28 20:32 | Man_CLK461 | 2026898 | 1.49 | 20.85966 | 5.077836 | 2.43511 | 66.20533 | 2.894073 | 1.637126 | 0.6320518 | 0.4059582 | 67.32758 | 4.436992 | 9.33605928 | 7.41003973 | 0.648535 | 2224
2024-03-28 | 2024-03-28 20:33 | Man_CLK462 | 2026899 | 0.99 | 21.0811 | 5.234755 | 2.503318 | 66.60054 | 3.031414 | 1.11267 | 0.5108488 | 0.4038388 | 68.13731951 | 5.996576 | 9.636486694 | 7.617596674 | 0.8590573 | 2224
2024-03-28 | 2024-03-28 20:41 | Aus_CLK463 | 2026900 | 1.96 | 20.96844 | 5.023569 | 2.440892 | 66.58098 | 2.839387 | 1.286965 | 0.6120561 | 0.395815 | 66.47305 | 3.950075 | 9.182468586 | 7.427634356 | 0.8015974 | 2224
2024-03-28 | 2024-03-28 21:03 | Aus_RM361 | 2026901 | -- | 13.96154 | 3.348686 | 1.597453 | 42.73158 | 1.952859 | 0.05978623 | 0.4473138 | 0.2738226 | -- | 10.60559 | 6.171127424 | 4.861049479 | 12.27728 | 2224
2024-03-28 | 2024-03-28 21:05 | Aus_RM362 | 2026902 | -- | 13.27089 | 3.148677 | 1.505262 | 43.43715 | 1.888373 | 0.0844232 | 0.4268127 | 0.2513248 | -- | 1.38566 | 5.797090746 | 4.580512266 | 8.14391 | 2224
2024-03-28 | 2024-03-28 22:01 | Aus_RM323 | 2026906 | -- | 14.2288 | 3.393221 | 1.628893 | 42.818 | 1.857744 | 0.09990264 | 0.4809108 | 0.2550766 | -- | 12.89835 | 6.235948694 | 4.956721399 | 7.391365 | 2224
2024-03-28 | 2024-03-28 22:03 | Aus_RM361 | 2026910 | -- | 13.5612 | 3.243533 | 1.560468 | 43.29913 | 1.924218 | 0.06385577 | 0.4345564 | 0.280762 | -- | 4.846627 | 5.955050594 | 4.748504124 | 11.46504 | 2224
2024-03-28 | 2024-03-28 22:05 | Aus_RM362 | 2026911 | -- | 12.78979 | 3.082556 | 1.449781 | 43.7811 | 1.854156 | 0.07467515 | 0.4063291 | 0.2455369 | -- | -4.203296 | 5.715743948 | 4.411683583 | 8.873552 | 2224
2024-03-28 | 2024-03-28 22:31 | Man_CLK461 | 2026915 | 1.92 | 20.64392 | 5.049597 | 2.410599 | 66.34495 | 2.871135 | 1.567851 | 0.6277477 | 0.3999168 | 68.00983 | 1.983178 | 9.302698542 | 7.335452757 | 0.6698819 | 2224
2024-03-28 | 2024-03-28 22:32 | Man_CLK462 | 2026916 | 1.28 | 20.83862 | 5.197416 | 2.47172 | 66.02592 | 3.003104 | 1.479955 | 0.6482677 | 0.4405958 | 66.75633 | 5.452569 | 9.59100216 | 7.52144396 | 0.7569338 | 2224
2024-03-28 | 2024-03-28 22:41 | Aus_CLK463 | 2026917 | 1.46 | 20.97219 | 5.003159 | 2.444656 | 66.30842 | 2.810559 | 1.494445 | 0.6204666 | 0.4030629 | 67.50219 | 4.720024 | 9.122013398 | 7.439088208 | 0.7013559 | 2224
2024-03-28 | 2024-03-28 23:01 | Aus_RM323 | 2026918 | -- | 13.22535 | 3.161215 | 1.525381 | 43.24425 | 1.851848 | 0.08973732 | 0.4382323 | 0.2607816 | -- | 1.671671 | 5.796275098 | 4.641734383 | 7.90592 | 2224
2024-03-28 | 2024-03-28 23:03 | Aus_RM361 | 2026919 | -- | 13.42366 | 3.224273 | 1.539888 | 43.29688 | 1.918041 | 0.07259409 | 0.4319171 | 0.2657128 | -- | 3.55082 | 5.938832954 | 4.685879184 | 9.78653 | 2224
2024-03-28 | 2024-03-28 23:05 | Aus_RM362 | 2026921 | -- | 12.61591 | 2.981856 | 1.424281 | 43.8289 | 1.855356 | 0.06491806 | 0.403897 | 0.2444562 | -- | -6.383405 | 5.492034948 | 4.334087083 | 10.15387 | 2224
2024-03-28 | 2024-03-28 23:08 | Aus_KF461 | 2026922 | -- | 13.47498 | 3.306194 | 1.591877 | 42.95495 | 1.961374 | 0.1588982 | 0.4426809 | 0.2695282 | -- | 5.513583 | 6.067958216 | 4.844081711 | 4.559699 | 2224
2024-03-28 | 2024-03-28 23:10 | Aus_KF462 | 2026923 | -- | 13.49039 | 3.364741 | 1.615895 | 43.03594 | 2.020876 | 0.1242724 | 0.4304271 | 0.2983384 | -- | 5.720013 | 6.18246931 | 4.917168485 | 6.045379 | 2224
2024-03-28 | 2024-03-28 23:12 | Aus_KF463 | 2026924 | -- | 13.54935 | 3.323611 | 1.580494 | 43.10146 | 1.942176 | 0.07154149 | 0.4435964 | 0.2617136 | -- | 5.779232 | 6.133373302 | 4.809443242 | 9.997329 | 2224
2024-03-28 | 2024-03-28 23:13 | Aus_HM463 | 2026925 | -- | -- | -- | -- | -- | -- | 1.72 | -- | -- | -- | -- | -- | -- | #VALUE! | 2224
2024-03-28 | 2024-03-28 23:14 | Aus_HM461 | 2026926 | -- | -- | -- | -- | -- | -- | 2.24 | -- | -- | -- | -- | -- | -- | #VALUE! | 2224
2024-03-28 | 2024-03-28 23:14 | Aus_HM462 | 2026927 | -- | -- | -- | -- | -- | -- | 2.94 | -- | -- | -- | -- | -- | -- | #VALUE! | 2224
2024-03-29 | 2024-03-29 00:01 | Aus_RM323 | 2026928 | -- | 13.21809 | 3.144763 | 1.52084 | 43.34972 | 1.848563 | 0.0796832 | 0.4356642 | 0.2609054 | -- | 1.197037 | 5.76036067 | 4.62791612 | 8.878034 | 2224
2024-03-29 | 2024-03-29 00:03 | Aus_RM361 | 2026929 | -- | 14.11686 | 3.382527 | 1.619894 | 42.7436 | 1.968059 | 0.06934664 | 0.4605651 | 0.2751931 | -- | 12.10021 | 6.222835902 | 4.929337442 | 10.77281 | 2224
2024-03-29 | 2024-03-29 00:31 | Man_CLK461 | 2026937 | 1.99 | 20.84219 | 5.056851 | 2.384729 | 66.40522 | 2.889811 | 1.572479 | 0.6220499 | 0.4072037 | 66.45163 | 3.512144 | 9.365693682 | 7.256730347 | 0.670806 | 2224
2024-03-29 | 2024-03-29 00:32 | Man_CLK462 | 2026938 | 2.49 | 20.69209 | 5.138247 | 2.420751 | 65.49789 | 2.92767 | 1.740735 | 0.6884698 | 0.4459037 | 61.26482 | 5.459155 | 9.520443858 | 7.366345293 | 0.667127 | 2224
2024-03-29 | 2024-03-29 00:41 | Aus_CLK463 | 2026940 | 1.44 | 20.74553 | 4.911887 | 2.429462 | 66.31329 | 2.766746 | 1.712685 | 0.6648394 | 0.4117782 | 69.96095 | 2.276729 | 8.905850846 | 7.392852866 | 0.6406009 | 2224
2024-03-29 | 2024-03-29 01:01 | Aus_RM323 | 2026942 | -- | 13.53584 | 3.216841 | 1.552088 | 42.98069 | 1.865278 | 0.07440063 | 0.4406081 | 0.2674186 | -- | 5.462184 | 5.898495754 | 4.723003784 | 9.6779 | 2224
2024-03-29 | 2024-03-29 01:03 | Aus_RM361 | 2026943 | -- | 14.28306 | 3.466065 | 1.652633 | 42.5929 | 1.977961 | 0.07135531 | 0.4540626 | 0.2672753 | -- | 14.45112 | 6.388817214 | 5.028962219 | 10.24882 | 2224
2024-03-29 | 2024-03-29 01:32 | Man_CLK462 | 2026944 | 2.84 | 20.56365 | 5.107599 | 2.439009 | 66.64964 | 2.981185 | 1.372348 | 0.5922446 | 0.4122906 | 65.68467 | 0.6816743 | 9.408334122 | 7.421904387 | 0.7549294 | 2224
2024-03-29 | 2024-03-29 02:01 | Aus_RM323 | 2026946 | -- | 14.00022 | 3.378811 | 1.621727 | 42.51299 | 1.916533 | 0.05855941 | 0.4667507 | 0.2585064 | -- | 11.78844 | 6.209887066 | 4.934915261 | 12.47949 | 2224
2024-03-29 | 2024-03-29 02:03 | Aus_RM361 | 2026947 | -- | 13.8037 | 3.332319 | 1.573743 | 42.8176 | 1.943381 | 0.06863221 | 0.4446292 | 0.2609969 | -- | 8.875384 | 6.167872194 | 4.788899949 | 10.42044 | 2224
2024-03-29 | 2024-03-29 02:05 | Aus_RM362 | 2026948 | -- | 13.71658 | 3.340517 | 1.589406 | 42.87256 | 1.927962 | 0.06339718 | 0.4430942 | 0.2684639 | -- | 8.015768 | 6.163095098 | 4.836562458 | 11.41228 | 2224
2024-03-29 | 2024-03-29 02:32 | Man_CLK461 | 2026949 | 2.11 | 20.81226 | 5.054233 | 2.399872 | 66.35992 | 2.894729 | 1.527295 | 0.6121225 | 0.3989726 | 66.00209 | 3.396924 | 9.333134026 | 7.302810496 | 0.6781654 | 2224
2024-03-29 | 2024-03-29 02:32 | Man_CLK462 | 2026950 | 1.73 | 20.74828 | 5.264058 | 2.497726 | 66.64354 | 3.029425 | 1.238107 | 0.55227 | 0.4125094 | 67.6404 | 3.144595 | 9.723601308 | 7.600580218 | 0.809532 | 2224
2024-03-29 | 2024-03-29 02:41 | Aus_CLK463 | 2026953 | 1.69 | 20.7484 | 4.955306 | 2.428084 | 66.30148 | 2.777857 | 1.612489 | 0.6437646 | 0.4070979 | 68.58359 | 2.556246 | 9.023242772 | 7.388659612 | 0.6655378 | 2224
2024-03-29 | 2024-03-29 02:53 | Aus_HM462 | 2026954 | -- | -- | -- | -- | -- | -- | 3.08 | -- | -- | -- | -- | -- | -- | #VALUE! | 2224
2024-03-29 | 2024-03-29 03:01 | Aus_RM323 | 2026955 | -- | 13.35948 | 3.179369 | 1.562391 | 43.04182 | 1.885108 | 0.06584759 | 0.4299876 | 0.2571932 | -- | 3.578875 | 5.781762278 | 4.754355813 | 10.59734 | 2224
2024-03-29 | 2024-03-29 03:03 | Aus_RM361 | 2026956 | -- | 12.96929 | 3.078273 | 1.471703 | 43.54767 | 1.885382 | 0.07163925 | 0.4296403 | 0.240887 | -- | -1.940673 | 5.667301974 | 4.478392229 | 9.442774 | 2224
2024-03-29 | 2024-03-29 03:05 | Aus_RM362 | 2026957 | -- | 14.01035 | 3.347863 | 1.62579 | 42.68649 | 1.951142 | 0.04689428 | 0.450754 | 0.262515 | -- | 11.19025 | 6.12100027 | 4.94727897 | 15.40379 | 2224
2024-03-29 | 2024-03-29 03:08 | Aus_KF461 | 2026958 | -- | 13.54799 | 3.376939 | 1.591612 | 42.91911 | 1.971662 | 0.1450966 | 0.4494662 | 0.2787715 | -- | 6.609826 | 6.255880846 | 4.843275316 | 5.115417 | 2224
2024-03-29 | 2024-03-29 03:10 | Aus_KF462 | 2026959 | -- | 13.44614 | 3.422863 | 1.614013 | 42.97334 | 1.984852 | 0.1073668 | 0.4348939 | 0.2964788 | -- | 5.824233 | 6.339676954 | 4.911441559 | 7.010321 | 2224
2024-03-29 | 2024-03-29 03:12 | Aus_KF463 | 2026960 | -- | 13.47465 | 3.278934 | 1.566532 | 43.04116 | 1.943135 | 0.06812533 | 0.4380789 | 0.2671962 | -- | 5.080483 | 6.038602956 | 4.766956876 | 10.53356 | 2224
2024-03-29 | 2024-03-29 03:34 | Man_CLK461 | 2026961 | 1.98 | 20.9335 | 5.027511 | 2.3927 | 66.22351 | 2.871071 | 1.560091 | 0.6257561 | 0.3945346 | 65.24435 | 4.715413 | 9.27445575 | 7.2809861 | 0.667676 | 2224
2024-03-29 | 2024-03-29 04:01 | Aus_RM323 | 2026962 | -- | 13.46632 | 3.215621 | 1.536003 | 43.05034 | 1.841654 | 0.05982264 | 0.4424447 | 0.258818 | -- | 4.626839 | 5.922478574 | 4.674057129 | 11.8769 | 2224
2024-03-29 | 2024-03-29 04:03 | Aus_RM361 | 2026963 | -- | 14.09105 | 3.398865 | 1.603781 | 42.65106 | 1.91462 | 0.06930311 | 0.4619423 | 0.2552514 | -- | 12.22786 | 6.293394798 | 4.880305583 | 10.4252 | 2224
2024-03-29 | 2024-03-29 04:05 | Aus_RM362 | 2026964 | -- | 13.81025 | 3.318164 | 1.593692 | 42.72952 | 1.937951 | 0.04750824 | 0.4422871 | 0.2604981 | -- | 9.152007 | 6.096607736 | 4.849604756 | 14.99826 | 2224
2024-03-29 | 2024-03-29 04:32 | Man_CLK461 | 2026965 | 1.77 | 21.0016 | 5.026815 | 2.407752 | 66.39039 | 2.88851 | 1.521616 | 0.6307134 | 0.3957761 | 66.24421916 | 4.801298 | 9.247143366 | 7.326789336 | 0.6883841 | 2224
2024-03-29 | 2024-03-29 04:33 | Man_CLK462 | 2026966 | 1.97 | 20.7439 | 5.239789 | 2.493095 | 66.22343 | 2.98661 | 1.329716 | 0.585945 | 0.4121107 | 65.15605 | 4.269158 | 9.66712411 | 7.586488085 | 0.7749266 | 2224
2024-03-29 | 2024-03-29 04:41 | Aus_CLK463 | 2026967 | 1.56 | 20.85641 | 5.009386 | 2.454818 | 66.60169 | 2.796732 | 1.427728 | 0.6029892 | 0.3953878 | 69.11256 | 2.866107 | 9.121320844 | 7.470011174 | 0.7167753 | 2224
2024-03-29 | 2024-03-29 05:01 | Aus_RM323 | 2026974 | -- | 13.13845 | 3.156818 | 1.544385 | 43.15805 | 1.877455 | 0.0437834 | 0.4237151 | 0.2625432 | -- | 1.187244 | 5.75246828 | 4.699563555 | 15.9735 | 2224
2024-03-29 | 2024-03-29 05:03 | Aus_RM361 | 2026975 | -- | 14.12794 | 3.394072 | 1.607658 | 42.78806 | 1.920047 | 0.06757941 | 0.4640297 | 0.262301 | -- | 12.10427 | 6.274133464 | 4.892103294 | 10.852 | 2224
2024-03-29 | 2024-03-29 05:05 | Aus_RM362 | 2026976 | -- | 13.4781 | 3.237661 | 1.540088 | 43.10026 | 1.925133 | 0.05175286 | 0.4320854 | 0.2638715 | -- | 4.690947 | 5.973972754 | 4.686487784 | 13.68449 | 2224
2024-03-29 | 2024-03-29 06:01 | Aus_RM323 | 2026979 | -- | 13.50801 | 3.25956 | 1.575014 | 43.08039 | 1.878245 | 0.06154873 | 0.4483109 | 0.2634447 | -- | 5.157874 | 5.972910312 | 4.792767602 | 11.72193 | 2224
2024-03-29 | 2024-03-29 06:03 | Aus_RM361 | 2026981 | -- | 12.68437 | 2.997968 | 1.428077 | 43.94163 | 1.845604 | 0.07918985 | 0.4237995 | 0.2392088 | -- | -6.055079 | 5.528308916 | 4.345638311 | 8.452307 | 2224
2024-03-29 | 2024-03-29 06:05 | Aus_RM362 | 2026982 | -- | 13.80931 | 3.30123 | 1.58314 | 42.82613 | 1.929953 | 0.05889834 | 0.4582883 | 0.2644388 | -- | 8.750012 | 6.06958662 | 4.81749502 | 12.41536 | 2224
2024-03-29 | 2024-03-29 06:30 | Man_CLK461 | 2026986 | 1.35 | 20.96258 | 4.961353 | 2.405273 | 65.96496 | 2.824772 | 1.587387 | 0.6522319 | 0.3889855 | 66.96198 | 5.437834 | 9.077863534 | 7.319245739 | 0.6658791 | 2224
2024-03-29 | 2024-03-29 06:31 | Man_CLK462 | 2026987 | 1.57 | 20.79773 | 5.146061 | 2.45123 | 66.19849 | 2.939523 | 1.607769 | 0.6377183 | 0.4312177 | 66.96334 | 4.288532 | 9.48958049 | 7.45909289 | 0.6836485 | 2224
2024-03-29 | 2024-03-29 06:41 | Aus_CLK463 | 2026988 | 1.73 | 20.86031 | 4.983841 | 2.446894 | 66.54234 | 2.78669 | 1.473359 | 0.6360487 | 0.4018831 | 68.33218 | 2.94391 | 9.067034002 | 7.445898442 | 0.7193609 | 2224
2024-03-29 | 2024-03-29 07:01 | Aus_RM323 | 2026993 | -- | 13.90033 | 3.307782 | 1.615664 | 42.70891 | 1.883951 | 0.04896661 | 0.4631573 | 0.2650575 | -- | 9.961118 | 6.031918812 | 4.916465552 | 15.03445 | 2224
2024-03-29 | 2024-03-29 07:03 | Aus_RM361 | 2026994 | -- | 12.19113 | 2.837019 | 1.382791 | 44.0343 | 1.819671 | 0.06320309 | 0.4056225 | 0.2380825 | -- | -11.44632 | 5.178417978 | 4.207833013 | 10.3225 | 2224
2024-03-29 | 2024-03-29 07:05 | Aus_RM362 | 2026995 | -- | 13.75436 | 3.2797 | 1.572354 | 42.88406 | 1.920688 | 0.04764682 | 0.441192 | 0.264986 | -- | 7.978754 | 6.030782032 | 4.784673222 | 15.05662 | 2224
2024-03-29 | 2024-03-29 07:08 | Aus_KF461 | 2026996 | -- | 13.59953 | 3.345991 | 1.604925 | 43.01283 | 1.943129 | 0.1278107 | 0.4581441 | 0.2732476 | -- | 6.622779 | 6.15134305 | 4.883786775 | 5.809274 | 2224
2024-03-29 | 2024-03-29 07:10 | Aus_KF462 | 2026997 | -- | 13.3986 | 3.357934 | 1.606162 | 42.83839 | 1.967528 | 0.1070248 | 0.4328388 | 0.2854095 | -- | 5.492288 | 6.180898996 | 4.887550966 | 6.882926 | 2224
2024-03-29 | 2024-03-29 07:12 | Aus_KF463 | 2026998 | -- | 13.48139 | 3.248412 | 1.567353 | 43.08969 | 1.920982 | 0.06756055 | 0.4405484 | 0.2674838 | -- | 4.835605 | 5.956330524 | 4.769455179 | 10.65822 | 2224
2024-03-29 | 2024-03-29 07:13 | Aus_HM463 | 2026999 | -- | -- | -- | -- | -- | -- | 1.92 | -- | -- | -- | -- | -- | -- | #VALUE! | 2224
2024-03-29 | 2024-03-29 08:01 | Aus_RM323 | 2027001 | -- | 13.39964 | 3.242199 | 1.58005 | 42.76877 | 1.878433 | 0.05132192 | 0.4498602 | 0.2734209 | -- | 5.100326 | 5.91838275 | 4.80809215 | 14.33424 | 2224
2024-03-29 | 2024-03-29 08:03 | Aus_RM361 | 2027002 | -- | 13.96342 | 3.307442 | 1.608119 | 42.79465 | 1.927833 | 0.05425087 | 0.4571347 | 0.2667373 | -- | 10.23054 | 6.043783952 | 4.893506117 | 13.51551 | 2224
2024-03-29 | 2024-03-29 08:05 | Aus_RM362 | 2027003 | -- | 13.531 | 3.199622 | 1.545094 | 43.15725 | 1.899942 | 0.06061446 | 0.4376536 | 0.2580691 | -- | 4.783501 | 5.864699252 | 4.701721042 | 11.63854 | 2224
2024-03-29 | 2024-03-29 08:30 | Man_CLK461 | 2027004 | 1.95 | 20.82695 | 5.062748 | 2.413142 | 65.92356 | 2.836374 | 1.736678 | 0.680327 | 0.4012008 | 64.68921 | 4.920867 | 9.333245936 | 7.343191106 | 0.6314816 | 2224
2024-03-29 | 2024-03-29 08:31 | Man_CLK462 | 2027005 | 1.52 | 20.81694 | 5.117905 | 2.439363 | 66.00657 | 2.940598 | 1.556556 | 0.6339003 | 0.4211356 | 66.44570759 | 4.887665 | 9.435046054 | 7.422981609 | 0.6956964 | 2224
2024-03-29 | 2024-03-29 08:31 | Aus_HM461 | 2027006 | -- | -- | -- | -- | -- | -- | 1.74 | -- | -- | -- | -- | -- | -- | #VALUE! | 2224
2024-03-29 | 2024-03-29 08:32 | Aus_HM462 | 2027007 | -- | -- | -- | -- | -- | -- | 2.48 | -- | -- | -- | -- | -- | -- | #VALUE! | 2224
2024-03-29 | 2024-03-29 08:41 | Aus_CLK463 | 2027008 | 1.6 | 20.90632 | 5.03487 | 2.458326 | 66.00575 | 2.772395 | 1.452176 | 0.6342499 | 0.3973507 | 65.96811341 | 5.258522 | 9.182917908 | 7.480686018 | 0.7247728 | 2224
2024-03-29 | 2024-03-29 09:01 | Aus_RM323 | 2027009 | -- | 13.33149 | 3.188815 | 1.558215 | 43.11851 | 1.865754 | 0.05314978 | 0.4420151 | 0.261528 | -- | 3.145989 | 5.81385997 | 4.741648245 | 13.42693 | 2224
2024-03-29 | 2024-03-29 09:03 | Aus_RM361 | 2027012 | -- | 14.27839 | 3.391973 | 1.640131 | 42.49131 | 1.946683 | 0.05930176 | 0.4626345 | 0.2774248 | -- | 14.33397 | 6.213626798 | 4.990918633 | 12.67583 | 2224
2024-03-29 | 2024-03-29 09:05 | Aus_RM362 | 2027013 | -- | 13.51835 | 3.165016 | 1.545851 | 43.29311 | 1.903072 | 0.05633028 | 0.4402971 | 0.2672644 | -- | 4.082889 | 5.771712508 | 4.704024593 | 12.77427 | 2224
2024-03-29 | 2024-03-29 10:01 | Aus_RM323 | 2027016 | -- | 13.76122 | 3.341992 | 1.604372 | 42.62532 | 1.887959 | 0.04771213 | 0.4605757 | 0.2711378 | -- | 9.182626 | 6.141681376 | 4.882103996 | 15.54813 | 2224
2024-03-29 | 2024-03-29 10:03 | Aus_RM361 | 2027017 | -- | 13.10499 | 3.154435 | 1.488818 | 43.29586 | 1.870525 | 0.0731235 | 0.4323108 | 0.2552479 | -- | 0.4042136 | 5.840172694 | 4.530473174 | 9.535597 | 2224
2024-03-29 | 2024-03-29 10:05 | Aus_RM362 | 2027018 | -- | 13.49005 | 3.211082 | 1.542466 | 43.07655 | 1.90911 | 0.05859828 | 0.4348801 | 0.2641411 | -- | 4.734401 | 5.899514828 | 4.693724038 | 12.1324 | 2224
2024-03-29 | 2024-03-29 10:30 | Man_CLK461 | 2027022 | 1.83 | 20.80545 | 5.020779 | 2.38094 | 65.60239 | 2.790478 | 2.005017 | 0.7178099 | 0.4086082 | 64.36164 | 5.474882 | 9.27651387 | 7.24520042 | 0.5676453 | 2224
2024-03-29 | 2024-03-29 10:31 | Man_CLK462 | 2027023 | 1.63 | 20.83032 | 5.080188 | 2.425728 | 66.04959 | 2.91649 | 1.591472 | 0.643652 | 0.4222734 | 66.34422 | 4.664757 | 9.358166424 | 7.381490304 | 0.6865706 | 2224
2024-03-29 | 2024-03-29 10:41 | Aus_CLK463 | 2027024 | 1.39 | 20.98233 | 4.97964 | 2.440492 | 66.39803 | 2.780903 | 1.472911 | 0.640026 | 0.4016062 | 68.23885705 | 4.408338 | 9.066733536 | 7.426417156 | 0.7216353 | 2224
2024-03-29 | 2024-03-29 11:01 | Aus_RM323 | 2027026 | -- | 13.41206 | 3.268836 | 1.580143 | 43.03635 | 1.943865 | 0.04817807 | 0.4404466 | 0.2609181 | -- | 4.52046 | 5.988813444 | 4.808375149 | 14.76848 | 2224
2024-03-29 | 2024-03-29 11:03 | Aus_RM361 | 2027027 | -- | 13.33948 | 3.208813 | 1.519385 | 43.14653 | 1.877872 | 0.05952831 | 0.4374599 | 0.2512397 | -- | 3.188114 | 5.93255503 | 4.623488555 | 11.70009 | 2224
2024-03-29 | 2024-03-29 11:08 | Aus_KF461 | 2027028 | -- | 13.56141 | 3.372684 | 1.605231 | 42.75172 | 1.943592 | 0.1124672 | 0.4659057 | 0.2681398 | -- | 7.232453 | 6.221561748 | 4.884717933 | 6.601946 | 2224
2024-03-29 | 2024-03-29 11:10 | Aus_KF462 | 2027029 | -- | 13.40869 | 3.344942 | 1.59206 | 42.76194 | 1.96688 | 0.1013506 | 0.4360567 | 0.2776206 | -- | 5.7328 | 6.17033078 | 4.84463858 | 7.196131 | 2224
2024-03-29 | 2024-03-29 11:12 | Aus_KF463 | 2027030 | -- | 13.55975 | 3.278026 | 1.58303 | 42.95217 | 1.91732 | 0.07120951 | 0.4417335 | 0.2720739 | -- | 6.098879 | 6.00828214 | 4.81716029 | 10.2094 | 2224
2024-03-29 | 2024-03-29 12:01 | Aus_RM323 | 2027032 | -- | 13.38545 | 3.206317 | 1.557681 | 43.19492 | 1.904974 | 0.05331236 | 0.4419632 | 0.2545824 | -- | 3.463526 | 5.861143798 | 4.740023283 | 13.21705 | 2224
2024-03-29 | 2024-03-29 12:03 | Aus_RM361 | 2027033 | -- | 13.53318 | 3.221464 | 1.556657 | 43.19352 | 1.905989 | 0.05640338 | 0.4433722 | 0.2570979 | -- | 4.81403 | 5.903015956 | 4.736907251 | 12.57154 | 2224
2024-03-29 | 2024-03-29 12:25 | Man_CLK461 | 2027038 | 1.3 | 20.84334 | 5.001884 | 2.398271 | 66.19294 | 2.863582 | 1.700915 | 0.6571261 | 0.4059341 | 68.73759 | 3.910014 | 9.197118068 | 7.297938653 | 0.6367409 | 2224
2024-03-29 | 2024-03-29 12:26 | Man_CLK462 | 2027039 | 1.76 | 21.08743 | 5.010258 | 2.409106 | 66.92806 | 2.934047 | 1.087293 | 0.5613495 | 0.3882791 | 67.93077 | 3.805751 | 9.200976348 | 7.330909558 | 0.9001709 | 2224
2024-03-29 | 2024-03-29 12:41 | Aus_CLK463 | 2027040 | 1.61 | 20.93622 | 5.012883 | 2.452764 | 66.51767 | 2.800597 | 1.351967 | 0.6234089 | 0.3981594 | 67.93985 | 3.826054 | 9.134063262 | 7.463760852 | 0.7724411 | 2224
2024-03-29 | 2024-03-29 13:01 | Aus_RM323 | 2027041 | -- | 13.53658 | 3.227847 | 1.588505 | 43.03834 | 1.922729 | 0.04750368 | 0.4449051 | 0.2686088 | -- | 5.386561 | 5.86604409 | 4.833820715 | 15.26691 | 2224
2024-03-29 | 2024-03-29 13:03 | Aus_RM361 | 2027042 | -- | 13.02005 | 3.1061 | 1.49638 | 43.46123 | 1.899522 | 0.0642266 | 0.4167458 | 0.2515423 | -- | -1.070993 | 5.69929004 | 4.55348434 | 10.5758 | 2224
2024-03-29 | 2024-03-29 14:01 | Aus_RM323 | 2027046 | -- | 13.2084 | 3.174887 | 1.550593 | 42.98817 | 1.896904 | 0.04590229 | 0.4284746 | 0.2528748 | -- | 2.408845 | 5.789847194 | 4.718454499 | 15.05261 | 2224
2024-03-29 | 2024-03-29 14:03 | Aus_RM361 | 2027047 | -- | 13.48036 | 3.173384 | 1.553907 | 42.82018 | 1.894964 | 0.5155901 | 0.4491043 | 0.2499835 | -- | 5.259703 | 5.780256956 | 4.728539001 | 1.36693 | 2224
2024-03-29 | 2024-03-29 14:40 | Man_CLK461 | 2027051 | 1.74 | 20.62091 | 5.150104 | 2.442129 | 65.86624 | 2.88674 | 1.787836 | 0.669243 | 0.4163808 | 66.24836 | 3.798868 | 9.515693332 | 7.431398547 | 0.6190915 | 2224
2024-03-29 | 2024-03-29 14:40 | Man_CLK462 | 2027052 | 2.14 | 20.52 | 5.02 | 2.39 | 65.75 | 2.89 | 1.79 | 0.66 | 0.42 | 65.86225 | 2.572071064 | 9.25912 | 7.27277 | 0.6165573 | 2224
2024-03-29 | 2024-03-29 14:57 | Aus_CLK463 | 2027053 | 1.89 | 20.77 | 4.93 | 2.36 | 66.15 | 2.74 | 1.36 | 0.64 | 0.38 | 67.25592 | 3.005227016 | 9.07138 | 7.18148 | 0.7610319 | 2224
2024-03-29 | 2024-03-29 15:01 | Aus_RM323 | 2027054 | -- | 13.63999 | 3.259928 | 1.59875 | 42.94519 | 1.954038 | 0.06122525 | 0.4418496 | 0.2665679 | -- | 6.735652 | 5.9337242 | 4.86499625 | 11.75987 | 2224
2024-03-29 | 2024-03-29 15:08 | Aus_KF461 | 2027056 | -- | 13.5216 | 3.341651 | 1.601364 | 42.94646 | 1.973549 | 0.1274742 | 0.4518055 | 0.2646892 | -- | 6.130543 | 6.145867262 | 4.872950652 | 5.695661 | 2224
2024-03-29 | 2024-03-29 15:10 | Aus_KF462 | 2027057 | -- | 13.52195 | 3.383917 | 1.602892 | 42.87813 | 1.980413 | 0.1041991 | 0.4369614 | 0.2836289 | -- | 6.55926 | 6.255286786 | 4.877600356 | 7.081201 | 2224
2024-03-29 | 2024-03-29 15:12 | Aus_KF463 | 2027058 | -- | 13.53385 | 3.334559 | 1.579183 | 42.82146 | 1.918666 | 0.07124951 | 0.4392297 | 0.2643912 | -- | 6.559922 | 6.164603714 | 4.805453869 | 10.03463 | 2224
2024-03-29 | 2024-03-29 15:13 | Aus_HM463 | 2027059 | -- | -- | -- | -- | -- | -- | 1.91 | -- | -- | -- | -- | -- | -- | #VALUE! | 2224
2024-03-29 | 2024-03-29 15:30 | Aus_HM461 | 2027060 | -- | -- | -- | -- | -- | -- | 1.76 | -- | -- | -- | -- | -- | -- | #VALUE! | 2224
2024-03-29 | 2024-03-29 15:30 | Aus_HM462 | 2027061 | -- | -- | -- | -- | -- | -- | 2.13 | -- | -- | -- | -- | -- | -- | #VALUE! | 2224
2024-03-29 | 2024-03-29 15:36 | Man_CLK462 | 2027062 | 1.8 | 20.54 | 4.99 | 2.39 | 65.91 | 2.88 | 1.61 | 0.63 | 0.42 | 67.94729 | 2.100652104 | 9.17962 | 7.27277 | 0.6696309 | 2224
2024-03-29 | 2024-03-29 16:01 | Aus_RM323 | 2027064 | -- | 13.71826 | 3.328404 | 1.617115 | 42.66965 | 1.967786 | 0.04958094 | 0.4488481 | 0.2681193 | -- | 8.621889 | 6.08411202 | 4.920880945 | 14.68223 | 2224
2024-03-29 | 2024-03-29 16:39 | Man_CLK462 | 2027071 | 7.03 | 21.88869 | 5.357053 | 2.426659 | 62.80795 | 2.749008 | 1.910472 | 0.7382524 | 0.3950917 | 21.25919 | 25.12698 | 10.09028 | 7.384323337 | 0.5957144 | 2224
2024-03-29 | 2024-03-29 16:40 | Man_CLK461 | 2027072 | 1.69 | 20.58 | 4.93 | 2.33 | 65.93 | 2.85 | 1.78 | 0.69 | 0.42 | 68.6614 | 2.014435384 | 9.12214 | 7.09019 | 0.6343649 | 2224
2024-03-29 | 2024-03-29 16:41 | Aus_CLK463 | 2027075 | 1.47 | 20.91448 | 4.973313 | 2.467478 | 66.22084 | 2.793302 | 1.398031 | 0.6354741 | 0.4029016 | 67.71141 | 4.366024 | 9.004306674 | 7.508535554 | 0.7587114 | 2224
2024-03-29 | 2024-03-29 17:01 | Aus_RM323 | 2027077 | -- | 13.51293 | 3.2481 | 1.58897 | 42.84932 | 1.954627 | 0.04357185 | 0.4440279 | 0.2582445 | -- | 5.866817 | 5.91892776 | 4.83523571 | 16.32051 | 2224
2024-03-29 | 2024-03-29 17:43 | Man_CLK462 | 2027083 | 2.16 | 20.4 | 5.12 | 2.48 | 65.94 | 2.92 | 1.69 | 0.6 | 0.39 | 66.66582 | 1.560395 | 9.37184 | 7.54664 | 0.5999196 | 2224
2024-03-29 | 2024-03-29 18:01 | Aus_RM323 | 2027085 | -- | 13.4593 | 3.300975 | 1.588022 | 43.10312 | 1.947588 | 0.05183424 | 0.4399974 | 0.2675444 | -- | 4.893065 | 6.060650526 | 4.832350946 | 13.88434 | 2224
2024-03-29 | 2024-03-29 18:03 | Aus_RM362 | 2027087 | -- | 13.39082 | 3.254454 | 1.548678 | 43.0652 | 1.899475 | 0.06286657 | 0.4445367 | 0.3569413 | -- | 4.14235 | 6.003939924 | 4.712627154 | 13.34411 | 2224
2024-03-29 | 2024-03-29 18:32 | Man_CLK461 | 2027089 | 1.89 | 20.54932 | 5.133258 | 2.444733 | 65.79017 | 2.876349 | 1.714709 | 0.6827615 | 0.4157356 | 65.98156 | 3.334218 | 9.466645464 | 7.439322519 | 0.651718 | 2224
2024-03-29 | 2024-03-29 18:34 | Man_CLK462 | 2027090 | 1.75 | 20.46014 | 5.102351 | 2.445016 | 65.55 | 2.909955 | 2.180455 | 0.7239328 | 0.4581083 | 66.45877 | 3.148499 | 9.384263078 | 7.440183688 | 0.5536553 | 2224
2024-03-29 | 2024-03-29 18:41 | Aus_CLK463 | 2027091 | 1.72 | 20.8216 | 4.973171 | 2.438472 | 66.0858 | 2.774301 | 1.540656 | 0.6749493 | 0.4088131 | 66.89223 | 3.949934 | 9.053008526 | 7.420270296 | 0.7152315 | 2224
2024-03-29 | 2024-03-29 19:01 | Aus_RM323 | 2027092 | -- | 13.59967 | 3.305655 | 1.606129 | 42.88244 | 1.918033 | 0.05954578 | 0.4404062 | 0.2609285 | -- | 6.821305 | 6.042415482 | 4.887450547 | 11.94872 | 2224
2024-03-29 | 2024-03-29 19:03 | Aus_RM362 | 2027093 | -- | 13.46065 | 3.215366 | 1.544241 | 42.99696 | 1.886915 | 0.05514231 | 0.4389926 | 0.254435 | -- | 4.749608 | 5.907864128 | 4.699125363 | 12.72914 | 2224
2024-03-29 | 2024-03-29 19:07 | Aus_KF461 | 2027094 | -- | 13.46632 | 3.337169 | 1.601591 | 42.88282 | 1.954003 | 0.1402866 | 0.4521751 | 0.2664552 | -- | 5.828089 | 6.133605878 | 4.873641413 | 5.19396 | 2224
2024-03-29 | 2024-03-29 19:10 | Aus_KF462 | 2027096 | -- | 13.49021 | 3.339127 | 1.611289 | 42.881 | 1.953471 | 0.09624097 | 0.4419057 | 0.2960939 | -- | 6.059528 | 6.122385562 | 4.903152427 | 7.877587 | 2224
2024-03-29 | 2024-03-29 19:12 | Aus_KF463 | 2027097 | -- | 13.61191 | 3.272722 | 1.579808 | 43.03493 | 1.944084 | 0.0779245 | 0.4393458 | 0.2519743 | -- | 6.262952 | 5.999678164 | 4.807355744 | 8.970727 | 2224
2024-03-29 | 2024-03-29 20:01 | Aus_RM323 | 2027098 | -- | 13.55284 | 3.332404 | 1.624556 | 42.73195 | 1.942641 | 0.04260537 | 0.4403903 | 0.2690944 | -- | 7.03617 | 6.082121848 | 4.943523908 | 16.94666 | 2224
2024-03-29 | 2024-03-29 20:03 | Aus_RM362 | 2027099 | -- | 13.63759 | 3.21409 | 1.561001 | 42.92375 | 1.899984 | 0.05216178 | 0.442879 | 0.2521486 | -- | 6.507824 | 5.876124808 | 4.750126043 | 13.46333 | 2224
2024-03-29 | 2024-03-29 20:35 | Man_CLK461 | 2027104 | 1.88 | 20.63991 | 5.10287 | 2.417279 | 65.34521 | 2.854761 | 1.789869 | 0.721338 | 0.4087394 | 63.76576428 | 5.296251 | 9.432569432 | 7.355779997 | 0.6376502 | 2224
2024-03-29 | 2024-03-29 20:36 | Man_CLK462 | 2027105 | 1.79 | 20.72144 | 5.068902 | 2.446156 | 66.22561 | 2.906545 | 1.520096 | 0.612291 | 0.4094931 | 67.28354 | 3.152594 | 9.293694348 | 7.443652708 | 0.6904017 | 2224
2024-03-29 | 2024-03-29 20:41 | Aus_CLK463 | 2027106 | 1.48 | 20.95854 | 4.942628 | 2.443143 | 66.55695 | 2.796153 | 1.370834 | 0.6188861 | 0.3973328 | 68.94509 | 3.530945 | 8.964166244 | 7.434484149 | 0.7582239 | 2224
2024-03-29 | 2024-03-29 21:01 | Aus_RM323 | 2027107 | -- | 13.47221 | 3.282026 | 1.608012 | 43.00723 | 1.944507 | 0.04569809 | 0.440921 | 0.2559101 | -- | 5.224121 | 5.976612596 | 4.893180516 | 15.43737 | 2224
2024-03-29 | 2024-03-29 21:03 | Aus_RM362 | 2027108 | -- | 13.81978 | 3.248525 | 1.560594 | 42.90614 | 1.920905 | 0.05173913 | 0.4390964 | 0.2542377 | -- | 8.302901 | 5.968066202 | 4.748887542 | 13.56319 | 2224
2024-03-29 | 2024-03-29 22:01 | Aus_RM323 | 2027110 | -- | 13.37926 | 3.266198 | 1.590695 | 42.76165 | 1.905597 | 0.04865659 | 0.4370667 | 0.2665498 | -- | 5.080027 | 5.96396876 | 4.840484885 | 14.71346 | 2224
2024-03-29 | 2024-03-29 22:03 | Aus_RM362 | 2027111 | -- | 13.44462 | 3.188815 | 1.539928 | 43.31822 | 1.908881 | 0.04940818 | 0.4453871 | 0.2496659 | -- | 3.485887 | 5.844801574 | 4.686000904 | 14.19203 | 2224
2024-03-29 | 2024-03-29 22:33 | Man_CLK461 | 2027112 | 1.73 | 20.93656 | 5.041687 | 2.395689 | 66.16708 | 2.855062 | 1.610036 | 0.6510849 | 0.3964427 | 65.90961 | 4.990105 | 9.306964762 | 7.290081627 | 0.661882 | 2224
2024-03-29 | 2024-03-29 22:34 | Man_CLK462 | 2027113 | 1.99 | 20.71088 | 5.144478 | 2.449248 | 65.57412 | 2.882991 | 1.708271 | 0.6839032 | 0.4271472 | 63.38524 | 5.448964 | 9.488739084 | 7.453061664 | 0.6633625 | 2224
2024-03-29 | 2024-03-29 22:41 | Aus_CLK463 | 2027114 | 1.43 | 20.90121 | 4.921002 | 2.431193 | 66.1324 | 2.76757 | 1.55483 | 0.6674004 | 0.4078752 | 68.01838 | 4.21925 | 8.927076744 | 7.398120299 | 0.703801 | 2224
2024-03-29 | 2024-03-29 23:01 | Aus_RM323 | 2027115 | -- | 13.72313 | 3.344233 | 1.61825 | 42.59002 | 1.906212 | 0.04734586 | 0.4495416 | 0.2637887 | -- | 8.989777 | 6.12413845 | 4.92433475 | 15.26979 | 2224
2024-03-29 | 2024-03-29 23:03 | Aus_RM362 | 2027116 | -- | 13.38565 | 3.144961 | 1.529673 | 43.02282 | 1.878625 | 0.04212594 | 0.435348 | 0.2531124 | -- | 3.652622 | 5.745939934 | 4.654794939 | 16.54813 | 2224
2024-03-29 | 2024-03-29 23:05 | Aus_KF461 | 2027117 | -- | 13.45238 | 3.363295 | 1.595583 | 42.67199 | 1.981042 | 0.1421104 | 0.4461597 | 0.2703711 | -- | 6.481619 | 6.213005314 | 4.855359069 | 5.126833 | 2224
2024-03-29 | 2024-03-29 23:10 | Aus_KF462 | 2027118 | -- | 13.52882 | 3.336375 | 1.592064 | 43.10602 | 1.968836 | 0.1058553 | 0.440565 | 0.2765529 | -- | 5.665831 | 6.147621462 | 4.844650752 | 6.913129 | 2224
2024-03-29 | 2024-03-29 23:12 | Aus_KF463 | 2027119 | -- | 13.57863 | 3.268439 | 1.59051 | 42.91542 | 1.921676 | 0.06748258 | 0.4397931 | 0.2630039 | -- | 6.333603 | 5.97022043 | 4.83992193 | 10.57535 | 2224
2024-03-29 | 2024-03-29 23:13 | Aus_HM463 | 2027120 | -- | -- | -- | -- | -- | -- | 1.89 | -- | -- | -- | -- | -- | -- | #VALUE! | 2224
2024-03-29 | 2024-03-29 23:27 | Aus_HM461 | 2027121 | -- | -- | -- | -- | -- | -- | 1.74 | -- | -- | -- | -- | -- | -- | #VALUE! | 2224
2024-03-29 | 2024-03-29 23:28 | Aus_HM462 | 2027122 | -- | -- | -- | -- | -- | -- | 2.2 | -- | -- | -- | -- | -- | -- | #VALUE! | 2224
2024-03-30 | 2024-03-30 00:01 | Aus_RM323 | 2027123 | -- | 13.50348 | 3.243164 | 1.595349 | 42.96343 | 1.918037 | 0.04257486 | 0.4353242 | 0.2677029 | -- | 5.416958 | 5.895054092 | 4.854647007 | 16.81536 | 2224
2024-03-30 | 2024-03-30 00:03 | Aus_RM362 | 2027124 | -- | 13.70994 | 3.285628 | 1.571415 | 43.01103 | 1.915075 | 0.05143975 | 0.4496973 | 0.2570058 | -- | 7.235808 | 6.04808002 | 4.781815845 | 13.88696 | 2224
2024-03-30 | 2024-03-30 00:37 | Man_CLK461 | 2027135 | 1.75 | 20.86112 | 4.997663 | 2.392508 | 66.13008 | 2.845187 | 1.622637 | 0.6414723 | 0.3902986 | 66.55121 | 4.228373 | 9.195683414 | 7.280401844 | 0.6468144 | 2224
2024-03-30 | 2024-03-30 00:38 | Man_CLK462 | 2027136 | 1.87 | 20.74958 | 5.119562 | 2.460328 | 65.97259 | 2.922669 | 1.561992 | 0.6377031 | 0.4126825 | 65.35335 | 4.443713 | 9.403964324 | 7.486778104 | 0.6883643 | 2224
2024-03-30 | 2024-03-30 00:41 | Aus_CLK463 | 2027137 | 1.92 | 20.44396 | 4.924534 | 2.43851 | 65.83954 | 2.751352 | 2.078993 | 0.7010602 | 0.417941 | 68.27226 | 1.211914 | 8.92405618 | 7.42038593 | 0.5463826 | 2224
2024-03-30 | 2024-03-30 01:01 | Aus_RM323 | 2027138 | -- | 13.27367 | 3.163059 | 1.564016 | 43.24725 | 1.920519 | 0.05386871 | 0.4365273 | 0.2565987 | -- | 2.129055 | 5.735791278 | 4.759300688 | 13.04296 | 2224
2024-03-30 | 2024-03-30 01:03 | Aus_RM362 | 2027139 | -- | 13.72892 | 3.206941 | 1.566819 | 43.28923 | 1.921601 | 0.04877279 | 0.4419952 | 0.2524395 | -- | 6.140898 | 5.847335902 | 4.767830217 | 14.39111 | 2224
2024-03-30 | 2024-03-30 02:01 | Aus_RM323 | 2027140 | -- | 13.48631 | 3.250256 | 1.600727 | 42.7862 | 1.927794 | 0.05199187 | 0.4409547 | 0.2544648 | -- | 5.855335 | 5.904748316 | 4.871012261 | 13.53331 | 2224
2024-03-30 | 2024-03-30 02:03 | Aus_RM362 | 2027141 | -- | 13.38186 | 3.168704 | 1.534026 | 43.11492 | 1.9169 | 0.04946311 | 0.4392119 | 0.2566355 | -- | 3.4622 | 5.801493608 | 4.668041118 | 14.25183 | 2224
2024-03-30 | 2024-03-30 02:34 | Man_CLK461 | 2027142 | 1.84 | 20.71487 | 5.090402 | 2.430697 | 65.8556 | 2.851833 | 1.662844 | 0.649002 | 0.3971364 | 65.50128 | 4.324736 | 9.376825976 | 7.396610971 | 0.6403344 | 2224
2024-03-30 | 2024-03-30 02:34 | Man_CLK462 | 2027143 | 2.25 | 20.79782 | 5.069616 | 2.428117 | 66.06364 | 2.879684 | 1.549921 | 0.6422074 | 0.4072721 | 64.19201 | 4.29109 | 9.326108436 | 7.388760031 | 0.6916945 | 2224
2024-03-30 | 2024-03-30 02:41 | Aus_CLK463 | 2027144 | 2.66 | 20.66147 | 4.980562 | 2.423538 | 66.16825 | 2.771394 | 1.659609 | 0.6671716 | 0.4007897 | 64.58984 | 2.340875 | 9.097863004 | 7.374826134 | 0.6537405 | 2224
2024-03-30 | 2024-03-30 03:01 | Aus_RM323 | 2027145 | -- | 13.72974 | 3.309257 | 1.623572 | 42.58765 | 1.920833 | 0.04151706 | 0.4553507 | 0.2666137 | -- | 8.882385 | 6.022447226 | 4.940529596 | 17.62047 | 2224
2024-03-30 | 2024-03-30 03:03 | Aus_RM362 | 2027146 | -- | 13.4828 | 3.218713 | 1.545838 | 42.94364 | 1.892918 | 0.04726796 | 0.4401436 | 0.2623555 | -- | 5.122548 | 5.914031554 | 4.703985034 | 15.08662 | 2224
2024-03-30 | 2024-03-30 03:05 | Aus_KF461 | 2027147 | -- | 13.39412 | 3.33524 | 1.595172 | 42.77572 | 1.95595 | 0.1448164 | 0.4498775 | 0.2692819 | -- | 5.519357 | 6.139354976 | 4.854108396 | 5.043179 | 2224
2024-03-30 | 2024-03-30 03:10 | Aus_KF462 | 2027148 | -- | 13.44384 | 3.288777 | 1.592827 | 42.95086 | 1.94221 | 0.09528238 | 0.4454033 | 0.2765844 | -- | 5.171081 | 6.020195766 | 4.846972561 | 7.723881 | 2224
2024-03-30 | 2024-03-30 03:12 | Aus_KF463 | 2027149 | -- | 13.59746 | 3.257829 | 1.601881 | 42.99912 | 1.918517 | 0.05848254 | 0.4426051 | 0.2574058 | -- | 6.196987 | 5.922864198 | 4.874523883 | 12.12023 | 2224
2024-03-30 | 2024-03-30 03:34 | Man_CLK462 | 2027150 | 1.51 | 20.85205 | 5.061063 | 2.460586 | 66.41773 | 2.918843 | 1.400182 | 0.612117 | 0.4005436 | 68.24493 | 3.661704 | 9.248505438 | 7.487563198 | 0.7411759 | 2224
2024-03-30 | 2024-03-30 03:41 | Aus_CLK463 | 2027151 | 1.86 | 20.87177 | 5.009559 | 2.452154 | 66.36302 | 2.783037 | 1.457922 | 0.6290543 | 0.3984323 | 66.80554 | 3.729207 | 9.126286782 | 7.461904622 | 0.7198407 | 2224
2024-03-30 | 2024-03-30 04:01 | Aus_RM323 | 2027152 | -- | 13.54855 | 3.306988 | 1.600865 | 42.93856 | 1.950335 | 0.04377391 | 0.4506716 | 0.2703709 | -- | 6.210374 | 6.05485462 | 4.871432195 | 16.73179 | 2224
2024-03-30 | 2024-03-30 04:03 | Aus_RM361 | 2027153 | -- | 13.8 | 3.33 | 1.57 | 42.82 | 1.94 | 0.09 | 0.45 | 0.26 | -- | 8.820401008 | 6.16806 | 4.77751 | 7.982918 | 2224
2024-03-30 | 2024-03-30 04:05 | Aus_RM362 | 2027154 | -- | 13.75512 | 3.248582 | 1.576867 | 42.86338 | 1.910518 | 0.04987153 | 0.4451035 | 0.2538525 | -- | 7.895963 | 5.940683336 | 4.798406281 | 14.16365 | 2224
2024-03-30 | 2024-03-30 04:31 | Man_CLK461 | 2027155 | 1.72 | 20.91 | 5.05 | 2.41 | 66.41 | 2.85 | 1.58 | 0.64 | 0.38 | 67.06479 | 4.072893096 | 9.30478 | 7.33363 | 0.6550655 | 2224
2024-03-30 | 2024-03-30 04:32 | Man_CLK462 | 2027156 | 5.76 | 20.67871 | 5.15865 | 2.368798 | 64.65067 | 2.773981 | 2.697121 | 0.8185373 | 0.4257339 | 44.54252973 | 7.993389 | 9.662416284 | 7.208252314 | 0.4619598 | 2224
2024-03-30 | 2024-03-30 04:41 | Aus_CLK463 | 2027162 | 1.53 | 20.91002 | 4.995371 | 2.46658 | 66.39159 | 2.789835 | 1.427671 | 0.6189883 | 0.3939473 | 68.04927 | 3.914087 | 9.06427979 | 7.50580294 | 0.7250393 | 2224
2024-03-30 | 2024-03-30 05:03 | Aus_RM323 | 2027163 | -- | 13.43234 | 3.272126 | 1.605397 | 42.67616 | 1.937817 | 0.04352097 | 0.4378699 | 0.269969 | -- | 5.844996 | 5.954802176 | 4.885223071 | 16.56678 | 2224
2024-03-30 | 2024-03-30 05:31 | Man_CLK462 | 2027165 | 2.33 | 20.58183 | 5.123185 | 2.450298 | 66.82822 | 2.930458 | 1.516433 | 0.5659135 | 0.3773956 | 68.22886265 | 0.3807514 | 9.430536034 | 7.456256814 | 0.6387296 | 2224
2024-03-30 | 2024-03-30 06:01 | Aus_RM323 | 2027169 | -- | 13.83405 | 3.331127 | 1.623038 | 42.91867 | 1.930151 | 0.04843796 | 0.4558384 | 0.2672794 | -- | 8.873143 | 6.081306254 | 4.938904634 | 15.12913 | 2224
2024-03-30 | 2024-03-30 06:24 | Man_CLK461 | 2027171 | 2.13 | 20.77949 | 5.07525 | 2.417078 | 66.0298 | 2.816937 | 1.684504 | 0.6702945 | 0.3853102 | 64.66001076 | 4.254017 | 9.359716524 | 7.355168354 | 0.6337995 | 2224
2024-03-30 | 2024-03-30 06:25 | Man_CLK462 | 2027172 | 1.68 | 20.68259 | 5.071675 | 2.439988 | 66.40481 | 2.904716 | 1.620784 | 0.6384037 | 0.4066278 | 68.74632202 | 2.275514 | 9.311479054 | 7.424883484 | 0.6589424 | 2224
2024-03-30 | 2024-03-30 06:41 | Aus_CLK463 | 2027173 | 1.87 | 20.99749 | 5.002936 | 2.460513 | 66.49385 | 2.798281 | 1.213546 | 0.6103906 | 0.3861863 | 66.37451 | 4.384106 | 9.094592404 | 7.487341059 | 0.8386878 | 2224
2024-03-30 | 2024-03-30 07:01 | Aus_RM323 | 2027174 | -- | 13.21398 | 3.231024 | 1.578575 | 43.17751 | 1.918367 | 0.04871671 | 0.4388061 | 0.2664711 | -- | 2.190034 | 5.8912647 | 4.803603725 | 14.72361 | 2224
2024-03-30 | 2024-03-30 07:03 | Aus_KF461 | 2027175 | -- | 13.58725 | 3.358274 | 1.610244 | 42.91421 | 1.965255 | 0.1536468 | 0.463418 | 0.2631287 | -- | 6.888032 | 6.174893252 | 4.899972492 | 4.776664 | 2224
2024-03-30 | 2024-03-30 07:05 | Aus_KF462 | 2027176 | -- | 13.36704 | 3.299868 | 1.576289 | 43.09832 | 1.948916 | 0.09934145 | 0.4437869 | 0.26316 | -- | 4.096062 | 6.077569212 | 4.796647427 | 7.22007 | 2224
2024-03-30 | 2024-03-30 07:12 | Aus_KF463 | 2027177 | -- | 13.61239 | 3.26495 | 1.595449 | 43.00547 | 1.913399 | 0.05109734 | 0.4468026 | 0.2599708 | -- | 6.335041 | 5.952617792 | 4.854951307 | 14.00667 | 2224
2024-03-30 | 2024-03-30 07:13 | Aus_HM463 | 2027178 | -- | -- | -- | -- | -- | -- | 1.9 | -- | -- | -- | -- | -- | -- | #VALUE! | 2224
2024-03-30 | 2024-03-30 07:45 | Man_CLK461 | 2027180 | 2.74 | 20.73199 | 5.065752 | 2.399014 | 66.27205 | 2.819835 | 1.655509 | 0.6611077 | 0.3848059 | 63.61354 | 3.033883 | 9.365111112 | 7.300199602 | 0.6397843 | 2224
2024-03-30 | 2024-03-30 07:54 | Aus_HM461 | 2027181 | -- | -- | -- | -- | -- | -- | 1.67 | -- | -- | -- | -- | -- | -- | #VALUE! | 2224
2024-03-30 | 2024-03-30 07:55 | Aus_HM462 | 2027182 | -- | -- | -- | -- | -- | -- | 2.16 | -- | -- | -- | -- | -- | -- | #VALUE! | 2224
2024-03-30 | 2024-03-30 08:01 | Aus_RM323 | 2027183 | -- | 13.29188 | 3.234002 | 1.580906 | 42.97788 | 1.936637 | 0.0383522 | 0.4425504 | 0.2619402 | -- | 3.490712 | 5.895212348 | 4.810696958 | 18.63325 | 2224
2024-03-30 | 2024-03-30 08:41 | Aus_CLK463 | 2027184 | 1.92 | 20.83309 | 5.016623 | 2.459345 | 66.06071 | 2.787146 | 1.558764 | 0.6560318 | 0.4007536 | 65.56681 | 4.368543 | 9.13283921 | 7.483786835 | 0.6899225 | 2224
2024-03-30 | 2024-03-30 08:42 | Man_CLK461 | 2027185 | 1.87 | 20.73149 | 5.125222 | 2.448586 | 66.57283 | 2.883065 | 1.434242 | 0.6095304 | 0.3832255 | 67.91318 | 2.460714 | 9.438830788 | 7.451047198 | 0.7064594 | 2224
2024-03-30 | 2024-03-30 08:42 | Man_CLK462 | 2027186 | 1.69 | 20.89311 | 5.043885 | 2.430702 | 66.5373 | 2.885978 | 1.486157 | 0.6141192 | 0.3994569 | 67.84499901 | 3.528322 | 9.253547466 | 7.396626186 | 0.6985015 | 2224
2024-03-30 | 2024-03-30 09:01 | Aus_RM323 | 2027187 | -- | 13.40021 | 3.231988 | 1.587746 | 42.98989 | 1.962519 | 0.03546893 | 0.4445331 | 0.2620054 | -- | 4.382685 | 5.878301968 | 4.831511078 | 20.19789 | 2224
2024-03-30 | 2024-03-30 10:01 | Aus_RM323 | 2027188 | -- | 13.15673 | 3.198573 | 1.55041 | 43.13579 | 1.927038 | 0.03298794 | 0.4335831 | 0.2644671 | -- | 1.63094 | 5.85292473 | 4.71789763 | 21.53074 | 2224
2024-03-30 | 2024-03-30 10:33 | Man_CLK461 | 2027189 | 2.14 | 20.67824 | 5.042325 | 2.400239 | 66.35223 | 2.825068 | 1.679009 | 0.6451052 | 0.3858268 | 66.94668321 | 2.207956 | 9.300956862 | 7.303927277 | 0.6235028 | 2224
2024-03-30 | 2024-03-30 10:33 | Man_CLK462 | 2027190 | 1.7 | 20.89067 | 5.01755 | 2.425821 | 66.37652 | 2.882015 | 1.562498 | 0.6429025 | 0.4041383 | 67.35219599 | 3.862385 | 9.192018368 | 7.381773303 | 0.6839176 | 2224
2024-03-30 | 2024-03-30 10:41 | Aus_CLK463 | 2027191 | 1.66 | 20.82754 | 5.036153 | 2.483872 | 66.36366 | 2.809795 | 1.444523 | 0.625954 | 0.3971914 | 67.73448 | 3.515841 | 9.143094026 | 7.558422496 | 0.7235827 | 2224
2024-03-30 | 2024-03-30 11:01 | Aus_RM323 | 2027192 | -- | 13.50375 | 3.295981 | 1.609447 | 42.92716 | 1.960685 | 0.0398565 | 0.4487204 | 0.2733993 | -- | 5.81356 | 6.011165326 | 4.897547221 | 18.4327 | 2224
2024-03-30 | 2024-03-30 11:03 | Aus_KF461 | 2027193 | -- | 13.57876 | 3.391717 | 1.617651 | 42.99526 | 1.958724 | 0.142915 | 0.4600967 | 0.267226 | -- | 6.743579 | 6.250984558 | 4.922511993 | 5.152569 | 2224
2024-03-30 | 2024-03-30 11:05 | Aus_KF462 | 2027194 | -- | 13.34 | 3.297372 | 1.578828 | 42.96574 | 1.931609 | 0.09538762 | 0.4447054 | 0.2624803 | -- | 4.26077 | 6.066658824 | 4.804373604 | 7.518344 | 2224
2024-03-30 | 2024-03-30 11:12 | Aus_KF463 | 2027195 | -- | 13.45219 | 3.246171 | 1.583591 | 43.01485 | 1.926674 | 0.05633692 | 0.4443099 | 0.2955258 | -- | 4.820478 | 5.922917178 | 4.818867413 | 13.48067 | 2224
2024-03-30 | 2024-03-30 11:36 | Man_CLK461 | 2027196 | 1.87 | 20.8055 | 5.082579 | 2.411133 | 66.5316 | 2.861778 | 1.634541 | 0.6224865 | 0.3842273 | 67.52289 | 2.967335 | 9.389197314 | 7.337077719 | 0.6274256 | 2224
2024-03-30 | 2024-03-30 12:01 | Aus_RM323 | 2027197 | -- | 13.455 | 3.296889 | 1.608159 | 42.94512 | 1.969944 | 0.04358438 | 0.4391468 | 0.2768393 | -- | 5.342342 | 6.015750822 | 4.893627837 | 16.77101 | 2224
2024-03-30 | 2024-03-30 12:21 | Man_CLK461 | 2027202 | 2 | 20.88482 | 5.032779 | 2.38651 | 66.47813 | 2.837836 | 1.628605 | 0.6299682 | 0.3824325 | 66.54292 | 3.534785 | 9.29888943 | 7.26214993 | 0.6322002 | 2224
2024-03-30 | 2024-03-30 12:22 | Man_CLK462 | 2027203 | 2.34 | 20.70473 | 4.955035 | 2.411053 | 67.05807 | 2.895568 | 1.429196 | 0.6121898 | 0.3939634 | 69.37558405 | -0.1626926 | 9.051341074 | 7.336834279 | 0.7202318 | 2224
2024-03-30 | 2024-03-30 12:41 | Aus_CLK463 | 2027204 | 1.84 | 20.80847 | 5.012025 | 2.473326 | 66.40292 | 2.814111 | 1.350982 | 0.6278331 | 0.3933337 | 67.48363519 | 3.097597 | 9.096998658 | 7.526331018 | 0.7711823 | 2224
2024-03-30 | 2024-03-30 13:01 | Aus_RM323 | 2027205 | -- | 13.79574 | 3.367095 | 1.639874 | 42.76109 | 1.984331 | 0.04039913 | 0.4505146 | 0.2713839 | -- | 9.228064 | 6.148134942 | 4.990136582 | 18.15855 | 2224
2024-03-30 | 2024-03-30 13:31 | Man_CLK462 | 2027206 | 1.78 | 20.9882 | 4.971693 | 2.410778 | 66.72623 | 2.878784 | 1.415939 | 0.6047471 | 0.4031031 | 68.03854 | 3.378536 | 9.095950074 | 7.335997454 | 0.7308305 | 2224
2024-03-30 | 2024-03-30 14:01 | Aus_RM323 | 2027210 | -- | 13.31996 | 3.266821 | 1.595594 | 42.95601 | 1.956769 | 0.0380966 | 0.4323146 | 0.2840863 | -- | 3.981553 | 5.957330602 | 4.855392542 | 19.27968 | 2224
2024-03-30 | 2024-03-30 14:24 | Man_CLK461 | 2027212 | 2.72 | 20.45 | 5.03 | 2.38 | 65.72 | 2.79 | 1.65 | 0.66 | 0.39 | 63.85806 | 2.102067808 | 9.30254 | 7.24234 | 0.6454109 | 2224
2024-03-30 | 2024-03-30 14:29 | Man_CLK462 | 2027214 | 1.58 | 20.65 | 5 | 2.44 | 66.08 | 2.87 | 1.49 | 0.63 | 0.4 | 68.5603 | 2.629223088 | 9.12152 | 7.42492 | 0.7062411 | 2224
2024-03-30 | 2024-03-30 14:41 | Aus_CLK463 | 2027215 | 1.78 | 20.72 | 4.93 | 2.4 | 66.23 | 2.76 | 1.39 | 0.63 | 0.39 | 68.35221 | 2.372663704 | 9.0037 | 7.3032 | 0.7477669 | 2224
2024-03-30 | 2024-03-30 15:01 | Aus_RM323 | 2027217 | -- | 13.13805 | 3.200814 | 1.561769 | 43.16253 | 1.973811 | 0.03960167 | 0.4319984 | 0.2659682 | -- | 1.411773 | 5.839643952 | 4.752463067 | 17.94982 | 2224
2024-03-30 | 2024-03-30 15:03 | Aus_KF461 | 2027218 | -- | 13.56832 | 3.362613 | 1.615631 | 42.81799 | 1.95932 | 0.143106 | 0.4626752 | 0.2646404 | -- | 7.048535 | 6.177276798 | 4.916365133 | 5.137713 | 2224
2024-03-30 | 2024-03-30 15:05 | Aus_KF462 | 2027219 | -- | 13.39152 | 3.30296 | 1.577906 | 42.93151 | 1.939835 | 0.0903642 | 0.442851 | 0.2639283 | -- | 4.836317 | 6.083027048 | 4.801567958 | 7.939506 | 2224
2024-03-30 | 2024-03-30 15:08 | Aus_KF463 | 2027220 | -- | 13.48514 | 3.241746 | 1.597538 | 42.97439 | 1.934534 | 0.04959492 | 0.4409174 | 0.2682848 | -- | 5.220741 | 5.887592604 | 4.861308134 | 14.5463 | 2224
2024-03-30 | 2024-03-30 15:13 | Aus_HM463 | 2027222 | -- | -- | -- | -- | -- | -- | 1.86 | -- | -- | -- | -- | -- | -- | #VALUE! | 2224
2024-03-30 | 2024-03-30 15:22 | Aus_HM461 | 2027224 | -- | -- | -- | -- | -- | -- | 1.64 | -- | -- | -- | -- | -- | -- | #VALUE! | 2224
2024-03-30 | 2024-03-30 15:22 | Aus_HM462 | 2027225 | -- | -- | -- | -- | -- | -- | 2.31 | -- | -- | -- | -- | -- | -- | #VALUE! | 2224
2024-03-30 | 2024-03-30 15:41 | Man_CLK461 | 2027226 | 2.94 | 20.77286 | 5.194957 | 2.429857 | 65.44859 | 2.809221 | 1.776333 | 0.7244521 | 0.4104308 | 58.22432 | 6.602454 | 9.655318006 | 7.394054851 | 0.6452299 | 2224
2024-03-30 | 2024-03-30 16:01 | Aus_RM323 | 2027227 | -- | 13.42832 | 3.299613 | 1.607708 | 42.91159 | 1.976164 | 0.04328411 | 0.4377792 | 0.2713048 | -- | 5.229178 | 6.023732514 | 4.892255444 | 16.69547 | 2224
2024-03-30 | 2024-03-30 16:31 | Man_CLK461 | 2027229 | 2.55 | 20.7339 | 5.19371 | 2.442286 | 65.94469 | 2.843401 | 1.64013 | 0.6727782 | 0.4015075 | 62.11833023 | 4.750866 | 9.630983588 | 7.431876298 | 0.6649786 | 2224
2024-03-30 | 2024-03-30 16:35 | Man_CLK462 | 2027230 | 1.62 | 20.99749 | 5.027217 | 2.427872 | 66.24531 | 2.881 | 1.58423 | 0.6476836 | 0.4110602 | 66.26401 | 5.235257 | 9.214165626 | 7.388014496 | 0.682742 | 2224
2024-03-30 | 2024-03-30 17:01 | Aus_RM323 | 2027231 | -- | 13.60731 | 3.325142 | 1.623604 | 43.07835 | 1.971388 | 0.04390692 | 0.4486332 | 0.273579 | -- | 6.402954 | 6.064488332 | 4.940626972 | 16.73587 | 2224
2024-03-30 | 2024-03-30 17:02 | Aus_CLK463 | 2027232 | 2.21 | 20.77551 | 4.991473 | 2.452583 | 66.87599 | 2.859049 | 1.220626 | 0.6132579 | 0.3882069 | 68.32146 | 1.234716 | 9.077633014 | 7.463210069 | 0.8379583 | 2224
2024-03-30 | 2024-03-30 17:32 | Man_CLK461 | 2027235 | 1.68 | 20.78365 | 5.119728 | 2.44414 | 65.97756 | 2.854795 | 1.537648 | 0.6396902 | 0.3888808 | 65.91017 | 4.704844 | 9.43179432 | 7.43751802 | 0.6803891 | 2224
2024-03-30 | 2024-03-30 17:39 | Aus_CLK463 | 2027236 | 2.41 | 20.69437 | 4.974862 | 2.417913 | 66.13219 | 2.824321 | 1.666475 | 0.6889557 | 0.4036461 | 65.25708 | 2.69962 | 9.092275504 | 7.357709259 | 0.6643838 | 2224
2024-03-30 | 2024-03-30 18:01 | Aus_RM323 | 2027239 | -- | 13.5912 | 3.316689 | 1.624707 | 42.91513 | 1.96134 | 0.04244115 | 0.4390653 | 0.2750835 | -- | 6.724026 | 6.040221606 | 4.943983401 | 17.16775 | 2224
2024-03-30 | 2024-03-30 18:35 | Man_CLK461 | 2027240 | 1.59 | 20.66476 | 5.180343 | 2.448209 | 66.1879 | 2.893849 | 1.639366 | 0.6503631 | 0.3997623 | 67.62339 | 3.347939 | 9.585539322 | 7.449899987 | 0.6522783 | 2224
2024-03-30 | 2024-03-30 18:36 | Man_CLK462 | 2027241 | 1.89 | 20.79622 | 5.058295 | 2.42268 | 66.28603 | 2.864695 | 1.702954 | 0.6640831 | 0.4227659 | 66.65890792 | 3.531093 | 9.30530719 | 7.37221524 | 0.6522087 | 2224
2024-03-30 | 2024-03-30 18:37 | Aus_CLK463 | 2027242 | 1.63 | 20.89601 | 4.934001 | 2.420628 | 66.22449 | 2.804214 | 1.61269 | 0.6653642 | 0.4069588 | 67.54638 | 3.946187 | 8.979400074 | 7.365971004 | 0.6767423 | 2224
2024-03-30 | 2024-03-30 19:01 | Aus_RM323 | 2027243 | -- | 13.23313 | 3.237917 | 1.593079 | 43.0452 | 1.958806 | 0.0462154 | 0.4241438 | 0.2832999 | -- | 2.811659 | 5.884990382 | 4.847739397 | 15.72034 | 2224
2024-03-30 | 2024-03-30 19:03 | Aus_KF461 | 2027244 | -- | 13.59877 | 3.400057 | 1.623181 | 42.9307 | 1.981643 | 0.1396748 | 0.4610972 | 0.2661676 | -- | 7.162181 | 6.263728798 | 4.939339783 | 5.268418 | 2224
2024-03-30 | 2024-03-30 19:05 | Aus_KF462 | 2027245 | -- | 13.51234 | 3.313796 | 1.579085 | 42.98541 | 1.926371 | 0.08837254 | 0.4462711 | 0.2719203 | -- | 5.766075 | 6.10974758 | 4.805155655 | 8.268067 | 2224
2024-03-30 | 2024-03-30 19:08 | Aus_KF463 | 2027246 | -- | 13.43706 | 3.243136 | 1.596719 | 42.88525 | 1.935017 | 0.05080485 | 0.4401791 | 0.2620676 | -- | 5.087156 | 5.892661852 | 4.858815917 | 14.02961 | 2224
2024-03-30 | 2024-03-30 20:01 | Aus_RM323 | 2027248 | -- | 13.10046 | 3.201381 | 1.600094 | 43.09688 | 1.954759 | 0.03775178 | 0.413241 | 0.2866424 | -- | 1.334322 | 5.776300602 | 4.869086042 | 19.11316 | 2224
2024-03-30 | 2024-03-30 20:39 | Man_CLK461 | 2027249 | 1.98 | 20.67389 | 5.193895 | 2.457051 | 65.7886 | 2.91354 | 1.817839 | 0.694627 | 0.4178641 | 64.23707706 | 4.730997 | 9.606491458 | 7.476806193 | 0.6218105 | 2224
2024-03-30 | 2024-03-30 20:40 | Man_CLK462 | 2027250 | 1.63 | 20.77288 | 5.123827 | 2.435455 | 65.73066 | 2.864838 | 1.760079 | 0.7097581 | 0.4352951 | 65.17533 | 5.381892 | 9.45735169 | 7.411089565 | 0.6623115 | 2224
2024-03-30 | 2024-03-30 20:48 | Aus_CLK463 | 2027252 | 1.71 | 20.78372 | 4.998736 | 2.482607 | 66.43964 | 2.809053 | 1.356881 | 0.6547632 | 0.4124144 | 68.42646 | 2.714626 | 9.046079356 | 7.554573101 | 0.8028655 | 2224
2024-03-30 | 2024-03-30 21:03 | Aus_RM361 | 2027253 | -- | 13.75639 | 3.39549 | 1.601058 | 42.86971 | 1.918575 | 0.09606117 | 0.4546402 | 0.2647558 | -- | 8.658081 | 6.289058364 | 4.872019494 | 7.584211 | 2324
2024-03-30 | 2024-03-30 21:06 | Aus_RM323 | 2027254 | -- | 12.54884 | 3.037652 | 1.543424 | 43.76656 | 1.917914 | 0.0319576 | 0.3762726 | 0.2897637 | -- | -6.357472 | 5.438304392 | 4.696639232 | 21.72005 | 2324
2024-03-30 | 2024-03-30 22:03 | Aus_RM361 | 2027257 | -- | 12.93684 | 3.092994 | 1.481618 | 43.19746 | 1.869265 | 0.08794895 | 0.4166473 | 0.2541564 | -- | -1.058902 | 5.689536444 | 4.508563574 | 7.760606 | 2324
2024-03-30 | 2024-03-30 22:31 | Man_CLK461 | 2027258 | 1.25 | 20.99677 | 4.965582 | 2.399894 | 66.05753 | 2.850574 | 1.645814 | 0.6555656 | 0.4038688 | 67.46537 | 5.463215 | 9.098171652 | 7.302877442 | 0.6556325 | 2324
2024-03-30 | 2024-03-30 22:31 | Man_CLK462 | 2027259 | 1.85 | 20.52682 | 5.125134 | 2.466994 | 66.14866 | 2.898401 | 1.813008 | 0.6018733 | 0.3856843 | 67.79756 | 2.022569 | 9.407451252 | 7.507062742 | 0.5570244 | 2324
2024-03-30 | 2024-03-30 22:41 | Aus_CLK463 | 2027260 | 2.35 | 20.6488 | 4.903676 | 2.42535 | 66.79348 | 2.804276 | 1.440008 | 0.6569952 | 0.3966319 | 69.00738 | -0.07598331 | 8.8910492 | 7.38034005 | 0.7436958 | 2324
2024-03-30 | 2024-03-30 23:01 | Aus_RM361 | 2027261 | -- | 12.53874 | 2.992352 | 1.447458 | 43.75495 | 1.881444 | 0.06531162 | 0.4029335 | 0.2545002 | -- | -6.741791 | 5.480633864 | 4.404614694 | 10.27856 | 2324
2024-03-30 | 2024-03-30 23:03 | Aus_KF461 | 2027262 | -- | 13.6156 | 3.418608 | 1.628435 | 42.93333 | 1.966939 | 0.1466736 | 0.4616562 | 0.2747419 | -- | 7.398535 | 6.30399918 | 4.955327705 | 5.095699 | 2324
2024-03-30 | 2024-03-30 23:05 | Aus_KF462 | 2027263 | -- | 13.42246 | 3.310676 | 1.5933 | 43.01932 | 1.92753 | 0.08443862 | 0.4489897 | 0.2699143 | -- | 4.888447 | 6.0774278 | 4.8484119 | 8.650016 | 2324
2024-03-30 | 2024-03-30 23:08 | Aus_KF463 | 2027264 | -- | 13.47498 | 3.264666 | 1.597277 | 43.09312 | 1.931966 | 0.04683397 | 0.4399761 | 0.2673195 | -- | 4.8846 | 5.948772216 | 4.860513911 | 15.36014 | 2324
2024-03-30 | 2024-03-30 23:09 | Aus_HM461 | 2027265 | -- | -- | -- | -- | -- | -- | 1.84 | -- | -- | -- | -- | -- | -- | #VALUE! | 2324
2024-03-30 | 2024-03-30 23:09 | Aus_HM462 | 2027266 | -- | -- | -- | -- | -- | -- | 2.02 | -- | -- | -- | -- | -- | -- | #VALUE! | 2324
2024-03-30 | 2024-03-30 23:13 | Aus_HM463 | 2027267 | -- | -- | -- | -- | -- | -- | 1.71 | -- | -- | -- | -- | -- | -- | #VALUE! | 2324
2024-03-30 | 2024-03-30 23:41 | Aus_CLK463 | 2027268 | 1.74 | 20.68252 | 4.987428 | 2.476886 | 66.48869 | 2.789546 | 1.52093 | 0.6368035 | 0.4018462 | 69.35728 | 1.63014 | 9.025793088 | 7.537164098 | 0.6972521 | 2324
2024-03-31 | 2024-03-31 00:01 | Aus_RM361 | 2027269 | -- | 13.66178 | 3.283643 | 1.579627 | 43.00756 | 1.92048 | 0.06026566 | 0.4450084 | 0.2634883 | -- | 6.831066 | 6.028925066 | 4.806804961 | 11.92579 | 2324
2024-03-31 | 2024-03-31 00:34 | Man_CLK461 | 2027273 | 1.07 | 20.87813 | 5.112947 | 2.491274 | 66.08493 | 2.908632 | 1.584164 | 0.6492112 | 0.4113154 | 68.09069 | 5.204144 | 9.334073942 | 7.580946782 | 0.683799 | 2324
2024-03-31 | 2024-03-31 00:36 | Man_CLK462 | 2027274 | 1.02 | 21.07537 | 4.963851 | 2.445271 | 66.25413 | 2.857726 | 1.507664 | 0.5984033 | 0.3926787 | 68.55144 | 5.575599 | 9.016806618 | 7.440959653 | 0.6738647 | 2324
2024-03-31 | 2024-03-31 00:41 | Aus_CLK463 | 2027276 | 2.15 | 20.72487 | 4.934175 | 2.45016 | 66.72035 | 2.815712 | 1.417393 | 0.6430184 | 0.3987402 | 68.7053664 | 0.9841818 | 8.92989303 | 7.45583688 | 0.7490888 | 2324
2024-03-31 | 2024-03-31 01:01 | Aus_RM361 | 2027277 | -- | 14.38543 | 3.490233 | 1.675073 | 42.43898 | 1.946061 | 0.05752554 | 0.469808 | 0.2703245 | -- | 15.95095 | 6.414893934 | 5.097247139 | 13.01409 | 2324
2024-03-31 | 2024-03-31 01:33 | Aus_CLK463 | 2027278 | 1.69 | 20.72876 | 4.984568 | 2.461617 | 66.55666 | 2.804695 | 1.501575 | 0.6373653 | 0.4016247 | 69.52716 | 1.788111 | 9.044049236 | 7.490700531 | 0.7063676 | 2324
2024-03-31 | 2024-03-31 02:01 | Aus_RM361 | 2027279 | -- | 13.91195 | 3.323469 | 1.600528 | 42.69009 | 1.906468 | 0.0593165 | 0.4485142 | 0.3007352 | -- | 10.18203 | 6.099099474 | 4.870406704 | 12.97716 | 2324
2024-03-31 | 2024-03-31 02:27 | Man_CLK461 | 2027280 | 1.01 | 20.8421 | 5.031018 | 2.457655 | 65.59599 | 2.827995 | 1.812848 | 0.7004682 | 0.4112345 | 67.21678 | 5.944395 | 9.17384544 | 7.478644165 | 0.6215459 | 2324
2024-03-31 | 2024-03-31 02:28 | Man_CLK462 | 2027281 | 2.38 | 20.75609 | 5.157465 | 2.44277 | 65.65257 | 2.851713 | 1.787311 | 0.7165374 | 0.4316087 | 61.6953375 | 5.655688 | 9.53411541 | 7.43334911 | 0.6527871 | 2324
2024-03-31 | 2024-03-31 02:41 | Aus_CLK463 | 2027282 | 1.82 | 20.7676 | 4.980693 | 2.478927 | 66.58419 | 2.80611 | 1.404608 | 0.6306349 | 0.4008343 | 68.8161 | 2.036638 | 9.004491966 | 7.543374861 | 0.7503276 | 2324
2024-03-31 | 2024-03-31 03:03 | Aus_RM361 | 2027287 | -- | 12.95055 | 3.082045 | 1.48843 | 43.32557 | 1.867466 | 0.05366306 | 0.4202603 | 0.2419014 | -- | -1.382578 | 5.64899569 | 4.52929249 | 12.48157 | 2324
2024-03-31 | 2024-03-31 03:05 | Aus_KF461 | 2027288 | -- | 13.46194 | 3.372485 | 1.626768 | 42.63894 | 1.949418 | 0.1422211 | 0.4618464 | 0.2672714 | -- | 6.745558 | 6.184593794 | 4.950255024 | 5.188591 | 2324
2024-03-31 | 2024-03-31 03:09 | Aus_KF462 | 2027289 | -- | 13.54204 | 3.289458 | 1.591006 | 42.89029 | 1.925213 | 0.07922366 | 0.450364 | 0.2742626 | -- | 6.203151 | 6.025081548 | 4.841431258 | 9.304995 | 2324
2024-03-31 | 2024-03-31 03:12 | Aus_KF463 | 2027290 | -- | 13.30943 | 3.280126 | 1.596771 | 42.85068 | 1.95394 | 0.05849556 | 0.4384633 | 0.3645251 | -- | 4.283176 | 5.990597368 | 4.858974153 | 14.42016 | 2324
2024-03-31 | 2024-03-31 03:29 | Man_CLK462 | 2027291 | 2.43 | 20.80786 | 5.11158 | 2.443667 | 66.05497 | 2.917377 | 1.593897 | 0.6650311 | 0.4087466 | 63.04347862 | 4.633517 | 9.411002436 | 7.436078681 | 0.6859909 | 2324
2024-03-31 | 2024-03-31 04:03 | Aus_RM361 | 2027292 | -- | 13.65589 | 3.281685 | 1.56398 | 42.76834 | 1.895161 | 0.05746712 | 0.451554 | 0.2449765 | -- | 7.48829 | 6.05021109 | 4.75919114 | 12.18784 | 2324
2024-03-31 | 2024-03-31 04:05 | Aus_RM362 | 2027293 | -- | 13.77381 | 3.316207 | 1.626498 | 42.67813 | 1.905032 | 0.05679458 | 0.4578467 | 0.2617751 | -- | 9.021907 | 6.035913934 | 4.949433414 | 12.80811 | 2324
2024-03-31 | 2024-03-31 04:27 | Aus_RM323 | 2027294 | -- | 12.97715 | 3.676541 | 1.835994 | 43.16679 | 2.032287 | 0.1538649 | 0.4939122 | 0.2880205 | -- | 2.721723 | 6.636331802 | 5.586929742 | 5.147309 | 2324
2024-03-31 | 2024-03-31 04:28 | Man_CLK461 | 2027295 | 1.24 | 20.82215 | 5.123111 | 2.463732 | 65.51375 | 2.843478 | 1.792969 | 0.6892567 | 0.4017119 | 65.4699 | 6.498677 | 9.407609606 | 7.497136476 | 0.6162624 | 2324
2024-03-31 | 2024-03-31 04:28 | Man_CLK462 | 2027296 | 1.74 | 20.88185 | 5.093499 | 2.463892 | 66.12775 | 2.909783 | 1.435995 | 0.6088789 | 0.3932546 | 65.67898 | 4.976527 | 9.328867086 | 7.497623356 | 0.7142226 | 2324
2024-03-31 | 2024-03-31 04:41 | Aus_CLK463 | 2027297 | 1.71 | 20.63879 | 5.061125 | 2.495186 | 66.4275 | 2.817541 | 1.58636 | 0.6195765 | 0.4057249 | 69.04138477 | 1.83521 | 9.190126538 | 7.592850998 | 0.6624065 | 2324
2024-03-31 | 2024-03-31 05:01 | Aus_RM323 | 2027302 | -- | 14.74163 | 3.632886 | 1.756288 | 41.90116 | 2.036168 | 0.07983089 | 0.5168954 | 0.2593162 | -- | 21.47675 | 6.655508604 | 5.344384384 | 9.701915 | 2324
2024-03-31 | 2024-03-31 05:03 | Aus_RM361 | 2027303 | -- | 14.38687 | 3.456903 | 1.664157 | 42.52335 | 1.93177 | 0.06827892 | 0.4775238 | 0.2696343 | -- | 15.52353 | 6.345039306 | 5.064029751 | 11.0476 | 2324
2024-03-31 | 2024-03-31 05:05 | Aus_RM362 | 2027304 | -- | 13.26268 | 3.161499 | 1.521654 | 43.46374 | 1.889037 | 0.0490104 | 0.4360975 | 0.252158 | -- | 1.316054 | 5.803333782 | 4.630393122 | 14.21151 | 2324
2024-03-31 | 2024-03-31 05:34 | Aus_RM323 | 2027305 | -- | 14.50836 | 3.535647 | 1.704038 | 42.33551 | 1.972988 | 0.06787423 | 0.5083256 | 0.2472502 | -- | 17.58739 | 6.486232254 | 5.185387634 | 11.07416 | 2324
2024-03-31 | 2024-03-31 06:01 | Aus_RM323 | 2027308 | -- | 13.44308 | 3.21599 | 1.547756 | 43.08425 | 1.885634 | 0.07470211 | 0.4709138 | 0.2295474 | -- | 4.337371 | 5.903570348 | 4.709821508 | 9.329963 | 2324
2024-03-31 | 2024-03-31 06:03 | Aus_RM361 | 2027310 | -- | 13.49673 | 3.170689 | 1.544884 | 43.21487 | 1.882881 | 0.06187483 | 0.4480149 | 0.2524136 | -- | 4.164943 | 5.788382122 | 4.701082012 | 11.42604 | 2324
2024-03-31 | 2024-03-31 06:05 | Aus_RM362 | 2027311 | -- | 12.79103 | 3.001968 | 1.47572 | 43.74457 | 1.882653 | 0.04160015 | 0.4123943 | 0.2469708 | -- | -4.460884 | 5.45829696 | 4.49061596 | 16.0972 | 2324
2024-03-31 | 2024-03-31 06:30 | Man_CLK461 | 2027315 | 1.11 | 20.84646 | 4.905206 | 2.426773 | 65.92569 | 2.751168 | 1.473651 | 0.6385766 | 0.3846896 | 69.00812 | 4.298393 | 8.892695984 | 7.384670239 | 0.7056237 | 2324
2024-03-31 | 2024-03-31 06:30 | Man_CLK462 | 2027316 | 1.68 | 20.92073 | 4.971434 | 2.435688 | 66.42177 | 2.858991 | 1.501714 | 0.6275918 | 0.3938195 | 67.68507 | 3.75887 | 9.053116004 | 7.411798584 | 0.6940568 | 2324
2024-03-31 | 2024-03-31 06:41 | Aus_CLK463 | 2027317 | 1.7 | 20.4787 | 5.041607 | 2.501512 | 66.22512 | 2.805835 | 1.74894 | 0.6668524 | 0.4146806 | 69.59697 | 0.9878131 | 9.127700246 | 7.612101016 | 0.6304423 | 2324
2024-03-31 | 2024-03-31 07:01 | Aus_RM323 | 2027323 | -- | 13.28444 | 3.208785 | 1.52782 | 43.26216 | 1.873292 | 0.06638245 | 0.4738046 | 0.2215481 | -- | 2.368585 | 5.91820881 | 4.64915626 | 10.38085 | 2324
2024-03-31 | 2024-03-31 07:03 | Aus_RM361 | 2027324 | -- | 12.44883 | 2.902488 | 1.404949 | 44.16892 | 1.832937 | 0.05737391 | 0.4014145 | 0.235951 | -- | -9.28772 | 5.314419492 | 4.275259807 | 11.26091 | 2324
2024-03-31 | 2024-03-31 07:05 | Aus_RM362 | 2027325 | -- | 12.8403 | 3.012321 | 1.476354 | 43.68119 | 1.899134 | 0.03595075 | 0.4060516 | 0.2571626 | -- | -3.789336 | 5.484659682 | 4.492545222 | 18.8424 | 2324
2024-03-31 | 2024-03-31 07:08 | Aus_KF461 | 2027326 | -- | 13.69633 | 3.413304 | 1.660806 | 42.97429 | 1.966038 | 0.1477579 | 0.4834471 | 0.2664272 | -- | 7.975094 | 6.235171848 | 5.053832658 | 5.111208 | 2324
2024-03-31 | 2024-03-31 07:10 | Aus_KF462 | 2027327 | -- | 13.53848 | 3.249972 | 1.604028 | 43.06773 | 1.940495 | 0.07075395 | 0.4420334 | 0.2682461 | -- | 5.441517 | 5.898410424 | 4.881057204 | 10.20894 | 2324
2024-03-31 | 2024-03-31 07:12 | Aus_KF463 | 2027328 | -- | 13.3257 | 3.234569 | 1.586741 | 43.0252 | 1.922829 | 0.04961549 | 0.4417548 | 0.2644241 | -- | 3.64542 | 5.886842078 | 4.828452863 | 14.45423 | 2324
2024-03-31 | 2024-03-31 07:13 | Aus_HM463 | 2027329 | -- | -- | -- | -- | -- | -- | 1.93 | -- | -- | -- | -- | -- | -- | #VALUE! | 2324
2024-03-31 | 2024-03-31 07:55 | Aus_HM461 | 2027331 | -- | -- | -- | -- | -- | -- | 1.93 | -- | -- | -- | -- | -- | -- | #VALUE! | 2324
2024-03-31 | 2024-03-31 07:56 | Aus_HM462 | 2027332 | -- | -- | -- | -- | -- | -- | 2.07 | -- | -- | -- | -- | -- | -- | #VALUE! | 2324
2024-03-31 | 2024-03-31 08:01 | Aus_RM323 | 2027333 | -- | 13.21233 | 3.149358 | 1.5243 | 43.27836 | 1.854889 | 0.06046278 | 0.4623914 | 0.2301647 | -- | 1.393677 | 5.7666831 | 4.6384449 | 11.42044 | 2324
2024-03-31 | 2024-03-31 08:03 | Aus_RM361 | 2027334 | -- | 12.91747 | 3.062784 | 1.481127 | 43.53986 | 1.8918 | 0.06153665 | 0.416801 | 0.2504623 | -- | -2.430694 | 5.610310716 | 4.507069461 | 11.01622 | 2324
2024-03-31 | 2024-03-31 08:05 | Aus_RM362 | 2027335 | -- | 13.06159 | 3.083378 | 1.515307 | 43.48324 | 1.909603 | 0.04145245 | 0.4205583 | 0.2609766 | -- | -0.8760649 | 5.607052256 | 4.611079201 | 16.75814 | 2324
2024-03-31 | 2024-03-31 08:36 | Man_CLK461 | 2027336 | 1.16 | 20.88568 | 5.033972 | 2.454954 | 65.94367 | 2.810499 | 1.866396 | 0.7080185 | 0.4057411 | 67.67434 | 5.263478 | 9.186243632 | 7.470425022 | 0.6033585 | 2324
2024-03-31 | 2024-03-31 08:36 | Man_CLK462 | 2027337 | 1.64 | 20.91494 | 5.024202 | 2.442737 | 66.13141 | 2.867596 | 1.552455 | 0.6484517 | 0.407181 | 66.34528 | 4.875852 | 9.181024296 | 7.433248691 | 0.6939129 | 2324
2024-03-31 | 2024-03-31 08:41 | Aus_CLK463 | 2027338 | 2.2 | 20.63442 | 4.997015 | 2.456236 | 66.28768 | 2.791735 | 1.656048 | 0.6876193 | 0.4089257 | 66.99698903 | 1.860103 | 9.086138438 | 7.474326148 | 0.6719938 | 2324
2024-03-31 | 2024-03-31 09:01 | Aus_RM323 | 2027344 | -- | 12.94921 | 3.068486 | 1.489088 | 42.97288 | 1.876097 | 0.05327875 | 0.4488508 | 0.2216694 | -- | -0.3789423 | 5.611951004 | 4.531294784 | 12.53831 | 2324
2024-03-31 | 2024-03-31 09:03 | Aus_RM361 | 2027345 | -- | 13.43614 | 3.206232 | 1.563005 | 43.15624 | 1.948493 | 0.05671104 | 0.4383464 | 0.2621801 | -- | 4.023588 | 5.85191034 | 4.756224215 | 12.54355 | 2324
2024-03-31 | 2024-03-31 09:05 | Aus_RM362 | 2027346 | -- | 14.00116 | 3.334305 | 1.634767 | 42.86399 | 1.984218 | 0.04331582 | 0.4552177 | 0.2730981 | -- | 10.50705 | 6.069882486 | 4.974595981 | 17.0793 | 2324
2024-03-31 | 2024-03-31 09:41 | Aus_CLK463 | 2027347 | 2.36 | 20.59629 | 4.992733 | 2.458947 | 66.40765 | 2.789808 | 1.58686 | 0.6668528 | 0.3941115 | 67.1487 | 1.144944 | 9.070204126 | 7.482575721 | 0.6781098 | 2324
2024-03-31 | 2024-03-31 10:01 | Aus_RM323 | 2027348 | -- | 13.23755 | 3.174093 | 1.533803 | 43.09258 | 1.901696 | 0.06971177 | 0.456252 | 0.2299201 | -- | 2.316751 | 5.816151774 | 4.667362529 | 9.825754 | 2324
2024-03-31 | 2024-03-31 10:03 | Aus_RM361 | 2027349 | -- | 14.05141 | 3.391235 | 1.6392 | 42.4164 | 1.96922 | 0.2605665 | 0.4736863 | 0.2669028 | -- | 12.60715 | 6.21324635 | 4.9880856 | 2.868857 | 2324
2024-03-31 | 2024-03-31 10:05 | Aus_RM362 | 2027350 | -- | 13.90001 | 3.447825 | 1.67196 | 42.49913 | 1.962887 | 0.04899433 | 0.4808846 | 0.2744947 | -- | 11.37311 | 6.30777993 | 5.08777428 | 15.58242 | 2324
2024-03-31 | 2024-03-31 10:30 | Man_CLK461 | 2027351 | 1.17 | 20.7183 | 4.988901 | 2.438568 | 65.7943 | 2.809777 | 2.021482 | 0.7211679 | 0.4011055 | 68.62386 | 4.036576 | 9.094530594 | 7.420562424 | 0.5596465 | 2324
2024-03-31 | 2024-03-31 10:31 | Man_CLK462 | 2027352 | 1.32 | 21.02036 | 4.933331 | 2.428064 | 66.42432 | 2.832083 | 1.496427 | 0.6244815 | 0.3961418 | 68.6707 | 4.406568 | 8.965042862 | 7.388598752 | 0.6967425 | 2324
2024-03-31 | 2024-03-31 10:41 | Aus_CLK463 | 2027353 | 2.09 | 20.72646 | 5.018204 | 2.473911 | 66.71609 | 2.82022 | 1.313561 | 0.6349766 | 0.3822822 | 68.32173 | 1.462426 | 9.112383188 | 7.528111173 | 0.7869242 | 2324
2024-03-31 | 2024-03-31 11:01 | Aus_RM323 | 2027354 | -- | 14.04559 | 3.414438 | 1.642407 | 42.58156 | 1.944409 | 0.06987573 | 0.492379 | 0.2406588 | -- | 12.17092 | 6.269308056 | 4.997844501 | 10.44101 | 2324
2024-03-31 | 2024-03-31 11:03 | Aus_RM361 | 2027355 | -- | 13.71 | 3.38 | 1.62 | 42.64 | 2 | 0.47 | 0.48 | 0.28 | -- | 8.9065132 | 6.21596 | 4.92966 | 1.637874 | 2324
2024-03-31 | 2024-03-31 11:05 | Aus_RM362 | 2027356 | -- | 13.95024 | 3.332744 | 1.628085 | 42.73563 | 1.950953 | 0.04645986 | 0.4654694 | 0.2703972 | -- | 10.44821 | 6.07705178 | 4.954262655 | 16.03629 | 2324
2024-03-31 | 2024-03-31 11:08 | Aus_KF461 | 2027357 | -- | 13.54184 | 3.397475 | 1.654049 | 42.93658 | 1.952859 | 0.1412329 | 0.4766781 | 0.2760909 | -- | 6.674714 | 6.204657842 | 5.033271107 | 5.394846 | 2324
2024-03-31 | 2024-03-31 11:10 | Aus_KF462 | 2027359 | -- | 13.35908 | 3.268779 | 1.584966 | 42.9962 | 1.914631 | 0.07618161 | 0.4443822 | 0.2722544 | -- | 4.19303 | 5.980501878 | 4.823051538 | 9.575718 | 2324
2024-03-31 | 2024-03-31 11:12 | Aus_KF463 | 2027360 | -- | 13.3762 | 3.281175 | 1.592791 | 43.1576 | 1.94294 | 0.05864749 | 0.4517708 | 0.2644332 | -- | 3.915849 | 6.000111378 | 4.846863013 | 12.37376 | 2324
2024-03-31 | 2024-03-31 11:41 | Aus_CLK463 | 2027361 | 2.06 | 20.67333 | 4.989686 | 2.464156 | 66.51122 | 2.803727 | 1.238553 | 0.6277159 | 0.3747573 | 68.21915 | 1.479619 | 9.053315948 | 7.498426708 | 0.8217526 | 2324
2024-03-31 | 2024-03-31 12:01 | Aus_RM323 | 2027362 | -- | 14.17177 | 3.388172 | 1.642695 | 42.36197 | 1.962863 | 0.06759028 | 0.4937449 | 0.2492625 | -- | 13.79771 | 6.19921586 | 4.998720885 | 10.97551 | 2324
2024-03-31 | 2024-03-31 12:03 | Aus_RM361 | 2027363 | -- | 13.88626 | 3.385051 | 1.606802 | 42.80423 | 1.939235 | 0.1374218 | 0.4841911 | 0.2449409 | -- | 9.929411 | 6.251676166 | 4.889498486 | 5.298507 | 2324
2024-03-31 | 2024-03-31 12:05 | Aus_RM362 | 2027364 | -- | 13.82215 | 3.277005 | 1.600225 | 42.89723 | 1.954132 | 0.04758436 | 0.4519518 | 0.2619686 | -- | 8.53774 | 5.97648255 | 4.869484675 | 15.187 | 2324
2024-03-31 | 2024-03-31 12:28 | Man_CLK461 | 2027370 | 0.82 | 20.81723 | 5.010088 | 2.495298 | 65.50559 | 2.812621 | 1.914933 | 0.7344597 | 0.41121 | 67.89804 | 5.94267 | 9.054688984 | 7.593191814 | 0.6035019 | 2324
2024-03-31 | 2024-03-31 12:29 | Man_CLK462 | 2027371 | 1.35 | 20.96059 | 4.949498 | 2.440219 | 66.74266 | 2.882898 | 1.420368 | 0.5968736 | 0.3964971 | 70.17279 | 3.009894 | 8.987319152 | 7.425586417 | 0.7178328 | 2324
2024-03-31 | 2024-03-31 12:41 | Aus_CLK463 | 2027373 | 1.78 | 21.07157 | 4.925465 | 2.42959 | 67.02076 | 2.827786 | 1.084613 | 0.602486 | 0.3620959 | 68.88761439 | 2.977013 | 8.94161597 | 7.39324237 | 0.9035246 | 2324
2024-03-31 | 2024-03-31 13:01 | Aus_RM323 | 2027374 | -- | 13.51378 | 3.231335 | 1.569589 | 43.01874 | 1.916514 | 0.06884439 | 0.4749672 | 0.2309583 | -- | 5.247937 | 5.907293162 | 4.776259327 | 10.20037 | 2324
2024-03-31 | 2024-03-31 13:03 | Aus_RM361 | 2027375 | -- | 14.04948 | 3.346899 | 1.620136 | 42.73794 | 1.925248 | 0.08992306 | 0.4820833 | 0.2625448 | -- | 11.35779 | 6.128012238 | 4.930073848 | 8.329912 | 2324
2024-03-31 | 2024-03-31 13:05 | Aus_RM362 | 2027376 | -- | 13.73789 | 3.288437 | 1.601884 | 43.01835 | 1.933008 | 0.04715443 | 0.4509205 | 0.2592465 | -- | 7.500815 | 6.003970322 | 4.874533012 | 15.23237 | 2324
2024-03-31 | 2024-03-31 14:01 | Aus_RM323 | 2027381 | -- | 13.25508 | 3.163683 | 1.535679 | 43.22416 | 1.936263 | 0.06664152 | 0.4590593 | 0.2292727 | -- | 2.012679 | 5.785391082 | 4.673071197 | 10.30175 | 2324
2024-03-31 | 2024-03-31 14:03 | Aus_RM361 | 2027382 | -- | 13.31516 | 3.237264 | 1.525305 | 43.31306 | 1.891112 | 0.08418184 | 0.4571786 | 0.237211 | -- | 2.618088 | 5.99793354 | 4.641503115 | 8.25792 | 2324
2024-03-31 | 2024-03-31 14:05 | Aus_RM362 | 2027383 | -- | 13.2641 | 3.145954 | 1.535157 | 43.34103 | 1.914294 | 0.04485088 | 0.4320834 | 0.2515177 | -- | 1.640913 | 5.739292456 | 4.671482751 | 15.43492 | 2324
2024-03-31 | 2024-03-31 14:36 | Man_CLK461 | 2027387 | 1.08 | 20.45 | 4.97 | 2.45 | 65.49 | 2.79 | 1.91 | 0.7 | 0.4 | 69.90115 | 2.579867048 | 9.0251 | 7.45535 | 0.5821328 | 2324
2024-03-31 | 2024-03-31 14:37 | Man_CLK462 | 2027388 | 1.16 | 20.6 | 5.04 | 2.49 | 65.94 | 2.9 | 1.62 | 0.64 | 0.42 | 69.73996 | 2.885825792 | 9.14292 | 7.57707 | 0.6707508 | 2324
2024-03-31 | 2024-03-31 14:41 | Aus_CLK463 | 2027389 | 1.55 | 20.86 | 4.99 | 2.45 | 66.16 | 2.74 | 1.16 | 0.62 | 0.36 | 67.46499 | 4.149729824 | 9.0781 | 7.45535 | 0.8553239 | 2324
2024-03-31 | 2024-03-31 15:01 | Aus_RM323 | 2027391 | -- | 13.61738 | 3.267928 | 1.580846 | 42.92427 | 1.930659 | 0.0690925 | 0.4733166 | 0.2222959 | -- | 6.626675 | 5.985217768 | 4.810514378 | 9.981634 | 2324
2024-03-31 | 2024-03-31 15:03 | Aus_RM361 | 2027392 | -- | 12.45137 | 2.975275 | 1.425154 | 43.81219 | 1.841841 | 0.08432074 | 0.4227181 | 0.2319248 | -- | -7.779613 | 5.473118182 | 4.336743622 | 7.815608 | 2324
2024-03-31 | 2024-03-31 15:05 | Aus_RM362 | 2027393 | -- | 13.00476 | 3.085052 | 1.499419 | 43.2781 | 1.90568 | 0.04865735 | 0.424569 | 0.2427621 | -- | -0.7434656 | 5.638370852 | 4.562732017 | 13.86382 | 2324
2024-03-31 | 2024-03-31 15:08 | Aus_KF461 | 2027394 | -- | 13.52716 | 3.392909 | 1.648991 | 42.81421 | 1.955286 | 0.1671501 | 0.4765371 | 0.2578133 | -- | 6.89568 | 6.201116078 | 5.017879613 | 4.416544 | 2324
2024-03-31 | 2024-03-31 15:10 | Aus_KF462 | 2027395 | -- | 13.30953 | 3.235818 | 1.579175 | 42.87671 | 1.917461 | 0.06811584 | 0.4455675 | 0.2808617 | -- | 3.960556 | 5.9029536 | 4.805429525 | 10.88746 | 2324
2024-03-31 | 2024-03-31 15:12 | Aus_KF463 | 2027396 | -- | 13.57469 | 3.298109 | 1.591842 | 42.94971 | 1.922346 | 0.05993438 | 0.4565557 | 0.2455443 | -- | 6.346213 | 6.046592186 | 4.843975206 | 11.76936 | 2324
2024-03-31 | 2024-03-31 15:13 | Aus_HM463 | 2027397 | -- | -- | -- | -- | -- | -- | 1.88 | -- | -- | -- | -- | -- | -- | #VALUE! | 2324
2024-03-31 | 2024-03-31 15:15 | Aus_HM461 | 2027398 | -- | -- | -- | -- | -- | -- | 1.96 | -- | -- | -- | -- | -- | -- | #VALUE! | 2324
2024-03-31 | 2024-03-31 15:15 | Aus_HM462 | 2027399 | -- | -- | -- | -- | -- | -- | 2.5 | -- | -- | -- | -- | -- | -- | #VALUE! | 2324
2024-03-31 | 2024-03-31 16:01 | Aus_RM323 | 2027402 | -- | 13.83525 | 3.353253 | 1.609274 | 42.63509 | 1.937023 | 0.06598745 | 0.4845961 | 0.2326833 | -- | 9.851671 | 6.163228842 | 4.897020782 | 10.79991 | 2324
2024-03-31 | 2024-03-31 16:03 | Aus_RM361 | 2027403 | -- | 13.43363 | 3.235675 | 1.553518 | 42.9852 | 1.910461 | 0.07457124 | 0.4620228 | 0.2335924 | -- | 4.666276 | 5.945986294 | 4.727355274 | 9.314857 | 2324
2024-03-31 | 2024-03-31 16:05 | Aus_RM362 | 2027406 | -- | 12.94743 | 3.101675 | 1.503455 | 43.30685 | 1.930005 | 0.05505024 | 0.4335426 | 0.2374763 | -- | -1.236224 | 5.67559289 | 4.575013565 | 12.26867 | 2324
2024-03-31 | 2024-03-31 16:32 | Man_CLK461 | 2027409 | 1.26 | 20.86222 | 4.873947 | 2.401031 | 65.98559 | 2.784083 | 1.780695 | 0.6943934 | 0.4054253 | 68.76835 | 4.063781 | 8.853415098 | 7.306337333 | 0.625656 | 2324
2024-03-31 | 2024-03-31 16:35 | Man_CLK462 | 2027410 | 1.12 | 20.98158 | 5.025812 | 2.446482 | 65.99294 | 2.876167 | 1.647354 | 0.6626247 | 0.4289252 | 67.37586 | 5.886449 | 9.178954256 | 7.444644726 | 0.6782925 | 2324
2024-03-31 | 2024-03-31 16:41 | Aus_CLK463 | 2027413 | 1.76 | 20.77632 | 5.004354 | 2.467215 | 65.76251 | 2.75964 | 1.730318 | 0.737936 | 0.3939109 | 65.50682 | 4.742427 | 9.08701032 | 7.507735245 | 0.6567017 | 2324
2024-03-31 | 2024-03-31 17:01 | Aus_RM323 | 2027414 | -- | 13.62421 | 3.199339 | 1.567767 | 43.04333 | 1.913239 | 0.07885213 | 0.4687926 | 0.2326487 | -- | 5.95804 | 5.825586586 | 4.770714981 | 8.866778 | 2324
2024-03-31 | 2024-03-31 17:03 | Aus_RM361 | 2027415 | -- | 14.8001 | 3.53871 | 1.715584 | 42.10631 | 1.978294 | 0.07192888 | 0.5102974 | 0.250394 | -- | 20.82837 | 6.474813372 | 5.220522112 | 10.52963 | 2324
2024-03-31 | 2024-03-31 17:05 | Aus_RM362 | 2027416 | -- | 13.49393 | 3.194346 | 1.551336 | 42.95915 | 1.941058 | 0.05368483 | 0.4495235 | 0.2437713 | -- | 5.053075 | 5.840156388 | 4.720715448 | 12.98536 | 2324
2024-03-31 | 2024-03-31 18:01 | Aus_RM323 | 2027422 | -- | 13.25548 | 3.187312 | 1.532323 | 42.99436 | 1.893548 | 0.07371201 | 0.45783 | 0.2204998 | -- | 2.838005 | 5.853686284 | 4.662858889 | 9.145842 | 2324
2024-03-31 | 2024-03-31 18:03 | Aus_RM361 | 2027423 | -- | 14.34693 | 3.463512 | 1.676181 | 42.28691 | 1.97817 | 0.07154034 | 0.4981133 | 0.2516085 | -- | 15.95264 | 6.342208548 | 5.100618783 | 10.46378 | 2324
2024-03-31 | 2024-03-31 18:05 | Aus_RM362 | 2027424 | -- | 13.63388 | 3.276353 | 1.586901 | 42.73098 | 1.940761 | 0.06047226 | 0.4641421 | 0.2442086 | -- | 7.411437 | 5.997298958 | 4.828939743 | 11.74295 | 2324
2024-03-31 | 2024-03-31 18:25 | Man_CLK461 | 2027425 | 2.74 | 20.67455 | 5.127584 | 2.430842 | 64.99505 | 2.801536 | 2.014771 | 0.7723992 | 0.414836 | 58.39052 | 6.809452 | 9.475112936 | 7.397052206 | 0.5919448 | 2324
2024-03-31 | 2024-03-31 18:26 | Man_CLK462 | 2027426 | 1.44 | 20.81504 | 5.075444 | 2.490328 | 66.11665 | 2.885823 | 1.742097 | 0.5984665 | 0.4023966 | 67.44634 | 4.373037 | 9.236291624 | 7.578068104 | 0.5904118 | 2324
2024-03-31 | 2024-03-31 18:41 | Aus_CLK463 | 2027427 | 1.64 | 21.17449 | 5.141843 | 2.507685 | 67.11362 | 2.86414 | 0.7624417 | 0.5293578 | 0.3292096 | 67.48809 | 4.757847 | 9.38288093 | 7.630885455 | 1.148027 | 2324
2024-03-31 | 2024-03-31 19:01 | Aus_RM323 | 2027428 | -- | 13.74824 | 3.291841 | 1.585208 | 42.79251 | 1.947923 | 0.0722522 | 0.4840832 | 0.2353597 | -- | 8.282683 | 6.041206714 | 4.823787944 | 9.905244 | 2324
2024-03-31 | 2024-03-31 19:03 | Aus_RM361 | 2027429 | -- | 11.94262 | 2.832055 | 1.36176 | 44.34107 | 1.838462 | 0.07755703 | 0.411642 | 0.2196707 | -- | -14.5736 | 5.20084783 | 4.14383568 | 8.171789 | 2324
2024-03-31 | 2024-03-31 19:05 | Aus_RM362 | 2027430 | -- | 13.85436 | 3.286933 | 1.582615 | 42.83496 | 1.937345 | 0.05818131 | 0.4694832 | 0.2429903 | -- | 9.037319 | 6.03258787 | 4.815897445 | 12.25645 | 2324
2024-03-31 | 2024-03-31 19:08 | Aus_KF461 | 2027431 | -- | 13.5495 | 3.40139 | 1.637812 | 42.96383 | 1.965625 | 0.1654729 | 0.4784445 | 0.2658308 | -- | 6.659229 | 6.242505596 | 4.983861916 | 4.533638 | 2324
2024-03-31 | 2024-03-31 19:10 | Aus_KF462 | 2027432 | -- | 13.40355 | 3.247533 | 1.591567 | 42.96029 | 1.937988 | 0.0599907 | 0.4414006 | 0.2689729 | -- | 4.585222 | 5.913031086 | 4.843138381 | 12.04723 | 2324
2024-03-31 | 2024-03-31 19:12 | Aus_KF463 | 2027433 | -- | 13.63714 | 3.262595 | 1.594156 | 43.09669 | 1.922492 | 0.06035065 | 0.4619365 | 0.2491414 | -- | 6.25442 | 5.948564798 | 4.851016708 | 11.84097 | 2324
2024-03-31 | 2024-03-31 19:36 | Man_CLK461 | 2027434 | 1.25 | 20.94452 | 5.085515 | 2.461826 | 66.13392 | 2.86297 | 1.573507 | 0.6428697 | 0.392707 | 67.27918537 | 5.453876 | 9.311205158 | 7.491336518 | 0.6697408 | 2324
2024-03-31 | 2024-03-31 20:01 | Aus_RM323 | 2027435 | -- | 13.79715 | 3.342133 | 1.593634 | 42.79648 | 1.936153 | 0.07973889 | 0.4823959 | 0.2355496 | -- | 8.95511 | 6.160223722 | 4.849428262 | 8.960304 | 2324
2024-03-31 | 2024-03-31 20:03 | Aus_RM361 | 2027436 | -- | 12.29988 | 2.92728 | 1.399598 | 44.06152 | 1.849835 | 0.07869412 | 0.4219309 | 0.2143454 | -- | -10.11904 | 5.389172184 | 4.258976714 | 8.077666 | 2324
2024-03-31 | 2024-03-31 20:05 | Aus_RM362 | 2027437 | -- | 13.88549 | 3.335269 | 1.598231 | 42.78028 | 1.938173 | 0.05841412 | 0.4745068 | 0.2469368 | -- | 9.734798 | 6.134255998 | 4.863416933 | 12.36796 | 2324
2024-03-31 | 2024-03-31 20:33 | Man_CLK461 | 2027442 | 1.03 | 21.02847 | 5.021033 | 2.464781 | 66.33392 | 2.857957 | 1.631284 | 0.6669773 | 0.4055624 | 68.77995 | 5.238039 | 9.135327998 | 7.500328583 | 0.6687656 | 2324
2024-03-31 | 2024-03-31 20:34 | Man_CLK462 | 2027443 | 1.61 | 20.63493 | 5.155766 | 2.497392 | 65.94084 | 2.914421 | 1.758067 | 0.6584759 | 0.4254854 | 66.85768 | 3.77865 | 9.437192636 | 7.599563856 | 0.6310445 | 2324
2024-03-31 | 2024-03-31 20:41 | Aus_CLK463 | 2027444 | 1.52 | 21.04303 | 5.0343 | 2.486438 | 66.66633 | 2.80427 | 1.044035 | 0.6461879 | 0.3446195 | 67.90764769 | 4.432978 | 9.133841904 | 7.566230834 | 0.9526668 | 2324
2024-03-31 | 2024-03-31 21:01 | Aus_RM323 | 2027445 | -- | 13.2525 | 3.203055 | 1.534799 | 42.88709 | 1.910895 | 0.07218992 | 0.4680797 | 0.2189757 | -- | 3.224276 | 5.891215842 | 4.670393357 | 9.432272 | 2324
2024-03-31 | 2024-03-31 21:03 | Aus_RM361 | 2027446 | -- | 14.29133 | 3.451655 | 1.665853 | 42.30941 | 1.969682 | 0.06877895 | 0.4923609 | 0.2476745 | -- | 15.33412 | 6.328262474 | 5.069190679 | 10.7389 | 2324
2024-03-31 | 2024-03-31 21:05 | Aus_RM362 | 2027447 | -- | 13.79587 | 3.292011 | 1.588011 | 42.86912 | 1.933587 | 0.05699974 | 0.4705101 | 0.2348046 | -- | 8.460925 | 6.036914538 | 4.832317473 | 12.34054 | 2324
2024-03-31 | 2024-03-31 22:01 | Aus_RM323 | 2027450 | -- | 13.46572 | 3.204842 | 1.511755 | 44.0298 | 1.959293 | 0.09545696 | 0.4590261 | 0.230489 | -- | 1.532811 | 5.93494184 | 4.600270465 | 7.208125 | 2324
2024-03-31 | 2024-03-31 22:03 | Aus_RM361 | 2027451 | -- | 14.36989 | 3.437415 | 1.66717 | 42.65588 | 1.989999 | 0.06688838 | 0.4867232 | 0.2433365 | -- | 14.87496 | 6.28829811 | 5.07319831 | 10.88702 | 2324
2024-03-31 | 2024-03-31 22:05 | Aus_RM362 | 2027452 | -- | 13.7638 | 3.286735 | 1.594052 | 42.76733 | 1.9381 | 0.07143055 | 0.4630775 | 0.2388512 | -- | 8.477501 | 6.012711766 | 4.850700236 | 9.831978 | 2324
2024-03-31 | 2024-03-31 22:32 | Man_CLK461 | 2027456 | 1.14 | 20.54354 | 5.094598 | 2.49068 | 65.52384 | 2.871682 | 1.553513 | 0.6597139 | 0.3863333 | 68.18853 | 3.956086 | 9.28645414 | 7.57913924 | 0.6822944 | 2324
2024-03-31 | 2024-03-31 22:32 | Man_CLK462 | 2027457 | 1.54 | 20.72732 | 5.132882 | 2.481223 | 66.1203 | 2.90584 | 1.690148 | 0.667382 | 0.4191124 | 67.34792 | 3.888673 | 9.403907984 | 7.550361589 | 0.6560224 | 2324
2024-03-31 | 2024-03-31 22:41 | Aus_CLK463 | 2027458 | 1.43 | 21.04198 | 4.963422 | 2.454085 | 66.49317 | 2.771713 | 1.402187 | 0.7130038 | 0.3593323 | 68.09951 | 4.561634 | 9.00075648 | 7.467780655 | 0.7634262 | 2324
2024-03-31 | 2024-03-31 23:01 | Aus_RM323 | 2027460 | -- | 13.40172 | 3.169356 | 1.511283 | 43.66004 | 1.965528 | 0.103732 | 0.4585034 | 0.2339111 | -- | 1.937622 | 5.841702564 | 4.598834169 | 6.671388 | 2324
2024-03-31 | 2024-03-31 23:03 | Aus_RM361 | 2027461 | -- | 12.69468 | 3.001996 | 1.436692 | 43.46656 | 1.85765 | 0.07146461 | 0.4298142 | 0.2217083 | -- | -4.477683 | 5.524406536 | 4.371853756 | 9.121641 | 2324
2024-03-31 | 2024-03-31 23:05 | Aus_RM362 | 2027462 | -- | 13.22976 | 3.156563 | 1.527074 | 42.78215 | 1.903111 | 0.0595721 | 0.4463849 | 0.2313825 | -- | 3.107032 | 5.781082742 | 4.646886182 | 11.38889 | 2324
2024-03-31 | 2024-03-31 23:08 | Aus_KF461 | 2027463 | -- | 13.393 | 3.309796 | 1.614372 | 42.68377 | 1.933053 | 0.1608841 | 0.4654081 | 0.2528682 | -- | 5.683879 | 6.039441976 | 4.912533996 | 4.490024 | 2324
2024-03-31 | 2024-03-31 23:10 | Aus_KF462 | 2027464 | -- | 13.30051 | 3.227676 | 1.58339 | 42.71144 | 1.916135 | 0.06084379 | 0.4317325 | 0.2564869 | -- | 4.353834 | 5.87424552 | 4.81825577 | 11.47829 | 2324
2024-03-31 | 2024-03-31 23:12 | Aus_KF463 | 2027465 | -- | 13.36264 | 3.191368 | 1.57834 | 42.79572 | 1.912531 | 0.07039661 | 0.4494425 | 0.2381971 | -- | 4.439882 | 5.78657392 | 4.80288862 | 9.799554 | 2324
2024-03-31 | 2024-03-31 23:13 | Aus_HM463 | 2027466 | -- | -- | -- | -- | -- | -- | 1.91 | -- | -- | -- | -- | -- | -- | #VALUE! | 2324
2024-03-31 | 2024-03-31 23:14 | Aus_HM461 | 2027468 | -- | -- | -- | -- | -- | -- | 1.86 | -- | -- | -- | -- | -- | -- | #VALUE! | 2324
2024-03-31 | 2024-03-31 23:14 | Aus_HM462 | 2027469 | -- | -- | -- | -- | -- | -- | 2.06 | -- | -- | -- | -- | -- | -- | #VALUE! | 2324
2024-04-01 | 2024-04-01 00:01 | Aus_RM323 | 2027470 | -- | 12.995 | 3.058019 | 1.476093 | 43.51078 | 1.954592 | 0.06594132 | 0.4422857 | 0.2315062 | -- | -1.704173 | 5.606200994 | 4.491750999 | 10.23836 | 2324
2024-04-01 | 2024-04-01 00:03 | Aus_RM361 | 2027471 | -- | 13.05519 | 3.119488 | 1.501951 | 43.20031 | 1.887 | 0.06529079 | 0.4511683 | 0.2352159 | -- | 0.1064155 | 5.725342108 | 4.570436893 | 10.52947 | 2324
2024-04-01 | 2024-04-01 00:05 | Aus_RM362 | 2027472 | -- | 13.20953 | 3.113389 | 1.52101 | 43.38228 | 1.926491 | 0.05559902 | 0.4484524 | 0.2251413 | -- | 0.8645986 | 5.67693193 | 4.62843343 | 12.08954 | 2324
2024-04-01 | 2024-04-01 00:31 | Man_CLK461 | 2027474 | 1.66 | 20.65788 | 5.244706 | 2.501668 | 65.55022 | 2.875785 | 1.858541 | 0.7116884 | 0.3940744 | 64.28588 | 5.631054 | 9.665648644 | 7.612575724 | 0.5994893 | 2324
2024-04-01 | 2024-04-01 00:37 | Man_CLK462 | 2027475 | 2 | 20.8338 | 4.942191 | 2.405632 | 66.63815 | 2.873135 | 1.629742 | 0.6446347 | 0.4055503 | 68.16334 | 2.166066 | 9.026476806 | 7.320338176 | 0.6577213 | 2324
2024-04-01 | 2024-04-01 00:41 | Aus_CLK463 | 2027476 | 1.28 | 20.95081 | 4.786283 | 2.401849 | 66.46518 | 2.743688 | 1.615254 | 0.6887211 | 0.3626651 | 70.55382 | 2.909391 | 8.619721442 | 7.308826507 | 0.6525912 | 2324
2024-04-01 | 2024-04-01 01:01 | Aus_RM323 | 2027477 | -- | 13.61838 | 3.2283 | 1.5582 | 42.65917 | 2.001046 | 0.06643117 | 0.4710512 | 0.2289166 | -- | 7.224173 | 5.9185206 | 4.7416026 | 10.48109 | 2324
2024-04-01 | 2024-04-01 01:03 | Aus_RM361 | 2027478 | -- | 14.26176 | 3.417899 | 1.650853 | 42.56497 | 1.965294 | 0.0694131 | 0.4865466 | 0.2417512 | -- | 14.10768 | 6.264189074 | 5.023545679 | 10.4594 | 2324
2024-04-01 | 2024-04-01 01:05 | Aus_RM362 | 2027481 | -- | 13.14944 | 3.114893 | 1.51925 | 42.97795 | 1.910228 | 0.05866971 | 0.4452034 | 0.2357295 | -- | 1.595285 | 5.68389545 | 4.62307775 | 11.64253 | 2324
2024-04-01 | 2024-04-01 02:01 | Aus_RM323 | 2027488 | -- | 13.84723 | 3.363692 | 1.590029 | 42.7689 | 2.032468 | 0.07517728 | 0.481012 | 0.2394393 | -- | 9.575896 | 6.223454732 | 4.838458247 | 9.555092 | 2324
2024-04-01 | 2024-04-01 02:03 | Aus_RM361 | 2027489 | -- | 14.11228 | 3.42709 | 1.632397 | 42.82096 | 1.983057 | 0.07865199 | 0.4795888 | 0.2467676 | -- | 12.06257 | 6.319772776 | 4.967384071 | 9.237789 | 2324
2024-04-01 | 2024-04-01 02:05 | Aus_RM362 | 2027490 | -- | 13.71391 | 3.274651 | 1.582339 | 42.7629 | 1.936495 | 0.06523352 | 0.4669236 | 0.232286 | -- | 7.988152 | 6.000507562 | 4.815057577 | 10.68631 | 2324
2024-04-01 | 2024-04-01 02:27 | Man_CLK461 | 2027491 | 1.61 | 20.69587 | 5.19328 | 2.483612 | 66.27962 | 2.902077 | 1.697603 | 0.6723006 | 0.3969055 | 67.54139082 | 3.43757 | 9.559920496 | 7.557631316 | 0.6387282 | 2324
2024-04-01 | 2024-04-01 02:32 | Man_CLK462 | 2027492 | 2.27 | 20.69638 | 5.031374 | 2.445788 | 66.80431 | 2.900379 | 1.565912 | 0.6173699 | 0.3965955 | 68.12844 | 0.9691943 | 9.194867804 | 7.442532884 | 0.6623344 | 2324
2024-04-01 | 2024-04-01 02:41 | Aus_CLK463 | 2027493 | 1.1 | 20.89921 | 4.868415 | 2.442077 | 65.87514 | 2.713826 | 1.811199 | 0.7227256 | 0.3806117 | 68.66741686 | 4.737364 | 8.769305466 | 7.431240311 | 0.6107543 | 2324
2024-04-01 | 2024-04-01 03:01 | Aus_RM323 | 2027494 | -- | 13.84691 | 3.290649 | 1.58849 | 42.75306 | 1.989481 | 0.06833997 | 0.4820187 | 0.2355178 | -- | 9.249945 | 6.03249477 | 4.83377507 | 10.44956 | 2324
2024-04-01 | 2024-04-01 03:03 | Aus_RM361 | 2027495 | -- | 12.52957 | 2.978622 | 1.434157 | 43.959 | 1.879642 | 0.07317432 | 0.4324212 | 0.2227147 | -- | -7.531261 | 5.466754656 | 4.364139751 | 8.956583 | 2324
2024-04-01 | 2024-04-01 03:05 | Aus_RM362 | 2027496 | -- | 13.81073 | 3.31025 | 1.577829 | 42.97314 | 1.956766 | 0.06715036 | 0.4746959 | 0.2417487 | -- | 8.350718 | 6.102475832 | 4.801333647 | 10.6616 | 2324
2024-04-01 | 2024-04-01 03:08 | Aus_KF461 | 2027497 | -- | 13.49864 | 3.365876 | 1.627322 | 42.97038 | 1.946821 | 0.14578 | 0.4791534 | 0.2574922 | -- | 6.010391 | 6.166142576 | 4.951940846 | 5.076404 | 2324
2024-04-01 | 2024-04-01 03:10 | Aus_KF462 | 2027498 | -- | 13.41367 | 3.244497 | 1.592057 | 42.96106 | 1.947469 | 0.05846576 | 0.4486594 | 0.2630211 | -- | 4.655036 | 5.904156606 | 4.844629451 | 12.33576 | 2324
2024-04-01 | 2024-04-01 03:12 | Aus_KF463 | 2027499 | -- | 13.48906 | 3.255787 | 1.580247 | 43.09647 | 1.931631 | 0.07213784 | 0.4621355 | 0.2454722 | -- | 4.932034 | 5.954057626 | 4.808691621 | 9.842894 | 2324
2024-04-01 | 2024-04-01 03:48 | Man_CLK462 | 2027503 | 1.72 | 20.71249 | 5.08469 | 2.446177 | 65.6947 | 2.857973 | 1.864289 | 0.7092744 | 0.4236153 | 65.36909917 | 4.786168 | 9.335497016 | 7.443716611 | 0.6169849 | 2324
2024-04-01 | 2024-04-01 04:01 | Aus_RM323 | 2027504 | -- | 13.52731 | 3.223705 | 1.548892 | 43.02739 | 2.008312 | 0.06119494 | 0.4677259 | 0.2239513 | -- | 5.276738 | 5.922092986 | 4.713278356 | 11.22697 | 2324
2024-04-01 | 2024-04-01 04:03 | Aus_RM361 | 2027505 | -- | 12.46612 | 2.936924 | 1.418807 | 44.0519 | 1.886446 | 0.07569132 | 0.419631 | 0.233417 | -- | -8.590157 | 5.382227156 | 4.317429701 | 8.697378 | 2324
2024-04-01 | 2024-04-01 04:05 | Aus_RM362 | 2027506 | -- | 13.8747 | 3.31425 | 1.592982 | 42.8864 | 1.959139 | 0.06785322 | 0.4760636 | 0.2451852 | -- | 9.2039 | 6.087436956 | 4.847444226 | 10.63367 | 2324
2024-04-01 | 2024-04-01 04:36 | Man_CLK461 | 2027507 | 1.95 | 20.6248 | 5.204614 | 2.473879 | 65.73705 | 2.863258 | 1.772006 | 0.7064234 | 0.3881762 | 64.42636 | 4.539599 | 9.606423832 | 7.528013797 | 0.6219414 | 2324
2024-04-01 | 2024-04-01 04:37 | Man_CLK462 | 2027508 | 1.91 | 20.60154 | 5.146629 | 2.486866 | 65.98578 | 2.909112 | 1.701232 | 0.6538696 | 0.4099484 | 66.14952 | 3.295801 | 9.430789578 | 7.567533238 | 0.6380379 | 2324
2024-04-01 | 2024-04-01 04:41 | Aus_CLK463 | 2027509 | 2.05 | 20.8983 | 4.993878 | 2.445202 | 66.12288 | 2.768721 | 1.52841 | 0.6659647 | 0.3647627 | 64.9681 | 4.607913 | 9.096494916 | 7.440749686 | 0.6787708 | 2324
2024-04-01 | 2024-04-01 05:01 | Aus_RM323 | 2027516 | -- | 13.31185 | 3.161811 | 1.516595 | 42.90399 | 1.950509 | 0.06396373 | 0.4597327 | 0.2254727 | -- | 3.454145 | 5.81272041 | 4.614998585 | 10.66533 | 2324
2024-04-01 | 2024-04-01 05:03 | Aus_RM361 | 2027517 | -- | 13.50786 | 3.280182 | 1.576981 | 42.70921 | 1.951973 | 0.06711581 | 0.4625116 | 0.2390852 | -- | 6.403173 | 6.024230448 | 4.798753183 | 10.46138 | 2324
2024-04-01 | 2024-04-01 05:05 | Aus_RM362 | 2027519 | -- | 13.82314 | 3.309144 | 1.604592 | 42.43063 | 1.945572 | 0.06861589 | 0.4800127 | 0.2381451 | -- | 10.14685 | 6.054261936 | 4.882773456 | 10.43207 | 2324
2024-04-01 | 2024-04-01 05:41 | Aus_CLK463 | 2027521 | 2.17 | 20.90471 | 5.038056 | 2.459606 | 66.55092 | 2.800567 | 1.366888 | 0.6253494 | 0.3504506 | 65.85603 | 3.587897 | 9.189195048 | 7.484581058 | 0.7201809 | 2324
2024-04-01 | 2024-04-01 06:01 | Aus_RM323 | 2027523 | -- | 13.84036 | 3.293599 | 1.572851 | 43.01637 | 1.983542 | 0.06746721 | 0.475797 | 0.2353554 | -- | 8.383024 | 6.066773458 | 4.786185593 | 10.50315 | 2324
2024-04-01 | 2024-04-01 06:03 | Aus_RM361 | 2027524 | -- | 14.06519 | 3.356458 | 1.623053 | 42.89484 | 1.987492 | 0.06978157 | 0.479083 | 0.2584517 | -- | 11.06263 | 6.148408024 | 4.938950279 | 10.62195 | 2324
2024-04-01 | 2024-04-01 06:05 | Aus_RM362 | 2027525 | -- | 13.44976 | 3.17188 | 1.53944 | 43.31485 | 1.927621 | 0.07402077 | 0.4645614 | 0.2376019 | -- | 3.454089 | 5.80074952 | 4.68451592 | 9.48321 | 2324
2024-04-01 | 2024-04-01 06:29 | Man_CLK461 | 2027532 | 1.73 | 20.60676 | 5.033039 | 2.421685 | 66.45872 | 2.831626 | 1.694308 | 0.6771207 | 0.3747497 | 69.62428 | 1.242222 | 9.24006233 | 7.369187455 | 0.6255185 | 2324
2024-04-01 | 2024-04-01 06:29 | Man_CLK462 | 2027533 | 1.68 | 20.76568 | 4.970677 | 2.450191 | 66.91793 | 2.879292 | 1.377972 | 0.596963 | 0.3873103 | 70.86766 | 0.9133933 | 9.026570878 | 7.455931213 | 0.7313711 | 2324
2024-04-01 | 2024-04-01 06:41 | Aus_CLK463 | 2027534 | 1.84 | 20.89944 | 4.990734 | 2.461908 | 66.86098 | 2.818227 | 1.369096 | 0.5984443 | 0.3465179 | 68.81639 | 2.352981 | 9.059896764 | 7.491586044 | 0.6985881 | 2324
2024-04-01 | 2024-04-01 07:01 | Aus_RM323 | 2027536 | -- | 14.06362 | 3.395972 | 1.626334 | 42.78925 | 1.966639 | 0.07435191 | 0.4968717 | 0.2321818 | -- | 11.57721 | 6.247568672 | 4.948934362 | 9.71675 | 2324
2024-04-01 | 2024-04-01 07:03 | Aus_RM361 | 2027537 | -- | 14.49589 | 3.494771 | 1.673113 | 42.54553 | 1.99128 | 0.07367367 | 0.4984713 | 0.2505941 | -- | 16.59461 | 6.430235954 | 5.091282859 | 10.14715 | 2324
2024-04-01 | 2024-04-01 07:05 | Aus_RM362 | 2027538 | -- | 13.10778 | 3.094697 | 1.491393 | 43.58456 | 1.906014 | 0.06963769 | 0.457234 | 0.22471 | -- | -0.7584136 | 5.677510094 | 4.538308899 | 9.751669 | 2324
2024-04-01 | 2024-04-01 07:08 | Aus_KF461 | 2027539 | -- | 13.44168 | 3.320093 | 1.607953 | 42.99038 | 1.929212 | 0.1439945 | 0.4672959 | 0.2499496 | -- | 5.206161 | 6.077589974 | 4.893000979 | 5.001679 | 2324
2024-04-01 | 2024-04-01 07:10 | Aus_KF462 | 2027541 | -- | 13.40746 | 3.251447 | 1.592277 | 43.1749 | 1.926249 | 0.06504444 | 0.4448223 | 0.2716753 | -- | 3.98035 | 5.922201866 | 4.845298911 | 11.20958 | 2324
2024-04-01 | 2024-04-01 07:12 | Aus_KF463 | 2027542 | -- | 13.50204 | 3.210969 | 1.567109 | 43.12944 | 1.92679 | 0.07317433 | 0.4563016 | 0.2456414 | -- | 4.701098 | 5.857519422 | 4.768712687 | 9.638605 | 2324
2024-04-01 | 2024-04-01 07:13 | Aus_HM463 | 2027543 | -- | -- | -- | -- | -- | -- | 1.84 | -- | -- | -- | -- | -- | -- | #VALUE! | 2324
2024-04-01 | 2024-04-01 08:00 | Aus_HM461 | 2027546 | -- | -- | -- | -- | -- | -- | 2 | -- | -- | -- | -- | -- | -- | #VALUE! | 2324
2024-04-01 | 2024-04-01 08:01 | Aus_RM323 | 2027547 | -- | 13.92 | 3.28 | 1.58 | 42.79 | 1.98 | 0.08 | 0.49 | 0.24 | -- | 9.70197364 | 6.01864 | 4.80794 | 9.083734 | 2324
2024-04-01 | 2024-04-01 08:03 | Aus_RM361 | 2027548 | -- | 14.11 | 3.38 | 1.64 | 42.9 | 1.96 | 0.08 | 0.48 | 0.25 | -- | 11.56976 | 6.18212 | 4.99052 | 9.138641 | 2324
2024-04-01 | 2024-04-01 08:03 | Aus_HM462 | 2027549 | -- | -- | -- | -- | -- | -- | 2.4 | -- | -- | -- | -- | -- | -- | #VALUE! | 2324
2024-04-01 | 2024-04-01 08:05 | Aus_RM362 | 2027550 | -- | 13.16 | 3.11 | 1.54 | 42.99 | 1.92 | 0.06 | 0.44 | 0.23 | -- | 1.646685016 | 5.63582 | 4.68622 | 11.18737 | 2324
2024-04-01 | 2024-04-01 08:28 | Man_CLK461 | 2027551 | 1.29 | 20.58 | 4.95 | 2.4 | 65.93 | 2.81 | 1.69 | 0.68 | 0.37 | 70.05534 | 2.191312008 | 9.0567 | 7.3032 | 0.6249365 | 2324
2024-04-01 | 2024-04-01 08:28 | Man_CLK462 | 2027552 | 1.21 | 20.68 | 4.96 | 2.43 | 65.96 | 2.86 | 1.53 | 0.65 | 0.4 | 69.63307 | 3.042265488 | 9.03244 | 7.39449 | 0.6989023 | 2324
2024-04-01 | 2024-04-01 08:41 | Aus_CLK463 | 2027553 | 1.75 | 20.63 | 4.92 | 2.39 | 65.9 | 2.73 | 1.73 | 0.67 | 0.36 | 67.89639 | 2.550639 | 8.99412 | 7.27277 | 0.5981092 | 2324
2024-04-01 | 2024-04-01 09:01 | Aus_RM323 | 2027554 | -- | 12.75282 | 3.030565 | 1.462046 | 43.58609 | 1.918784 | 0.06888827 | 0.4444602 | 0.225475 | -- | -4.172609 | 5.557215418 | 4.449005978 | 9.714273 | 2324
2024-04-01 | 2024-04-01 09:03 | Aus_RM361 | 2027555 | -- | 12.86311 | 3.072951 | 1.47656 | 43.66093 | 1.904566 | 0.08417723 | 0.4485566 | 0.2346676 | -- | -3.22344 | 5.64498063 | 4.49317208 | 8.132213 | 2324
2024-04-01 | 2024-04-01 09:05 | Aus_RM362 | 2027559 | -- | 13.32899 | 3.141526 | 1.516997 | 43.45834 | 1.922625 | 0.0700364 | 0.4537006 | 0.2368196 | -- | 1.796685 | 5.758284976 | 4.616221871 | 9.876319 | 2324
2024-04-01 | 2024-04-01 10:01 | Aus_RM323 | 2027575 | -- | 12.17465 | 2.861535 | 1.379012 | 44.07515 | 1.897031 | 0.07761375 | 0.4227825 | 0.2160032 | -- | -11.59334 | 5.249779446 | 4.196333516 | 8.227005 | 2324
2024-04-01 | 2024-04-01 10:03 | Aus_RM361 | 2027576 | -- | 12.98063 | 3.118224 | 1.494748 | 43.44716 | 1.932073 | 0.07051989 | 0.4546791 | 0.226074 | -- | -1.307126 | 5.734179984 | 4.548518164 | 9.6238 | 2324
2024-04-01 | 2024-04-01 10:05 | Aus_RM362 | 2027577 | -- | 13.51472 | 3.297533 | 1.573806 | 43.09258 | 1.957693 | 0.07811856 | 0.4742477 | 0.2439854 | -- | 5.369291 | 6.075582698 | 4.789091658 | 9.196725 | 2324
2024-04-01 | 2024-04-01 10:29 | Man_CLK461 | 2027578 | 1.03 | 20.85756 | 4.964012 | 2.409839 | 66.11082 | 2.807413 | 1.971974 | 0.7203595 | 0.3840543 | 69.63226 | 4.105058 | 9.077184212 | 7.333140077 | 0.5621909 | 2324
2024-04-01 | 2024-04-01 10:30 | Man_CLK462 | 2027579 | 1.37 | 20.98927 | 5.016635 | 2.428555 | 65.84783 | 2.846159 | 1.855182 | 0.7196042 | 0.4081436 | 65.79620635 | 6.332394 | 9.18496769 | 7.390092865 | 0.6139915 | 2324
2024-04-01 | 2024-04-01 10:30 | Aus_CLK463 | 2027580 | 1.77 | 20.77956 | 4.870513 | 2.396651 | 66.51904 | 2.783158 | 1.738581 | 0.7188972 | 0.382077 | 69.52137 | 1.692428 | 8.851725958 | 7.293008993 | 0.635478 | 2324
2024-04-01 | 2024-04-01 11:01 | Aus_RM323 | 2027585 | -- | 13.98574 | 3.38907 | 1.598679 | 42.85494 | 2.019997 | 0.09646732 | 0.4908424 | 0.2440451 | -- | 10.64085 | 6.276070632 | 4.864780197 | 7.594646 | 2324
2024-04-01 | 2024-04-01 11:03 | Aus_RM361 | 2027587 | -- | 13.03854 | 3.124254 | 1.508952 | 41.04462 | 1.933848 | 2.386942 | 0.462864 | 0.2261176 | -- | 6.615399 | 5.726126316 | 4.591740936 | 0.2872677 | 2324
2024-04-01 | 2024-04-01 11:08 | Aus_KF461 | 2027588 | -- | 13.5414 | 3.365202 | 1.619348 | 42.97462 | 1.945376 | 0.1428224 | 0.4802432 | 0.2554377 | -- | 6.353106 | 6.177848484 | 4.927675964 | 5.16946 | 2324
2024-04-01 | 2024-04-01 11:10 | Aus_KF462 | 2027589 | -- | 13.41805 | 3.271031 | 1.589197 | 43.09942 | 1.925942 | 0.07203013 | 0.4534441 | 0.2585439 | -- | 4.39917 | 5.979310826 | 4.835926471 | 9.989082 | 2324
2024-04-01 | 2024-04-01 11:12 | Aus_KF463 | 2027590 | -- | 13.5097 | 3.237763 | 1.568246 | 43.12428 | 1.943387 | 0.07627662 | 0.4639976 | 0.2554807 | -- | 4.919845 | 5.926599718 | 4.772172578 | 9.498901 | 2324
2024-04-01 | 2024-04-01 12:01 | Aus_RM323 | 2027591 | -- | 13.92098 | 3.432588 | 1.610763 | 42.62605 | 1.987859 | 0.06997547 | 0.4842769 | 0.2433213 | -- | 11.02043 | 6.370947204 | 4.901551809 | 10.37669 | 2324
2024-04-01 | 2024-04-01 12:03 | Aus_RM361 | 2027592 | -- | 14.25607 | 3.539188 | 1.654346 | 42.22385 | 1.999631 | 0.2317861 | 0.4980636 | 0.2471214 | -- | 15.72485 | 6.579694768 | 5.034174878 | 3.204464 | 2324
2024-04-01 | 2024-04-01 12:29 | Man_CLK461 | 2027594 | 1.12 | 20.77226 | 5.079372 | 2.471972 | 65.86885 | 2.866198 | 1.831528 | 0.7038258 | 0.3824612 | 68.06525 | 4.766249 | 9.277759176 | 7.522210796 | 0.5964959 | 2324
2024-04-01 | 2024-04-01 12:30 | Man_CLK462 | 2027595 | 1.19 | 21.0291 | 4.937232 | 2.455305 | 66.66345 | 2.875683 | 1.341671 | 0.5882772 | 0.380136 | 70.04184 | 3.796486 | 8.92928874 | 7.471493115 | 0.73875 | 2324
2024-04-01 | 2024-04-01 12:41 | Aus_CLK463 | 2027596 | 1.95 | 20.93517 | 4.95874 | 2.418113 | 66.90378 | 2.833126 | 1.350742 | 0.6473539 | 0.3592127 | 68.54882947 | 2.319436 | 9.049213804 | 7.358317859 | 0.7510241 | 2324
2024-04-01 | 2024-04-01 13:01 | Aus_RM323 | 2027607 | -- | 12.98659 | 3.099735 | 1.496873 | 43.32075 | 1.945862 | 0.06662042 | 0.4498454 | 0.2248988 | -- | -0.9590529 | 5.681588634 | 4.554984539 | 10.1026 | 2324
2024-04-01 | 2024-04-01 13:03 | Aus_RM361 | 2027608 | -- | 13.48528 | 3.263047 | 1.563169 | 43.0423 | 1.945095 | 0.09147757 | 0.4744089 | 0.2314269 | -- | 5.08426 | 6.002192602 | 4.756723267 | 7.678031 | 2324
2024-04-01 | 2024-04-01 14:01 | Aus_RM323 | 2027613 | -- | 13.35132 | 3.262679 | 1.536527 | 43.29965 | 1.975551 | 0.06399363 | 0.4640377 | 0.2269837 | -- | 3.111175 | 6.046295666 | 4.675651661 | 10.74807 | 2324
2024-04-01 | 2024-04-01 14:03 | Aus_RM361 | 2027614 | -- | 12.59603 | 3.019183 | 1.437132 | 43.72164 | 1.90064 | 0.07610661 | 0.4328599 | 0.2221643 | -- | -6.021929 | 5.569207606 | 4.373192676 | 8.607071 | 2324
2024-04-01 | 2024-04-01 14:32 | Man_CLK461 | 2027621 | 1.58 | 20.38 | 5.08 | 2.44 | 65.21 | 2.87 | 2.13 | 0.79 | 0.41 | 66.53309 | 3.384460312 | 9.33352 | 7.42492 | 0.5640247 | 2324
2024-04-01 | 2024-04-01 14:34 | Man_CLK462 | 2027622 | 1.24 | 20.71 | 4.98 | 2.42 | 66.09 | 2.86 | 1.58 | 0.64 | 0.4 | 69.69211 | 2.99160084 | 9.10236 | 7.36406 | 0.6713987 | 2324
2024-04-01 | 2024-04-01 14:41 | Aus_CLK463 | 2027623 | 1.78 | 20.57 | 4.94 | 2.4 | 65.75 | 2.72 | 1.75 | 0.7 | 0.37 | 67.47095 | 2.607436248 | 9.0302 | 7.3032 | 0.6132366 | 2324
2024-04-01 | 2024-04-01 15:01 | Aus_RM323 | 2027624 | -- | 14.05035 | 3.431512 | 1.625139 | 42.65796 | 2.001381 | 0.07160491 | 0.493991 | 0.2390956 | -- | 12.04512 | 6.343771612 | 4.945297977 | 10.17987 | 2324
2024-04-01 | 2024-04-01 15:03 | Aus_RM361 | 2027625 | -- | 13.08062 | 3.115704 | 1.49895 | 43.57438 | 1.946614 | 0.0794621 | 0.451136 | 0.2282853 | -- | -0.84612 | 5.7203922 | 4.56130485 | 8.538753 | 2324
2024-04-01 | 2024-04-01 15:05 | Aus_KF461 | 2027627 | -- | 13.40308 | 3.3874 | 1.615179 | 42.9071 | 1.954787 | 0.1608472 | 0.4788322 | 0.243986 | -- | 5.478861 | 6.243727132 | 4.914989697 | 4.49083 | 2324
2024-04-01 | 2024-04-01 15:10 | Aus_KF462 | 2027630 | -- | 13.45631 | 3.289322 | 1.595581 | 43.07204 | 1.935508 | 0.06436642 | 0.4575607 | 0.2538216 | -- | 4.911898 | 6.016980248 | 4.855352983 | 11.13819 | 2324
2024-04-01 | 2024-04-01 15:12 | Aus_KF463 | 2027632 | -- | 13.54741 | 3.280828 | 1.57299 | 43.20118 | 1.955052 | 0.0666702 | 0.466189 | 0.2418713 | -- | 5.231369 | 6.03269512 | 4.78660857 | 10.63217 | 2324
2024-04-01 | 2024-04-01 15:13 | Aus_HM463 | 2027633 | -- | -- | -- | -- | -- | -- | 1.9 | -- | -- | -- | -- | -- | -- | #VALUE! | 2324
2024-04-01 | 2024-04-01 15:21 | Aus_HM461 | 2027635 | -- | -- | -- | -- | -- | -- | 1.81 | -- | -- | -- | -- | -- | -- | #VALUE! | 2324
2024-04-01 | 2024-04-01 15:21 | Aus_HM462 | 2027636 | -- | -- | -- | -- | -- | -- | 2.56 | -- | -- | -- | -- | -- | -- | #VALUE! | 2324
2024-04-01 | 2024-04-01 16:01 | Aus_RM323 | 2027640 | -- | 13.6713 | 3.322448 | 1.582013 | 42.69107 | 1.980042 | 0.07153239 | 0.474004 | 0.2297502 | -- | 8.084175 | 6.127721204 | 4.814065559 | 9.783813 | 2324
2024-04-01 | 2024-04-01 16:03 | Aus_RM361 | 2027641 | -- | 13.73411 | 3.329272 | 1.587327 | 42.7226 | 1.953955 | 0.08412766 | 0.4724984 | 0.2283557 | -- | 8.567852 | 6.136813516 | 4.830236061 | 8.282399 | 2324
2024-04-01 | 2024-04-01 16:34 | Man_CLK461 | 2027642 | 1.79 | 20.71515 | 5.025045 | 2.402643 | 66.35357 | 2.869422 | 1.700601 | 0.6678894 | 0.389678 | 68.20912167 | 2.4363 | 9.251097294 | 7.311242649 | 0.6299107 | 2324
2024-04-01 | 2024-04-01 16:34 | Man_CLK462 | 2027643 | 1.47 | 20.8024 | 5.051473 | 2.418445 | 66.07565 | 2.864914 | 1.957453 | 0.7509856 | 0.4274937 | 67.51719 | 4.191212 | 9.29439451 | 7.359328135 | 0.6083116 | 2324
2024-04-01 | 2024-04-01 16:41 | Aus_CLK463 | 2027649 | 1.91 | 20.98669 | 5.050954 | 2.470031 | 67.71939 | 2.897477 | 0.8255084 | 0.5289138 | 0.3226511 | 70.94673 | 0.7810145 | 9.205735648 | 7.516304333 | 1.049612 | 2324
2024-04-01 | 2024-04-01 17:01 | Aus_RM323 | 2027653 | -- | 13.08919 | 3.140365 | 1.507646 | 43.43798 | 1.938651 | 0.06996551 | 0.4505615 | 0.2284333 | -- | -0.2191431 | 5.771030218 | 4.587766778 | 9.69348 | 2324
2024-04-01 | 2024-04-01 17:03 | Aus_RM361 | 2027654 | -- | 14.31775 | 3.457447 | 1.662611 | 42.24603 | 1.991096 | 0.07061335 | 0.4950006 | 0.244361 | -- | 15.78185 | 6.349096738 | 5.059325273 | 10.43119 | 2324
2024-04-01 | 2024-04-01 18:01 | Aus_RM323 | 2027661 | -- | 13.25668 | 3.23496 | 1.545597 | 43.03026 | 1.942093 | 0.06026753 | 0.4584066 | 0.2254237 | -- | 2.993873 | 5.957493876 | 4.703251671 | 11.29966 | 2324
2024-04-01 | 2024-04-01 18:03 | Aus_RM361 | 2027662 | -- | 13.44362 | 3.182722 | 1.548361 | 42.91933 | 1.953537 | 0.07433608 | 0.4618328 | 0.2329163 | -- | 4.68056 | 5.814386488 | 4.711662523 | 9.330413 | 2324
2024-04-01 | 2024-04-01 18:25 | Man_CLK461 | 2027666 | 1.76 | 20.80117 | 5.090955 | 2.429564 | 66.67629 | 2.899586 | 1.654734 | 0.6448491 | 0.392084 | 68.51001238 | 2.548062 | 9.380208462 | 7.393163252 | 0.6373971 | 2324
2024-04-01 | 2024-04-01 18:25 | Man_CLK462 | 2027667 | 2.8 | 20.40182 | 5.116043 | 2.422322 | 66.43336 | 2.936629 | 2.001187 | 0.6494778 | 0.3800295 | 66.16408 | -0.02111103 | 9.458945126 | 7.371125846 | 0.5212445 | 2324
2024-04-01 | 2024-04-01 18:41 | Aus_CLK463 | 2027669 | 1.59 | 20.73473 | 4.93574 | 2.441988 | 66.15831 | 2.773778 | 1.795874 | 0.7418682 | 0.3724519 | 68.62329785 | 2.794214 | 8.947867304 | 7.430969484 | 0.619175 | 2324
2024-04-01 | 2024-04-01 19:01 | Aus_RM323 | 2027672 | -- | 13.3027 | 3.224654 | 1.531261 | 43.14667 | 1.98493 | 0.05796132 | 0.4551126 | 0.2233687 | -- | 2.964454 | 5.954439488 | 4.659627223 | 11.65514 | 2324
2024-04-01 | 2024-04-01 19:03 | Aus_RM361 | 2027674 | -- | 12.5588 | 3.001714 | 1.421324 | 43.83779 | 1.891732 | 0.07808495 | 0.4270905 | 0.2152907 | -- | -6.804427 | 5.549661892 | 4.325088932 | 8.212539 | 2324
2024-04-01 | 2024-04-01 19:05 | Aus_KF461 | 2027676 | -- | 13.42844 | 3.413221 | 1.60737 | 42.77079 | 1.966175 | 0.1481934 | 0.4612158 | 0.2454326 | -- | 6.238037 | 6.32536561 | 4.89122691 | 4.785715 | 2324
2024-04-01 | 2024-04-01 19:10 | Aus_KF462 | 2027677 | -- | 13.32802 | 3.300591 | 1.592366 | 42.78515 | 1.935349 | 0.06804083 | 0.4535937 | 0.2605596 | -- | 4.743277 | 6.052282878 | 4.845569738 | 10.61485 | 2324
2024-04-01 | 2024-04-01 19:12 | Aus_KF463 | 2027678 | -- | 13.48872 | 3.24872 | 1.569257 | 43.06995 | 1.938468 | 0.0710674 | 0.4598154 | 0.2327501 | -- | 4.962886 | 5.953925156 | 4.775249051 | 9.73238 | 2324
2024-04-01 | 2024-04-01 19:41 | Aus_CLK463 | 2027681 | 1.32 | -- | -- | -- | -- | -- | -- | -- | -- | -- | -- | -- | -- | #VALUE! | 2324
2024-04-01 | 2024-04-01 19:46 | Man_CLK462 | 2027684 | 1.18 | -- | -- | -- | -- | -- | -- | -- | -- | -- | -- | -- | -- | #VALUE! | 2324
2024-04-01 | 2024-04-01 19:49 | Man_CLK461 | 2027685 | 1.54 | -- | -- | -- | -- | -- | -- | -- | -- | -- | -- | -- | -- | #VALUE! | 2324
2024-04-01 | 2024-04-01 20:01 | Aus_RM323 | 2027686 | -- | 13.74539 | 3.296768 | 1.584519 | 42.79379 | 1.947362 | 0.06986095 | 0.4739651 | 0.2378648 | -- | 8.278467 | 6.055429052 | 4.821691317 | 10.16729 | 2324
2024-04-01 | 2024-04-01 20:03 | Aus_RM361 | 2027687 | -- | 13.73641 | 3.292578 | 1.583894 | 42.82342 | 1.97914 | 0.07520889 | 0.4737904 | 0.2436905 | -- | 8.088327 | 6.045383052 | 4.819789442 | 9.542293 | 2324
2024-04-01 | 2024-04-01 20:32 | Man_CLK461 | 2027690 | 1.91 | 20.9139 | 4.808935 | 2.313692 | 66.03893 | 2.838261 | 2.018724 | 0.7893351 | 0.433202 | 66.50822914 | 3.92073 | 8.828910886 | 7.040564756 | 0.6096648 | 2324
2024-04-01 | 2024-04-01 20:32 | Man_CLK462 | 2027691 | 1.2 | 20.59029 | 5.073494 | 2.446028 | 65.72591 | 2.920608 | 2.032253 | 0.7519364 | 0.4246795 | 68.61722 | 3.582441 | 9.306079724 | 7.443263204 | 0.5845332 | 2324
2024-04-01 | 2024-04-01 20:41 | Aus_CLK463 | 2027692 | 1.91 | 20.77092 | 4.923031 | 2.416023 | 66.75655 | 2.807202 | 1.542306 | 0.6669723 | 0.3615324 | 69.60348 | 1.175751 | 8.958121234 | 7.351957989 | 0.6705086 | 2324
2024-04-01 | 2024-04-01 21:01 | Aus_RM323 | 2027694 | -- | 14.0036 | 3.372082 | 1.616062 | 42.50103 | 1.978507 | 0.06727112 | 0.4883426 | 0.2329837 | -- | 11.81402 | 6.201640396 | 4.917676666 | 10.64699 | 2324
2024-04-01 | 2024-04-01 21:03 | Aus_RM361 | 2027695 | -- | 14.83041 | 3.586726 | 1.714548 | 41.94115 | 2.025171 | 0.07213563 | 0.519412 | 0.2400349 | -- | 21.83851 | 6.603808684 | 5.217369564 | 10.42169 | 2324
2024-04-01 | 2024-04-01 21:31 | Aus_CLK463 | 2027698 | 1.56 | -- | -- | -- | -- | -- | -- | -- | -- | -- | -- | -- | -- | #VALUE! | 2324
2024-04-01 | 2024-04-01 21:42 | Man_CLK461 | 2027699 | 1.88 | -- | -- | -- | -- | -- | -- | -- | -- | -- | -- | -- | -- | #VALUE! | 2324
2024-04-01 | 2024-04-01 21:42 | Man_CLK462 | 2027700 | 1.36 | -- | -- | -- | -- | -- | -- | -- | -- | -- | -- | -- | -- | #VALUE! | 2324
2024-04-01 | 2024-04-01 22:01 | Aus_RM323 | 2027703 | -- | 13.65249 | 3.305376 | 1.598133 | 42.47381 | 1.945281 | 0.07034557 | 0.4801856 | 0.2370286 | -- | 8.52051 | 6.055205364 | 4.863118719 | 10.15717 | 2324
2024-04-01 | 2024-04-01 22:03 | Aus_RM361 | 2027704 | -- | 13.68538 | 3.298269 | 1.566661 | 43.17928 | 1.969529 | 0.07977008 | 0.4739026 | 0.2321596 | -- | 6.566795 | 6.089622438 | 4.767349423 | 8.811351 | 2324
2024-04-01 | 2024-04-01 22:32 | Man_CLK461 | 2027709 | 1.71 | 20.65237 | 5.111555 | 2.435556 | 66.01439 | 2.894313 | 1.743587 | 0.6857103 | 0.4017349 | 67.00288812 | 3.411985 | 9.424659998 | 7.411396908 | 0.6320022 | 2324
2024-04-01 | 2024-04-01 22:32 | Man_CLK462 | 2027710 | 1.43 | 20.65776 | 5.146457 | 2.48253 | 66.37962 | 2.980206 | 1.569861 | 0.6619666 | 0.3970654 | 69.28701 | 2.564222 | 9.43767029 | 7.55433879 | 0.6852315 | 2324
2024-04-01 | 2024-04-01 22:41 | Aus_CLK463 | 2027711 | 2.05 | 20.7522 | 4.981384 | 2.433311 | 66.89353 | 2.903849 | 1.35831 | 0.6319358 | 0.3513576 | 69.31672 | 0.9084494 | 9.083505388 | 7.404565373 | 0.7297173 | 2324
2024-04-01 | 2024-04-01 23:01 | Aus_RM323 | 2027712 | -- | 13.39523 | 3.249994 | 1.536486 | 43.25771 | 1.939633 | 0.07883234 | 0.4640942 | 0.2186016 | -- | 3.553293 | 6.012749788 | 4.675526898 | 8.588358 | 2324
2024-04-01 | 2024-04-01 23:03 | Aus_RM361 | 2027714 | -- | 11.83372 | 2.820027 | 1.347105 | 44.14574 | 1.85938 | 0.08156819 | 0.4120213 | 0.2004303 | -- | -14.98707 | 5.19376989 | 4.099240515 | 7.469532 | 2324
2024-04-01 | 2024-04-01 23:05 | Aus_KF461 | 2027715 | -- | 13.35171 | 3.36288 | 1.58961 | 42.52204 | 1.963672 | 0.1382948 | 0.4534408 | 0.2488458 | -- | 6.067786 | 6.22201188 | 4.83718323 | 5.112256 | 2324
2024-04-01 | 2024-04-01 23:10 | Aus_KF462 | 2027716 | -- | 13.33572 | 3.269361 | 1.586423 | 42.87437 | 1.939556 | 0.0961728 | 0.4578171 | 0.2601912 | -- | 4.370805 | 5.979578934 | 4.827485189 | 7.54228 | 2324
2024-04-01 | 2024-04-01 23:12 | Aus_KF463 | 2027717 | -- | 13.46216 | 3.243171 | 1.563615 | 43.04092 | 1.937776 | 0.06655429 | 0.4554723 | 0.2373461 | -- | 4.789405 | 5.94876657 | 4.758080445 | 10.42591 | 2324
2024-04-01 | 2024-04-01 23:13 | Aus_HM463 | 2027718 | -- | -- | -- | -- | -- | -- | 1.93 | -- | -- | -- | -- | -- | -- | #VALUE! | 2324
2024-04-01 | 2024-04-01 23:14 | Aus_HM461 | 2027719 | -- | -- | -- | -- | -- | -- | 1.85 | -- | -- | -- | -- | -- | -- | #VALUE! | 2324
2024-04-01 | 2024-04-01 23:14 | Aus_HM462 | 2027720 | -- | -- | -- | -- | -- | -- | 2.63 | -- | -- | -- | -- | -- | -- | #VALUE! | 2324
2024-04-01 | 2024-04-01 23:41 | Aus_CLK463 | 2027725 | 2.21 | 20.79563 | 5.00741 | 2.441146 | 66.83048 | 2.839662 | 1.275627 | 0.6266651 | 0.3440002 | 67.89256692 | 1.615957 | 9.139217468 | 7.428407278 | 0.7660572 | 2324
2024-04-02 | 2024-04-02 00:01 | Aus_RM323 | 2027726 | -- | 13.1788 | 3.134419 | 1.522859 | 43.04044 | 1.934107 | 0.0707174 | 0.4627255 | 0.2299726 | -- | 1.758729 | 5.729532922 | 4.634059937 | 9.764892 | 2324
2024-04-02 | 2024-04-02 00:03 | Aus_RM361 | 2027727 | -- | 13.09426 | 3.124849 | 1.511603 | 43.68926 | 1.978139 | 0.07998021 | 0.4467784 | 0.2224202 | -- | -1.021628 | 5.723217574 | 4.599807929 | 8.342448 | 2324
2024-04-02 | 2024-04-02 00:05 | Aus_RM362 | 2027729 | -- | 13.15428 | 3.257441 | 1.561778 | 42.78313 | 1.928788 | 0.0611283 | 0.4705451 | 0.229104 | -- | 3.003556 | 5.989690274 | 4.752490454 | 11.38723 | 2324
2024-04-02 | 2024-04-02 00:27 | Man_CLK461 | 2027730 | 1.5 | 20.72739 | 5.254337 | 2.484409 | 66.18474 | 2.963622 | 1.772644 | 0.6956813 | 0.4197974 | 66.95207 | 4.310348 | 9.720373022 | 7.560056587 | 0.6395775 | 2324
2024-04-02 | 2024-04-02 00:37 | Man_CLK462 | 2027731 | 1.61 | 20.94399 | 5.193801 | 2.501281 | 67.14332 | 3.272457 | 1.11799 | 0.5912157 | 0.3785726 | 69.14303 | 2.94065 | 9.531405198 | 7.611398083 | 0.8869874 | 2324
2024-04-02 | 2024-04-02 00:41 | Aus_CLK463 | 2027732 | 2.13 | 20.74219 | 4.930135 | 2.430507 | 67.34454 | 2.866282 | 1.433488 | 0.6828697 | 0.3726972 | 71.2514764 | -0.8255239 | 8.952439906 | 7.396032801 | 0.7408959 | 2324
2024-04-02 | 2024-04-02 01:01 | Aus_RM323 | 2027737 | -- | 13.31491 | 3.191188 | 1.532979 | 43.13557 | 1.953585 | 0.07192265 | 0.4700884 | 0.2269293 | -- | 2.935801 | 5.862847732 | 4.664855097 | 9.633783 | 2324
2024-04-02 | 2024-04-02 01:03 | Aus_RM361 | 2027738 | -- | 14.09128 | 3.45337 | 1.644045 | 42.46928 | 2.017454 | 0.07605158 | 0.4894301 | 0.2373156 | -- | 13.10778 | 6.36970636 | 5.002828935 | 9.503418 | 2324
2024-04-02 | 2024-04-02 01:41 | Aus_CLK463 | 2027743 | 1.45 | 20.89958 | 4.961811 | 2.465734 | 66.96967 | 2.838635 | 1.106 | 0.5955904 | 0.3341921 | 71.03432 | 1.877924 | 8.976777222 | 7.503228562 | 0.8481926 | 2324
2024-04-02 | 2024-04-02 02:01 | Aus_RM323 | 2027744 | -- | 13.44445 | 3.214263 | 1.552667 | 42.78463 | 1.955564 | 0.07322898 | 0.4639386 | 0.2294654 | -- | 5.265881 | 5.890684386 | 4.724765681 | 9.435141 | 2324
2024-04-02 | 2024-04-02 02:03 | Aus_RM361 | 2027745 | -- | 14.22363 | 3.42868 | 1.649588 | 42.65905 | 2.01001 | 0.07687728 | 0.4971935 | 0.2461075 | -- | 13.54408 | 6.294899104 | 5.019696284 | 9.634855 | 2324
2024-04-02 | 2024-04-02 02:33 | Man_CLK461 | 2027747 | 2.16 | 20.67931 | 5.0624 | 2.422906 | 66.68689 | 2.918349 | 1.663441 | 0.6872597 | 0.3790193 | 68.05225441 | 1.315557 | 9.315803048 | 7.372902958 | 0.645625 | 2324
2024-04-02 | 2024-04-02 02:33 | Man_CLK462 | 2027748 | 1.4 | 20.91065 | 5.089306 | 2.444868 | 66.71806 | 3.145238 | 1.368857 | 0.6680711 | 0.3869459 | 69.30276 | 3.369509 | 9.349944244 | 7.439733324 | 0.7801079 | 2324
2024-04-02 | 2024-04-02 02:41 | Aus_CLK463 | 2027749 | 1.94 | 20.28946 | 4.827457 | 2.385277 | 65.83148 | 2.755017 | 2.776818 | 0.7827739 | 0.3937228 | 70.06052 | -0.64152 | 8.756872366 | 7.258397911 | 0.4228653 | 2324
2024-04-02 | 2024-04-02 03:01 | Aus_RM323 | 2027751 | -- | 13.87929 | 3.348157 | 1.605471 | 42.59666 | 1.990119 | 0.07460283 | 0.4863962 | 0.2367325 | -- | 10.31853 | 6.156159118 | 4.885448253 | 9.643274 | 2324
2024-04-02 | 2024-04-02 03:03 | Aus_RM361 | 2027752 | -- | 13.16607 | 3.142941 | 1.505796 | 43.56702 | 1.951181 | 0.0802216 | 0.4610313 | 0.2314829 | -- | 0.0568155 | 5.780986818 | 4.582137228 | 8.614322 | 2324
2024-04-02 | 2024-04-02 03:05 | Aus_KF461 | 2027753 | -- | 13.41863 | 3.347138 | 1.596769 | 42.95874 | 1.976265 | 0.1497889 | 0.4816009 | 0.2520943 | -- | 5.230093 | 6.168182552 | 4.858968067 | 4.907948 | 2324
2024-04-02 | 2024-04-02 03:10 | Aus_KF462 | 2027754 | -- | 13.41103 | 3.31084 | 1.588521 | 43.16973 | 1.950492 | 0.07149585 | 0.4609129 | 0.2478786 | -- | 4.323887 | 6.085948468 | 4.833869403 | 9.960154 | 2324
2024-04-02 | 2024-04-02 03:12 | Aus_KF463 | 2027755 | -- | 13.38231 | 3.251467 | 1.566735 | 42.97095 | 1.942922 | 0.06123501 | 0.4650048 | 0.2396581 | -- | 4.362959 | 5.96547193 | 4.767574605 | 11.51278 | 2324
2024-04-02 | 2024-04-02 03:46 | Man_CLK461 | 2027758 | 1.8 | 20.79128 | 5.04878 | 2.4159 | 66.33947 | 2.895979 | 1.628425 | 0.6809047 | 0.3659411 | 67.35401333 | 3.268947 | 9.2915642 | 7.3515837 | 0.6458237 | 2324
2024-04-02 | 2024-04-02 04:01 | Aus_RM323 | 2027762 | -- | 13.83741 | 3.37361 | 1.601928 | 42.71468 | 1.984603 | 0.06777877 | 0.4831574 | 0.2406399 | -- | 9.72106 | 6.229604324 | 4.874666904 | 10.64789 | 2324
2024-04-02 | 2024-04-02 04:03 | Aus_RM361 | 2027763 | -- | 13.23623 | 3.211601 | 1.513532 | 43.4981 | 1.931073 | 0.07491176 | 0.4673598 | 0.2207886 | -- | 1.228205 | 5.949846506 | 4.605677876 | 9.112608 | 2324
2024-04-02 | 2024-04-02 04:41 | Aus_CLK463 | 2027765 | 2.06 | 20.54021 | 4.880358 | 2.404864 | 66.46004 | 2.788697 | 2.174118 | 0.7194122 | 0.376258 | 69.84177 | -0.1261338 | 8.863918812 | 7.318001152 | 0.5049219 | 2324
2024-04-02 | 2024-04-02 04:43 | Man_CLK461 | 2027766 | 1.98 | 20.62352 | 5.236174 | 2.471604 | 65.57027 | 2.89891 | 1.787879 | 0.754665 | 0.392172 | 63.42623 | 5.198292 | 9.693907132 | 7.521090972 | 0.6422674 | 2324
2024-04-02 | 2024-04-02 04:44 | Man_CLK462 | 2027767 | 3.3 | 20.61593 | 5.014537 | 2.413067 | 66.40056 | 2.884062 | 1.614986 | 0.7255051 | 0.3850528 | 63.06297 | 1.396641 | 9.205613686 | 7.342962881 | 0.689971 | 2324
2024-04-02 | 2024-04-02 05:01 | Aus_RM323 | 2027768 | -- | 13.12395 | 3.1475 | 1.512375 | 43.43682 | 1.943048 | 0.07369111 | 0.451822 | 0.2229373 | -- | 0.124633 | 5.7819365 | 4.602157125 | 9.12173 | 2324
2024-04-02 | 2024-04-02 05:03 | Aus_RM361 | 2027771 | -- | 13.94526 | 3.356679 | 1.605268 | 42.67208 | 1.982242 | 0.07518948 | 0.4887058 | 0.2341143 | -- | 10.69724 | 6.179085894 | 4.884830524 | 9.549245 | 2324
2024-04-02 | 2024-04-02 05:28 | Man_CLK462 | 2027775 | 3.23 | 20.66022 | 5.049991 | 2.424036 | 66.83944 | 2.927515 | 1.527334 | 0.6801883 | 0.3796948 | 64.54415 | 0.6211986 | 9.281007238 | 7.376341548 | 0.6997896 | 2324
2024-04-02 | 2024-04-02 05:41 | Aus_CLK463 | 2027776 | 1.65 | 20.72278 | 5.033698 | 2.454306 | 65.91963 | 2.786108 | 1.989582 | 0.7417275 | 0.3797647 | 66.82249 | 3.934209 | 9.186613948 | 7.468453158 | 0.5635739 | 2324
2024-04-02 | 2024-04-02 06:01 | Aus_RM323 | 2027778 | -- | 13.74808 | 3.369987 | 1.596702 | 42.96839 | 1.951339 | 0.07334133 | 0.4879418 | 0.2352328 | -- | 8.149599 | 6.228845766 | 4.858764186 | 9.800692 | 2324
2024-04-02 | 2024-04-02 06:03 | Aus_RM361 | 2027781 | -- | 13.72942 | 3.299996 | 1.58213 | 42.85873 | 1.951627 | 0.07561819 | 0.4830928 | 0.226277 | -- | 7.95546 | 6.06802544 | 4.81442159 | 9.298201 | 2324
2024-04-02 | 2024-04-02 06:28 | Man_CLK461 | 2027784 | 2.27 | 20.57683 | 5.048517 | 2.430813 | 66.23926 | 2.849983 | 1.516431 | 0.6612633 | 0.3633669 | 66.64295 | 1.747099 | 9.265634454 | 7.396963959 | 0.6803065 | 2324
2024-04-02 | 2024-04-02 06:29 | Man_CLK462 | 2027785 | 3.04 | 20.64197 | 5.012194 | 2.421246 | 67.07833 | 2.91335 | 1.478382 | 0.6839879 | 0.378764 | 66.68677 | -0.4639966 | 9.185565868 | 7.367851578 | 0.7243359 | 2324
2024-04-02 | 2024-04-02 06:41 | Aus_CLK463 | 2027786 | 1.59 | 20.72334 | 5.051262 | 2.453821 | 66.22521 | 2.814762 | 1.878916 | 0.7127253 | 0.3773721 | 68.18921 | 3.089032 | 9.233979168 | 7.466977303 | 0.5819879 | 2324
2024-04-02 | 2024-04-02 07:01 | Aus_RM323 | 2027793 | -- | 13.84092 | 3.335699 | 1.604117 | 42.8991 | 1.982786 | 0.06844651 | 0.4899608 | 0.2300257 | -- | 8.99509 | 6.125436386 | 4.881328031 | 10.42851 | 2324
2024-04-02 | 2024-04-02 07:03 | Aus_RM361 | 2027794 | -- | 13.00694 | 3.150388 | 1.485551 | 43.55121 | 1.906119 | 0.08538534 | 0.4590712 | 0.2251371 | -- | -1.247316 | 5.834975908 | 4.520531693 | 7.977931 | 2324
2024-04-02 | 2024-04-02 07:05 | Aus_KF461 | 2027795 | -- | 13.5372 | 3.347506 | 1.607008 | 42.96613 | 1.982396 | 0.1407549 | 0.4769147 | 0.2477573 | -- | 6.240062 | 6.151833364 | 4.890125344 | 5.154859 | 2324
2024-04-02 | 2024-04-02 07:10 | Aus_KF462 | 2027796 | -- | 13.41689 | 3.207723 | 1.581747 | 42.98311 | 1.927579 | 0.08087818 | 0.4640911 | 0.2424783 | -- | 4.417515 | 5.824150026 | 4.813256121 | 8.752007 | 2324
2024-04-02 | 2024-04-02 07:12 | Aus_KF463 | 2027797 | -- | 13.48093 | 3.229779 | 1.567255 | 43.11913 | 1.932168 | 0.07294086 | 0.4674577 | 0.2383662 | -- | 4.646695 | 5.90711889 | 4.769156965 | 9.670926 | 2324
2024-04-02 | 2024-04-02 07:13 | Aus_HM463 | 2027798 | -- | -- | -- | -- | -- | -- | 1.96 | -- | -- | -- | -- | -- | -- | #VALUE! | 2324
2024-04-02 | 2024-04-02 07:37 | Aus_HM461 | 2027802 | -- | -- | -- | -- | -- | -- | 1.78 | -- | -- | -- | -- | -- | -- | #VALUE! | 2324
2024-04-02 | 2024-04-02 07:38 | Aus_HM462 | 2027803 | -- | -- | -- | -- | -- | -- | 2.32 | -- | -- | -- | -- | -- | -- | #VALUE! | 2324
2024-04-02 | 2024-04-02 07:39 | Man_CLK461 | 2027804 | 2.77 | 20.61983 | 5.10944 | 2.433822 | 66.31866 | 2.874426 | 1.682636 | 0.7026182 | 0.3834571 | 64.19030348 | 2.185075 | 9.421989176 | 7.406120346 | 0.6494312 | 2324
2024-04-02 | 2024-04-02 07:42 | Man_CLK462 | 2027805 | 1.89 | 20.65772 | 5.081876 | 2.463042 | 66.71116 | 2.931605 | 1.466897 | 0.6727492 | 0.3738004 | 69.22608 | 1.197341 | 9.299504336 | 7.495036806 | 0.7191204 | 2324
2024-04-02 | 2024-04-02 08:01 | Aus_RM323 | 2027806 | -- | 13.34759 | 3.204466 | 1.539417 | 43.20949 | 1.937616 | 0.07568622 | 0.4681396 | 0.2122384 | -- | 3.064082 | 5.887141336 | 4.684445931 | 8.882366 | 2324
2024-04-02 | 2024-04-02 08:03 | Aus_RM361 | 2027807 | -- | 13.82248 | 3.308603 | 1.577698 | 42.94384 | 1.947128 | 0.1198257 | 0.4806713 | 0.2207701 | -- | 8.533269 | 6.098332934 | 4.800935014 | 5.7913 | 2324
2024-04-02 | 2024-04-02 08:41 | Aus_CLK463 | 2027810 | 1.59 | 20.73714 | 4.98553 | 2.440241 | 66.4706 | 2.84874 | 1.597461 | 0.6819282 | 0.3691879 | 69.54432343 | 2.106302 | 9.082766728 | 7.425653363 | 0.6615097 | 2324
2024-04-02 | 2024-04-02 08:42 | Man_CLK461 | 2027812 | 1.57 | 20.83 | 5.04 | 2.47 | 66.97 | 2.91 | 1.24 | 0.57 | 0.35 | 70.54458 | 1.67905388 | 9.17676 | 7.51621 | 0.7554188 | 2324
2024-04-02 | 2024-04-02 08:43 | Man_CLK462 | 2027813 | 1.81 | 20.69366 | 5.209499 | 2.507715 | 66.9467 | 2.989001 | 1.355345 | 0.6272888 | 0.3705201 | 69.31624 | 1.478053 | 9.56211857 | 7.630976745 | 0.7466389 | 2324
2024-04-02 | 2024-04-02 09:01 | Aus_RM323 | 2027819 | -- | 13.25354 | 3.205967 | 1.529701 | 43.31716 | 1.937565 | 0.06749165 | 0.4785059 | 0.2248762 | -- | 1.921665 | 5.907558458 | 4.654880143 | 10.33316 | 2324
2024-04-02 | 2024-04-02 09:03 | Aus_RM361 | 2027820 | -- | 14.11997 | 3.39714 | 1.62844 | 42.63297 | 1.974988 | 0.08911474 | 0.4925376 | 0.2370004 | -- | 12.55 | 6.24710052 | 4.95534292 | 8.135443 | 2324
2024-04-02 | 2024-04-02 10:01 | Aus_RM323 | 2027828 | -- | 13.45663 | 3.231704 | 1.542861 | 43.11979 | 1.94665 | 0.08851788 | 0.4740939 | 0.2338435 | -- | 4.419117 | 5.953494788 | 4.694926023 | 7.966952 | 2324
2024-04-02 | 2024-04-02 10:03 | Aus_RM361 | 2027829 | -- | 13.11623 | 3.115704 | 1.487626 | 43.42434 | 1.919896 | 0.07877114 | 0.4575073 | 0.2275273 | -- | -0.09127736 | 5.739552408 | 4.526845918 | 8.670073 | 2324
2024-04-02 | 2024-04-02 10:26 | Man_CLK462 | 2027830 | 2.88 | 20.62876 | 5.153249 | 2.430035 | 66.20709 | 2.873127 | 1.756391 | 0.6852701 | 0.3779793 | 62.93153 | 2.822468 | 9.54449063 | 7.394596505 | 0.6097297 | 2324
2024-04-02 | 2024-04-02 10:34 | Man_CLK461 | 2027831 | 1.77 | 20.64507 | 5.178477 | 2.50332 | 66.66206 | 2.985662 | 1.334842 | 0.635112 | 0.3719003 | 68.90429 | 1.77237 | 9.48734661 | 7.61760276 | 0.7644292 | 2324
2024-04-02 | 2024-04-02 10:41 | Aus_CLK463 | 2027832 | 1.39 | 20.78484 | 5.007618 | 2.446183 | 66.24622 | 2.848062 | 1.573586 | 0.6861228 | 0.3665048 | 68.92567 | 3.324004 | 9.131246064 | 7.443734869 | 0.6716148 | 2324
2024-04-02 | 2024-04-02 11:01 | Aus_RM323 | 2027835 | -- | 13.58617 | 3.293682 | 1.560379 | 43.11836 | 1.952002 | 0.07794716 | 0.4734024 | 0.2329929 | -- | 5.870616 | 6.088096032 | 4.748233297 | 9.025751 | 2324
2024-04-02 | 2024-04-02 11:03 | Aus_RM361 | 2027836 | -- | 11.39848 | 2.756888 | 1.255657 | 42.00742 | 1.81261 | 2.5126 | 0.4160117 | 0.1876622 | -- | -12.58184 | 5.181181556 | 3.820964251 | 0.237283 | 2324
2024-04-02 | 2024-04-02 11:05 | Aus_KF461 | 2027837 | -- | 13.6004 | 3.355462 | 1.61196 | 42.89374 | 1.97132 | 0.1355296 | 0.4775473 | 0.2476315 | -- | 7.051595 | 6.16453798 | 4.90519428 | 5.356378 | 2324
2024-04-02 | 2024-04-02 11:10 | Aus_KF462 | 2027838 | -- | 13.43349 | 3.250872 | 1.590086 | 43.08104 | 1.949198 | 0.08337126 | 0.468889 | 0.2519071 | -- | 4.487201 | 5.924385288 | 4.838631698 | 8.685198 | 2324
2024-04-02 | 2024-04-02 11:12 | Aus_KF463 | 2027840 | -- | 13.53954 | 3.263189 | 1.566446 | 43.15162 | 1.953338 | 0.07052343 | 0.4726621 | 0.2449746 | -- | 5.219435 | 5.997024218 | 4.766695178 | 10.18614 | 2324
2024-04-02 | 2024-04-02 11:31 | Man_CLK462 | 2027844 | 1.47 | 21.04323 | 5.145943 | 2.480714 | 66.25711 | 3.002413 | 1.256142 | 0.6291716 | 0.3773899 | 65.70191 | 6.251117 | 9.439380862 | 7.548812702 | 0.8139366 | 2324
2024-04-02 | 2024-04-02 12:01 | Aus_RM323 | 2027845 | -- | 13.16754 | 3.202003 | 1.530666 | 43.13091 | 1.93099 | 0.08665275 | 0.465478 | 0.2272485 | -- | 1.734982 | 5.895421078 | 4.657816638 | 7.955609 | 2324
2024-04-02 | 2024-04-02 12:03 | Aus_RM361 | 2027846 | -- | 14.50471 | 3.521917 | 1.689344 | 42.15628 | 2.012493 | 0.1823369 | 0.5096457 | 0.2384163 | -- | 18.021 | 6.474710002 | 5.140673792 | 4.065962 | 2324
2024-04-02 | 2024-04-02 12:41 | Aus_CLK463 | 2027859 | 1.41 | 20.73191 | 4.993263 | 2.45052 | 66.22738 | 2.834915 | 1.678908 | 0.7190734 | 0.3821076 | 69.26005 | 2.85857 | 9.08586711 | 7.45693236 | 0.6581775 | 2324
2024-04-02 | 2024-04-02 12:41 | Man_CLK461 | 2027860 | 1.44 | 20.76595 | 5.150101 | 2.477717 | 66.01808 | 2.909368 | 1.646646 | 0.6735141 | 0.3763115 | 66.93463 | 4.618327 | 9.455470486 | 7.539692831 | 0.6429838 | 2324
2024-04-02 | 2024-04-02 12:42 | Man_CLK462 | 2027861 | 1.43 | 20.70758 | 5.078197 | 2.456098 | 66.75243 | 2.987943 | 1.490498 | 0.671369 | 0.3862423 | 70.92246 | 1.473275 | 9.301504234 | 7.473906214 | 0.7177165 | 2324
2024-04-02 | 2024-04-02 13:01 | Aus_RM323 | 2027863 | -- | 13.29424 | 3.23428 | 1.541928 | 43.04212 | 1.959947 | 0.07561482 | 0.4635804 | 0.2348204 | -- | 3.273077 | 5.961899824 | 4.692086904 | 9.224787 | 2324
2024-04-02 | 2024-04-02 13:03 | Aus_RM361 | 2027864 | -- | 14.63828 | 3.598872 | 1.709937 | 41.97683 | 2.017407 | 0.09176429 | 0.5160434 | 0.2578698 | -- | 20.13311 | 6.643797396 | 5.203338291 | 8.411999 | 2324
2024-04-02 | 2024-04-02 14:01 | Aus_RM323 | 2027868 | -- | 13.41695 | 3.243963 | 1.575381 | 42.95903 | 1.983177 | 0.06604519 | 0.4659095 | 0.2279188 | -- | 4.668783 | 5.930957298 | 4.793884383 | 10.45659 | 2324
2024-04-02 | 2024-04-02 14:03 | Aus_RM361 | 2027870 | -- | 12.70321 | 3.058199 | 1.44645 | 43.66464 | 1.887358 | 0.08899263 | 0.444984 | 0.214891 | -- | -4.71729 | 5.65683395 | 4.40154735 | 7.371268 | 2324
2024-04-02 | 2024-04-02 14:32 | Man_CLK461 | 2027876 | 1.23 | 20.55 | 5.02 | 2.44 | 65.84 | 2.89 | 1.6 | 0.66 | 0.37 | 69.63375 | 2.607619248 | 9.17452 | 7.42492 | 0.6494509 | 2324
2024-04-02 | 2024-04-02 14:33 | Man_CLK462 | 2027877 | 1.56 | 20.47 | 5.01 | 2.43 | 66.08 | 2.9 | 1.59 | 0.68 | 0.38 | 69.95684 | 1.121037 | 9.16494 | 7.39449 | 0.672356 | 2324
2024-04-02 | 2024-04-02 14:41 | Aus_CLK463 | 2027878 | 1.46 | 20.57 | 4.97 | 2.42 | 65.92 | 2.81 | 1.59 | 0.69 | 0.36 | 69.2356 | 5.330118656 | 9.07586 | 7.36406 | 0.6614781 | 2324
2024-04-02 | 2024-04-02 15:01 | Aus_RM323 | 2027880 | -- | 13.8026 | 3.305998 | 1.590775 | 42.93657 | 1.985614 | 0.0723497 | 0.4731798 | 0.2319104 | -- | 8.385525 | 6.0693034 | 4.840728325 | 9.70212 | 2324
2024-04-02 | 2024-04-02 15:03 | Aus_RM361 | 2027881 | -- | 12.26439 | 2.890442 | 1.397448 | 44.09581 | 1.876387 | 0.0948089 | 0.4193662 | 0.2065264 | -- | -10.71859 | 5.295189284 | 4.252434264 | 6.575259 | 2324
2024-04-02 | 2024-04-02 15:05 | Aus_KF461 | 2027882 | -- | 13.53802 | 3.288133 | 1.595364 | 43.10084 | 1.97752 | 0.1639338 | 0.4804161 | 0.2364173 | -- | 5.519931 | 6.014196562 | 4.854692652 | 4.354925 | 2324
2024-04-02 | 2024-04-02 15:10 | Aus_KF462 | 2027884 | -- | 13.3229 | 3.301808 | 1.573114 | 42.95353 | 1.932307 | 0.08089621 | 0.4666962 | 0.2427406 | -- | 4.167519 | 6.088082312 | 4.786985902 | 8.781647 | 2324
2024-04-02 | 2024-04-02 15:12 | Aus_KF463 | 2027885 | -- | 13.42849 | 3.255232 | 1.564139 | 42.924 | 1.946811 | 0.07167822 | 0.4664712 | 0.2372683 | -- | 4.920599 | 5.979841612 | 4.759674977 | 9.809806 | 2324
2024-04-02 | 2024-04-02 15:13 | Aus_HM463 | 2027886 | -- | -- | -- | -- | -- | -- | 1.97 | -- | -- | -- | -- | -- | -- | #VALUE! | 2324
2024-04-02 | 2024-04-02 15:37 | Aus_HM461 | 2027891 | -- | -- | -- | -- | -- | -- | 1.82 | -- | -- | -- | -- | -- | -- | #VALUE! | 2324
2024-04-02 | 2024-04-02 15:37 | Aus_HM462 | 2027892 | -- | -- | -- | -- | -- | -- | 3.32 | -- | -- | -- | -- | -- | -- | #VALUE! | 2324
2024-04-02 | 2024-04-02 16:01 | Aus_RM323 | 2027894 | -- | 13.53856 | 3.309453 | 1.574496 | 43.10726 | 1.990167 | 0.06715635 | 0.4723269 | 0.2329344 | -- | 5.590397 | 6.106003218 | 4.791191328 | 10.46127 | 2324
2024-04-02 | 2024-04-02 16:03 | Aus_RM361 | 2027895 | -- | 13.6615 | 3.295267 | 1.570858 | 43.07391 | 1.978337 | 0.08150604 | 0.4757423 | 0.2371855 | -- | 6.674338 | 6.074565814 | 4.780120894 | 8.722456 | 2324
2024-04-02 | 2024-04-02 16:41 | Aus_CLK463 | 2027903 | 1.51 | 20.78242 | 5.010636 | 2.443001 | 66.71797 | 2.865176 | 1.51518 | 0.6739787 | 0.3652387 | 70.36031 | 1.866232 | 9.144627708 | 7.434052043 | 0.6896043 | 2324
2024-04-02 | 2024-04-02 16:54 | Man_CLK461 | 2027904 | 1.82 | 20.74358 | 5.103911 | 2.445671 | 65.96031 | 2.903413 | 1.770958 | 0.7159702 | 0.3829056 | 65.67861 | 4.334692 | 9.387288818 | 7.442176853 | 0.6230572 | 2324
2024-04-02 | 2024-04-02 16:57 | Man_CLK462 | 2027905 | 1.29 | 20.77443 | 5.043118 | 2.419675 | 66.51788 | 2.935316 | 1.739095 | 0.7333521 | 0.3981944 | 70.31723 | 2.55148 | 9.2701726 | 7.363071025 | 0.6543223 | 2324
2024-04-02 | 2024-04-02 17:01 | Aus_RM323 | 2027906 | -- | 13.86918 | 3.37732 | 1.613894 | 42.80254 | 1.969222 | 0.07502157 | 0.4911879 | 0.2321206 | -- | 9.756175 | 6.219189352 | 4.911079442 | 9.564485 | 2324
2024-04-02 | 2024-04-02 17:03 | Aus_RM361 | 2027907 | -- | 14.37992 | 3.518548 | 1.666599 | 42.26046 | 1.98913 | 0.07277752 | 0.500562 | 0.2392679 | -- | 16.58619 | 6.504266692 | 5.071460757 | 10.09574 | 2324
2024-04-02 | 2024-04-02 18:01 | Aus_RM323 | 2027916 | -- | 13.53839 | 3.259876 | 1.576517 | 42.81443 | 1.976023 | 0.06254299 | 0.4666562 | 0.2262733 | -- | 6.239184 | 5.971204636 | 4.797341231 | 11.01834 | 2324
2024-04-02 | 2024-04-02 18:03 | Aus_RM361 | 2027917 | -- | 13.74912 | 3.309594 | 1.593634 | 42.83663 | 1.973837 | 0.07570874 | 0.4784255 | 0.2333133 | -- | 8.253815 | 6.073995372 | 4.849428262 | 9.354535 | 2324
2024-04-02 | 2024-04-02 18:29 | Man_CLK461 | 2027919 | 2.22 | 20.43594 | 5.088378 | 2.443736 | 65.70978 | 2.881111 | 1.628922 | 0.7014182 | 0.3732228 | 65.47548 | 2.377461 | 9.349400388 | 7.436288648 | 0.6621124 | 2324
2024-04-02 | 2024-04-02 18:31 | Man_CLK462 | 2027920 | 2 | 20.58702 | 5.073652 | 2.449361 | 66.83482 | 3.18567 | 1.576848 | 0.6208958 | 0.3720243 | 69.89382 | 0.153071 | 9.300858988 | 7.453405523 | 0.6395374 | 2324
2024-04-02 | 2024-04-02 18:41 | Aus_CLK463 | 2027921 | 1.58 | 20.76119 | 4.979106 | 2.445007 | 66.59821 | 2.856588 | 1.505652 | 0.6683657 | 0.3586888 | 69.95809 | 1.893816 | 9.057679056 | 7.440156301 | 0.6851823 | 2324
2024-04-02 | 2024-04-02 19:01 | Aus_RM323 | 2027929 | -- | 13.21416 | 3.217293 | 1.54099 | 43.13411 | 1.907806 | 0.09147409 | 0.4677415 | 0.2247104 | -- | 2.214735 | 5.91847137 | 4.68923257 | 7.521548 | 2324
2024-04-02 | 2024-04-02 19:03 | Aus_RM361 | 2027930 | -- | 12.78967 | 3.021816 | 1.456121 | 43.76867 | 1.900457 | 0.07263143 | 0.445017 | 0.2113503 | -- | -4.467148 | 5.544055668 | 4.430976203 | 8.969229 | 2324
2024-04-02 | 2024-04-02 19:05 | Aus_KF461 | 2027931 | -- | 13.4987 | 3.318824 | 1.609611 | 42.88127 | 1.974854 | 0.1577808 | 0.4787761 | 0.232606 | -- | 6.02701 | 6.071421788 | 4.898046273 | 4.48474 | 2324
2024-04-02 | 2024-04-02 19:10 | Aus_KF462 | 2027932 | -- | 13.39597 | 3.290341 | 1.581577 | 42.90464 | 1.910121 | 0.07722419 | 0.4626595 | 0.2357987 | -- | 4.897117 | 6.043375366 | 4.812738811 | 9.038737 | 2324
2024-04-02 | 2024-04-02 19:12 | Aus_KF463 | 2027933 | -- | 13.3569 | 3.260584 | 1.553606 | 43.2219 | 1.942771 | 0.0756625 | 0.4594536 | 0.2223115 | -- | 3.405756 | 6.011846248 | 4.727623058 | 8.959232 | 2324
2024-04-02 | 2024-04-02 19:29 | Man_CLK461 | 2027937 | 1.87 | -- | -- | -- | -- | -- | -- | -- | -- | -- | -- | -- | -- | #VALUE! | 2324
2024-04-02 | 2024-04-02 20:01 | Aus_RM323 | 2027939 | -- | 13.45665 | 3.236432 | 1.553391 | 43.06891 | 1.957333 | 0.0900336 | 0.4678573 | 0.2293579 | -- | 4.610871 | 5.948207228 | 4.726968813 | 7.70959 | 2324
2024-04-02 | 2024-04-02 20:03 | Aus_RM361 | 2027940 | -- | 13.4718 | 3.257271 | 1.543746 | 43.01035 | 1.92935 | 0.07865924 | 0.4656866 | 0.2243268 | -- | 5.016223 | 6.019749918 | 4.697619078 | 8.718403 | 2324
2024-04-02 | 2024-04-02 20:24 | Man_CLK461 | 2027945 | 1.82 | 20.79328 | 5.077264 | 2.434172 | 66.1367 | 2.899857 | 1.678362 | 0.6887614 | 0.368348 | 66.21443 | 4.072958 | 9.336130576 | 7.407185396 | 0.6324426 | 2324
2024-04-02 | 2024-04-02 20:25 | Man_CLK462 | 2027946 | 2 | 20.61437 | 5.046993 | 2.419171 | 66.59286 | 2.911464 | 1.754667 | 0.6920846 | 0.3788752 | 68.92321 | 0.9637133 | 9.281294118 | 7.361537353 | 0.6142929 | 2324
2024-04-02 | 2024-04-02 20:41 | Aus_CLK463 | 2027947 | 1.62 | 20.77079 | 4.977013 | 2.433622 | 66.43972 | 2.830244 | 1.585155 | 0.6974441 | 0.3660941 | 69.10742 | 2.440239 | 9.071396026 | 7.405511746 | 0.6724572 | 2324
2024-04-02 | 2024-04-02 21:01 | Aus_RM323 | 2027950 | -- | 13.62171 | 3.300902 | 1.572677 | 42.81958 | 1.969056 | 0.08376724 | 0.4704945 | 0.2269551 | -- | 7.143736 | 6.086420816 | 4.785656111 | 8.276101 | 2324
2024-04-02 | 2024-04-02 21:03 | Aus_RM361 | 2027951 | -- | 13.83388 | 3.343825 | 1.603968 | 42.68067 | 1.982059 | 0.06811242 | 0.4831384 | 0.2268706 | -- | 9.646399 | 6.147222394 | 4.880874624 | 10.33465 | 2324
2024-04-02 | 2024-04-02 22:01 | Aus_RM323 | 2027956 | -- | 13.65248 | 3.328847 | 1.579438 | 42.88089 | 2.018866 | 0.08384004 | 0.4714454 | 0.2329581 | -- | 7.368999 | 6.149035454 | 4.806229834 | 8.370955 | 2324
2024-04-02 | 2024-04-02 22:03 | Aus_RM361 | 2027957 | -- | 13.3266 | 3.282612 | 1.534903 | 43.32536 | 1.966877 | 0.07234666 | 0.4729121 | 0.2571196 | -- | 2.918883 | 6.101865924 | 4.670709829 | 10.14899 | 2324
2024-04-02 | 2024-04-02 22:34 | Man_CLK461 | 2027964 | 1.39 | 20.79634 | 5.07968 | 2.454523 | 66.02474 | 2.90322 | 1.633273 | 0.6859161 | 0.3604405 | 67.44058441 | 4.477321 | 9.308099084 | 7.469113489 | 0.6421724 | 2324
2024-04-02 | 2024-04-02 22:35 | Man_CLK462 | 2027965 | 3.38 | 20.54726 | 5.068759 | 2.410182 | 65.87905 | 2.958579 | 1.862288 | 0.7673504 | 0.3893571 | 60.77597 | 2.679378 | 9.354183406 | 7.334183826 | 0.6204521 | 2324
2024-04-02 | 2024-04-02 22:41 | Aus_CLK463 | 2027966 | 1.59 | 20.79547 | 4.982133 | 2.431139 | 66.36413 | 2.83789 | 1.579903 | 0.6923203 | 0.362206 | 68.70341 | 2.907917 | 9.089165262 | 7.397955977 | 0.6687571 | 2324
2024-04-02 | 2024-04-02 23:01 | Aus_RM323 | 2027967 | -- | 13.5929 | 3.276326 | 1.571415 | 42.79711 | 1.989588 | 0.0928714 | 0.4695219 | 0.2246314 | -- | 6.839052 | 6.02342972 | 4.781815845 | 7.423599 | 2324
2024-04-02 | 2024-04-02 23:03 | Aus_RM361 | 2027969 | -- | 13.03541 | 3.098433 | 1.501634 | 43.11113 | 1.915228 | 0.07299044 | 0.4552743 | 0.2194469 | -- | 0.1031351 | 5.670082722 | 4.569472262 | 9.187844 | 2324
2024-04-02 | 2024-04-02 23:05 | Aus_KF461 | 2027971 | -- | 13.44004 | 3.34827 | 1.597689 | 42.81734 | 1.958302 | 0.1496829 | 0.4772623 | 0.2343464 | -- | 5.85522 | 6.169625712 | 4.861767627 | 4.733761 | 2324
2024-04-02 | 2024-04-02 23:10 | Aus_KF462 | 2027972 | -- | 13.4555 | 3.296485 | 1.582398 | 42.85019 | 1.957672 | 0.104071 | 0.4671984 | 0.2405184 | -- | 5.60835 | 6.058267834 | 4.815237114 | 6.802683 | 2324
2024-04-02 | 2024-04-02 23:12 | Aus_KF463 | 2027973 | -- | 13.41783 | 3.240595 | 1.559683 | 43.04907 | 1.946534 | 0.0665408 | 0.4633905 | 0.2277898 | -- | 4.36582 | 5.948593114 | 4.746115369 | 10.34399 | 2324
2024-04-02 | 2024-04-02 23:13 | Aus_HM463 | 2027974 | -- | -- | -- | -- | -- | -- | 1.92 | -- | -- | -- | -- | -- | -- | #VALUE! | 2324
2024-04-02 | 2024-04-02 23:15 | Aus_HM461 | 2027975 | -- | -- | -- | -- | -- | -- | 1.91 | -- | -- | -- | -- | -- | -- | #VALUE! | 2324
2024-04-02 | 2024-04-02 23:15 | Aus_HM462 | 2027976 | -- | -- | -- | -- | -- | -- | 1.96 | -- | -- | -- | -- | -- | -- | #VALUE! | 2324
2024-04-02 | 2024-04-02 23:52 | Man_CLK462 | 2027981 | 1.95 | 20.81357 | 5.031621 | 2.425289 | 66.65401 | 2.925448 | 1.488256 | 0.6527231 | 0.3599457 | 67.9563 | 2.417813 | 9.230206662 | 7.380154427 | 0.6853358 | 2324
2024-04-03 | 2024-04-03 00:01 | Aus_RM323 | 2027982 | -- | 13.5371 | 3.240906 | 1.57055 | 42.78651 | 1.982599 | 0.07584461 | 0.4687298 | 0.230788 | -- | 6.211258 | 5.9310303 | 4.77918365 | 9.186018 | 2324
2024-04-03 | 2024-04-03 00:06 | Aus_RM361 | 2027983 | -- | 13.70749 | 3.283234 | 1.569301 | 42.54027 | 1.928352 | 0.06565206 | 0.4741666 | 0.2229571 | -- | 8.646104 | 6.045312808 | 4.775382943 | 10.52873 | 2324
2024-04-03 | 2024-04-03 00:38 | Man_CLK461 | 2027985 | 1.34 | 20.742 | 5.088853 | 2.451433 | 66.24837 | 2.926748 | 1.640386 | 0.6941164 | 0.3661848 | 68.91031 | 3.366325 | 9.337635814 | 7.459710619 | 0.6481608 | 2324
2024-04-03 | 2024-04-03 00:39 | Man_CLK462 | 2027986 | 1.49 | 20.88852 | 4.965463 | 2.439816 | 66.92426 | 2.908652 | 1.228899 | 0.5966104 | 0.3552979 | 70.7832 | 1.912814 | 9.030308278 | 7.424360088 | 0.7862342 | 2324
2024-04-03 | 2024-04-03 00:41 | Aus_CLK463 | 2027988 | 2.62 | 20.59211 | 4.899255 | 2.437668 | 67.68507 | 2.893252 | 1.210094 | 0.5981051 | 0.3437495 | 71.98080364 | -3.310877 | 8.858491494 | 7.417823724 | 0.7871896 | 2324
2024-04-03 | 2024-04-03 01:01 | Aus_RM323 | 2027991 | -- | 12.92667 | 3.098121 | 1.489328 | 43.5454 | 1.958122 | 0.08896864 | 0.4481507 | 0.2223848 | -- | -2.180647 | 5.690077674 | 4.532025104 | 7.512231 | 2324
2024-04-03 | 2024-04-03 01:03 | Aus_RM361 | 2027992 | -- | 13.70638 | 3.319985 | 1.584277 | 42.6534 | 1.969972 | 0.0700177 | 0.4719855 | 0.231257 | -- | 8.491529 | 6.117363566 | 4.820954911 | 9.998699 | 2324
2024-04-03 | 2024-04-03 01:41 | Aus_CLK463 | 2028003 | 1.34 | 20.58074 | 4.931319 | 2.452079 | 66.05403 | 2.824972 | 1.919586 | 0.7320631 | 0.3737192 | 70.40212 | 1.778573 | 8.919077682 | 7.461676397 | 0.5757756 | 2324
2024-04-03 | 2024-04-03 02:01 | Aus_RM323 | 2028004 | -- | 13.06035 | 3.172472 | 1.513992 | 43.12023 | 1.978751 | 0.07980761 | 0.456747 | 0.2358806 | -- | 0.6782483 | 5.845376336 | 4.607077656 | 8.684421 | 2324
2024-04-03 | 2024-04-03 02:03 | Aus_RM361 | 2028005 | -- | 13.3984 | 3.223946 | 1.538001 | 43.19827 | 1.947383 | 0.06819256 | 0.4665642 | 0.2255285 | -- | 3.632727 | 5.941159208 | 4.680137043 | 10.09026 | 2324
2024-04-03 | 2024-04-03 02:32 | Man_CLK461 | 2028009 | 1.32 | 20.86139 | 4.967052 | 2.426455 | 66.31845 | 2.873903 | 1.59311 | 0.6814567 | 0.3567102 | 69.22364 | 3.533664 | 9.05712594 | 7.383702565 | 0.6529583 | 2324
2024-04-03 | 2024-04-03 02:36 | Man_CLK462 | 2028010 | 1.64 | 20.79898 | 5.000774 | 2.448579 | 66.76759 | 2.927826 | 1.39433 | 0.6248533 | 0.3473362 | 69.9655 | 1.812301 | 9.109055432 | 7.451025897 | 0.702822 | 2324
2024-04-03 | 2024-04-03 02:41 | Aus_CLK463 | 2028011 | 1.8 | 20.60863 | 4.908647 | 2.393829 | 65.83015 | 2.794285 | 2.016947 | 0.7732351 | 0.3776363 | 67.64169 | 2.528269 | 8.957555882 | 7.284421647 | 0.5678608 | 2324
2024-04-03 | 2024-04-03 03:01 | Aus_RM323 | 2028014 | -- | 13.48907 | 3.240085 | 1.565 | 42.80125 | 2.033015 | 0.07066852 | 0.4692542 | 0.2367224 | -- | 5.742762 | 5.93824525 | 4.762295 | 9.973515 | 2324
2024-04-03 | 2024-04-03 03:03 | Aus_RM361 | 2028015 | -- | 12.84399 | 3.098574 | 1.465564 | 43.6627 | 1.957669 | 0.065203 | 0.4433654 | 0.2277172 | -- | -3.27532 | 5.731486812 | 4.459711252 | 10.29341 | 2324
2024-04-03 | 2024-04-03 03:05 | Aus_RM362 | 2028016 | -- | 13.64879 | 3.326809 | 1.580839 | 42.8746 | 1.963915 | 0.06182166 | 0.4708723 | 0.2361053 | -- | 7.347764 | 6.141264262 | 4.810493077 | 11.41015 | 2324
2024-04-03 | 2024-04-03 03:08 | Aus_KF461 | 2028017 | -- | 13.55045 | 3.329187 | 1.605694 | 42.83892 | 1.976628 | 0.1539513 | 0.4838085 | 0.232265 | -- | 6.650441 | 6.105511302 | 4.886126842 | 4.621258 | 2324
2024-04-03 | 2024-04-03 03:10 | Aus_KF462 | 2028018 | -- | 13.36105 | 3.314521 | 1.584768 | 42.79338 | 1.944744 | 0.07382528 | 0.4669777 | 0.2434725 | -- | 5.064475 | 6.102053194 | 4.822449024 | 9.638784 | 2324
2024-04-03 | 2024-04-03 03:12 | Aus_KF463 | 2028019 | -- | 13.4109 | 3.300194 | 1.562637 | 42.95655 | 1.956887 | 0.07381202 | 0.4704355 | 0.2228867 | -- | 4.895601 | 6.101532296 | 4.755104391 | 9.32052 | 2324
2024-04-03 | 2024-04-03 03:41 | Aus_CLK463 | 2028024 | 1.81 | 20.69907 | 4.951993 | 2.414922 | 66.26423 | 2.822155 | 1.772517 | 0.7106655 | 0.3657655 | 68.35941 | 2.215397 | 9.036733426 | 7.348607646 | 0.6074848 | 2324
2024-04-03 | 2024-04-03 03:43 | Man_CLK461 | 2028025 | 1.86 | -- | -- | -- | -- | -- | -- | -- | -- | -- | -- | -- | -- | #VALUE! | 2324
2024-04-03 | 2024-04-03 03:43 | Man_CLK462 | 2028026 | 1.88 | -- | -- | -- | -- | -- | -- | -- | -- | -- | -- | -- | -- | #VALUE! | 2324
2024-04-03 | 2024-04-03 04:01 | Aus_RM323 | 2028027 | -- | 13.51905 | 3.264746 | 1.586392 | 43.00271 | 2.017535 | 0.06829357 | 0.4656011 | 0.2421962 | -- | 5.529948 | 5.967401636 | 4.827390856 | 10.37825 | 2324
2024-04-03 | 2024-04-03 04:03 | Aus_RM361 | 2028028 | -- | 14.15072 | 3.435363 | 1.622061 | 42.72066 | 1.976974 | 0.08228641 | 0.4912433 | 0.239592 | -- | 12.73199 | 6.359184738 | 4.935931623 | 8.837794 | 2324
2024-04-03 | 2024-04-03 04:05 | Aus_RM362 | 2028029 | -- | 13.45012 | 3.213838 | 1.543476 | 43.10189 | 1.94265 | 0.05906328 | 0.4648749 | 0.2321528 | -- | 4.328219 | 5.905109308 | 4.696797468 | 11.77026 | 2324
2024-04-03 | 2024-04-03 04:41 | Aus_CLK463 | 2028031 | 2.1 | 20.71858 | 4.979808 | 2.414864 | 66.3194 | 2.837229 | 1.703798 | 0.7071028 | 0.36633 | 67.06836 | 2.354661 | 9.110541312 | 7.348431152 | 0.6306343 | 2324
2024-04-03 | 2024-04-03 04:47 | Man_CLK461 | 2028032 | 2.01 | 20.60395 | 5.114507 | 2.450587 | 66.05915 | 2.915066 | 1.757918 | 0.7181364 | 0.3669682 | 66.29047 | 2.889263 | 9.407050346 | 7.457136241 | 0.6170295 | 2324
2024-04-03 | 2024-04-03 04:48 | Man_CLK462 | 2028033 | 1.77 | 20.72284 | 5.054564 | 2.457684 | 66.61273 | 2.936931 | 1.496969 | 0.6622357 | 0.3611087 | 69.01012 | 1.915497 | 9.236193272 | 7.478732412 | 0.6877574 | 2324
2024-04-03 | 2024-04-03 05:03 | Aus_RM361 | 2028034 | -- | 13.87181 | 3.334142 | 1.588416 | 43.1114 | 1.993994 | 0.0705616 | 0.4853117 | 0.2440154 | -- | 8.583921 | 6.147876428 | 4.833549888 | 10.31566 | 2324
2024-04-03 | 2024-04-03 05:05 | Aus_RM362 | 2028036 | -- | 13.89978 | 3.31789 | 1.58664 | 43.04763 | 1.979057 | 0.06754643 | 0.4771977 | 0.2373589 | -- | 8.936041 | 6.10781362 | 4.82814552 | 10.54675 | 2324
2024-04-03 | 2024-04-03 05:37 | Man_CLK461 | 2028046 | 2.09 | -- | -- | -- | -- | -- | -- | -- | -- | -- | -- | -- | -- | #VALUE! | 2424
2024-04-03 | 2024-04-03 05:41 | Aus_CLK463 | 2028047 | 2.55 | 20.73901 | 4.994084 | 2.414701 | 66.3168 | 2.849431 | 1.645288 | 0.6992128 | 0.3601354 | 64.97489 | 2.610529 | 9.148648508 | 7.347935143 | 0.6441216 | 2424
2024-04-03 | 2024-04-03 06:01 | Aus_RM361 | 2028051 | -- | 13.25189 | 3.15506 | 1.519721 | 43.28696 | 1.933202 | 0.06897787 | 0.4615282 | 0.2255574 | -- | 1.731457 | 5.789541068 | 4.624511003 | 9.913785 | 2424
2024-04-03 | 2024-04-03 06:03 | Aus_RM362 | 2028052 | -- | 13.54247 | 3.263103 | 1.552922 | 43.26893 | 1.964695 | 0.07514516 | 0.466787 | 0.236805 | -- | 4.869331 | 6.019678926 | 4.725541646 | 9.352836 | 2424
2024-04-03 | 2024-04-03 06:35 | Man_CLK461 | 2028055 | 2.19 | 20.52818 | 5.071678 | 2.431693 | 66.0361 | 2.877431 | 1.687223 | 0.7212564 | 0.3618775 | 66.35445 | 2.070955 | 9.325522144 | 7.399641799 | 0.6405638 | 2424
2024-04-03 | 2024-04-03 06:36 | Man_CLK462 | 2028056 | 1.81 | 20.65427 | 5.090762 | 2.447962 | 66.01737 | 2.925579 | 1.697422 | 0.7337933 | 0.3799911 | 66.71543 | 3.327178 | 9.348567596 | 7.449148366 | 0.6567701 | 2424
2024-04-03 | 2024-04-03 06:41 | Aus_CLK463 | 2028057 | 2.38 | 20.69533 | 5.035459 | 2.435962 | 66.23856 | 2.896434 | 1.580748 | 0.6888721 | 0.3627734 | 65.37205 | 2.707777 | 9.222318646 | 7.412632366 | 0.6670063 | 2424
2024-04-03 | 2024-04-03 07:01 | Aus_RM361 | 2028059 | -- | 12.90436 | 3.098036 | 1.490971 | 43.31974 | 1.928748 | 0.06584203 | 0.448359 | 0.2206039 | -- | -1.678143 | 5.687072468 | 4.537024753 | 10.11865 | 2424
2024-04-03 | 2024-04-03 07:03 | Aus_RM362 | 2028060 | -- | 13.4386 | 3.211828 | 1.539998 | 43.24864 | 1.95677 | 0.06397683 | 0.4598041 | 0.2392782 | -- | 3.76451 | 5.905667584 | 4.686213914 | 10.94254 | 2424
2024-04-03 | 2024-04-03 07:05 | Aus_KF461 | 2028063 | -- | 13.47643 | 3.332528 | 1.6061 | 42.92263 | 1.972358 | 0.1484248 | 0.4817354 | 0.2347357 | -- | 5.77412 | 6.113678 | 4.8873623 | 4.802919 | 2424
2024-04-03 | 2024-04-03 07:10 | Aus_KF462 | 2028064 | -- | 13.57181 | 3.326497 | 1.595227 | 43.08031 | 1.961578 | 0.08270187 | 0.476783 | 0.2427954 | -- | 6.067874 | 6.116092966 | 4.854275761 | 8.694569 | 2424
2024-04-03 | 2024-04-03 07:12 | Aus_KF463 | 2028065 | -- | 13.49085 | 3.277968 | 1.567517 | 43.0146 | 1.9481 | 0.07500073 | 0.4730034 | 0.2277954 | -- | 5.297547 | 6.034376436 | 4.769954231 | 9.286385 | 2424
2024-04-03 | 2024-04-03 07:13 | Aus_HM463 | 2028066 | -- | -- | -- | -- | -- | -- | 1.9 | -- | -- | -- | -- | -- | -- | #VALUE! | 2424
2024-04-03 | 2024-04-03 07:34 | Man_CLK461 | 2028071 | 2.52 | 20.52865 | 5.097523 | 2.421578 | 66.10887 | 2.89602 | 1.710066 | 0.7214545 | 0.3650032 | 65.14453 | 1.971581 | 9.411125974 | 7.368861854 | 0.6344642 | 2424
2024-04-03 | 2024-04-03 07:41 | Aus_CLK463 | 2028073 | 1.99 | 21.12194 | 5.189681 | 2.443577 | 66.95887 | 2.936814 | 1.692374 | 0.6845772 | 0.3597215 | 65.60293 | 4.954443 | 9.618122366 | 7.435804811 | 0.618525 | 2424
2024-04-03 | 2024-04-03 08:01 | Aus_RM361 | 2028074 | -- | 13.71617 | 3.318994 | 1.576658 | 42.94859 | 1.983475 | 0.08502894 | 0.4708463 | 0.2398206 | -- | 7.655909 | 6.127628764 | 4.797770294 | 8.352053 | 2424
2024-04-03 | 2024-04-03 08:03 | Aus_RM362 | 2028075 | -- | 13.3753 | 3.245379 | 1.531935 | 42.9521 | 1.959403 | 0.06372643 | 0.4619479 | 0.2196571 | -- | 4.292165 | 6.00822033 | 4.661678205 | 10.61688 | 2424
2024-04-03 | 2024-04-03 08:14 | Aus_HM461 | 2028076 | -- | -- | -- | -- | -- | -- | 1.53 | -- | -- | -- | -- | -- | -- | #VALUE! | 2424
2024-04-03 | 2024-04-03 08:15 | Aus_HM462 | 2028077 | -- | -- | -- | -- | -- | -- | 2 | -- | -- | -- | -- | -- | -- | #VALUE! | 2424
2024-04-03 | 2024-04-03 08:33 | Man_CLK461 | 2028078 | 3.33 | 20.59725 | 5.143865 | 2.407319 | 65.9391 | 2.87378 | 1.867005 | 0.7801343 | 0.381992 | 60.34359486 | 3.302444 | 9.558058502 | 7.325471717 | 0.6196218 | 2424
2024-04-03 | 2024-04-03 08:33 | Man_CLK462 | 2028079 | 1.92 | 20.54806 | 5.112 | 2.446461 | 65.84503 | 2.923584 | 1.852979 | 0.7671407 | 0.3899914 | 66.2326859 | 3.049025 | 9.407387988 | 7.444580823 | 0.6239145 | 2424
2024-04-03 | 2024-04-03 08:41 | Aus_CLK463 | 2028082 | 2.25 | 20.57956 | 5.000265 | 2.415897 | 66.33833 | 2.872148 | 1.653502 | 0.7053019 | 0.3642775 | 67.45242245 | 1.205683 | 9.163004526 | 7.351574571 | 0.6472883 | 2424
2024-04-03 | 2024-04-03 09:01 | Aus_RM361 | 2028087 | -- | 13.88681 | 3.313671 | 1.597005 | 42.89932 | 2.005507 | 0.0774988 | 0.4788665 | 0.2368301 | -- | 9.269777 | 6.07909569 | 4.859686215 | 9.201861 | 2424
2024-04-03 | 2024-04-03 09:03 | Aus_RM362 | 2028090 | -- | 13.70342 | 3.279384 | 1.569692 | 42.93404 | 1.98228 | 0.07194852 | 0.4696204 | 0.2336763 | -- | 7.382678 | 6.034448736 | 4.776572756 | 9.745784 | 2424
2024-04-03 | 2024-04-03 09:36 | Man_CLK461 | 2028100 | 2.14 | 20.65798 | 4.970215 | 2.402393 | 66.90936 | 2.896089 | 1.501897 | 0.6554326 | 0.3484571 | 69.8500902 | -0.04045981 | 9.106220794 | 7.310481899 | 0.6707764 | 2424
2024-04-03 | 2024-04-03 09:41 | Aus_CLK463 | 2028101 | 1.88 | 20.74805 | 5.073754 | 2.463677 | 67.15182 | 2.936148 | 1.233913 | 0.6099837 | 0.34315 | 70.42786 | 0.5804023 | 9.276906616 | 7.496969111 | 0.77956 | 2424
2024-04-03 | 2024-04-03 10:01 | Aus_RM323 | 2028102 | -- | 12.89078 | 3.559545 | 1.728283 | 43.22718 | 2.044243 | 0.1524288 | 0.51839 | 0.2447298 | -- | 1.084295 | 6.508539414 | 5.259165169 | 4.966013 | 2424
2024-04-03 | 2024-04-03 10:03 | Aus_RM361 | 2028103 | -- | 13.69871 | 3.308235 | 1.572534 | 43.04158 | 1.995406 | 0.06914318 | 0.4726031 | 0.2315871 | -- | 7.161182 | 6.106095222 | 4.785220962 | 10.13892 | 2424
2024-04-03 | 2024-04-03 10:05 | Aus_RM362 | 2028104 | -- | 14.17173 | 3.462204 | 1.624277 | 42.78862 | 2.011823 | 0.08650285 | 0.485192 | 0.2342265 | -- | 12.84239 | 6.426563916 | 4.942674911 | 8.26744 | 2424
2024-04-03 | 2024-04-03 10:31 | Man_CLK461 | 2028110 | 4.13 | 20.6881 | 5.149889 | 2.392461 | 65.87499 | 2.808453 | 1.962263 | 0.7471624 | 0.3567975 | 56.11612 | 4.295188 | 9.599161838 | 7.280258823 | 0.5586747 | 2424
2024-04-03 | 2024-04-03 10:33 | Aus_RM323 | 2028111 | -- | 14.61 | 3.45 | 1.69 | 42.24 | 2.03 | 0.05 | 0.53 | 0.28 | -- | 18.30565 | 6.28302 | 5.14267 | 16.24708 | 2424
2024-04-03 | 2024-04-03 10:34 | Man_CLK462 | 2028112 | 1.2 | 20.92 | 4.95 | 2.42 | 66.66 | 2.93 | 1.52 | 0.68 | 0.37 | 70.78096 | 2.895089 | 9.02286 | 7.36406 | 0.6948308 | 2424
2024-04-03 | 2024-04-03 10:41 | Aus_CLK463 | 2028114 | 1.7 | 20.59 | 4.96 | 2.4 | 66.58 | 2.87 | 1.1 | 0.6 | 0.34 | 70.8892 | 0.3317414 | 9.0832 | 7.3032 | 0.8630436 | 2424
2024-04-03 | 2024-04-03 11:01 | Aus_RM362 | 2028116 | -- | 13.48 | 3.21 | 1.56 | 42.92 | 1.9 | 0.06 | 0.48 | 0.25 | -- | 5.142188944 | 5.86698 | 4.74708 | 12.18485 | 2424
2024-04-03 | 2024-04-03 11:03 | Aus_RM361 | 2028117 | -- | 13.7 | 3.31 | 1.61 | 42.4 | 1.98 | 0.18 | 0.48 | 0.26 | -- | 9.192035712 | 6.04738 | 4.89923 | 4.133303 | 2424
2024-04-03 | 2024-04-03 11:05 | Aus_RM323 | 2028118 | -- | 14.15 | 3.41 | 1.63 | 42.19 | 1.96 | 0.06 | 0.51 | 0.29 | -- | 14.23556 | 6.27854 | 4.96009 | 13.4706 | 2424
2024-04-03 | 2024-04-03 11:08 | Aus_KF461 | 2028121 | -- | 13.49 | 3.3 | 1.61 | 42.68 | 1.92 | 0.09 | 0.49 | 0.26 | -- | 6.475337248 | 6.02088 | 4.89923 | 8.361168 | 2424
2024-04-03 | 2024-04-03 11:10 | Aus_KF462 | 2028123 | -- | 13.42 | 3.25 | 1.63 | 42.82 | 1.91 | 0.06 | 0.48 | 0.26 | -- | 5.211516592 | 5.85454 | 4.96009 | 12.39991 | 2424
2024-04-03 | 2024-04-03 11:12 | Aus_KF463 | 2028125 | -- | 14.05 | 3.41 | 1.6 | 43.37 | 2.1 | 0.22 | 0.49 | 0.34 | -- | 9.719180184 | 6.3293 | 4.8688 | 3.889686 | 2424
2024-04-03 | 2024-04-03 11:35 | Aus_RM323 | 2028129 | -- | 13.97 | 3.34 | 1.59 | 42.6 | 1.93 | 0.04 | 0.5 | 0.28 | -- | 11.03039 | 6.16072 | 4.83837 | 19.67056 | 2424
2024-04-03 | 2024-04-03 11:52 | Man_CLK461 | 2028130 | 4.79 | -- | -- | -- | -- | -- | -- | -- | -- | -- | -- | -- | -- | #VALUE! | 2424
2024-04-03 | 2024-04-03 12:01 | Aus_RM323 | 2028133 | -- | 13.06372 | 3.192009 | 1.513642 | 43.14318 | 1.934031 | 0.0573878 | 0.4699576 | 0.3880296 | -- | 0.7353857 | 5.897741586 | 4.606012606 | 15.69405 | 2424
2024-04-03 | 2024-04-03 12:03 | Aus_RM361 | 2028134 | -- | 14.15 | 3.44 | 1.62 | 42.72 | 1.98 | 0.31 | 0.49 | 0.24 | -- | 12.74909736 | 6.37496 | 4.92966 | 2.344189 | 2424
2024-04-03 | 2024-04-03 12:05 | Aus_RM362 | 2028135 | -- | 13.11434 | 3.136174 | 1.492574 | 43.39382 | 1.945196 | 0.07182191 | 0.4493076 | 0.2304021 | -- | 0.09528072 | 5.785425892 | 4.541902682 | 9.463442 | 2424
2024-04-03 | 2024-04-03 12:35 | Man_CLK461 | 2028144 | 6.24 | -- | -- | -- | -- | -- | -- | -- | -- | -- | -- | -- | -- | #VALUE! | 2424
2024-04-03 | 2024-04-03 12:36 | Man_CLK462 | 2028145 | 1.19 | 20.40727 | 5.070751 | 2.452964 | 65.23875 | 2.909457 | 1.971779 | 0.7975974 | 0.3866163 | 68.07417 | 3.498116 | 9.287075062 | 7.464369452 | 0.5972607 | 2424
2024-04-03 | 2024-04-03 12:41 | Aus_CLK463 | 2028147 | 2.39 | 20.5476 | 4.924901 | 2.424299 | 67.82356 | 2.934359 | 1.13719 | 0.6288476 | 0.3479619 | 73.66603 | -4.003455 | 8.949073742 | 7.377141857 | 0.8654425 | 2424
2024-04-03 | 2024-04-03 13:01 | Aus_RM323 | 2028148 | -- | 13.04778 | 3.215169 | 1.532338 | 43.2728 | 1.980145 | 0.04116148 | 0.470898 | 0.249549 | -- | 0.3377559 | 5.927481954 | 4.662904534 | 17.55921 | 2424
2024-04-03 | 2024-04-03 13:03 | Aus_RM361 | 2028149 | -- | 13.23878 | 3.183514 | 1.536328 | 43.37394 | 1.979848 | 0.1311063 | 0.4568098 | 0.2304581 | -- | 1.513698 | 5.836845124 | 4.675046104 | 5.23346 | 2424
2024-04-03 | 2024-04-03 13:05 | Aus_RM362 | 2028150 | -- | 13.36907 | 3.22304 | 1.531013 | 43.29926 | 1.981253 | 0.06110648 | 0.4575253 | 0.223385 | -- | 3.05819 | 5.950582004 | 4.658872559 | 11.0892 | 2424
2024-04-03 | 2024-04-03 13:36 | Man_CLK461 | 2028155 | 3.42 | 20.47607 | 4.81602 | 2.364167 | 69.52785 | 2.966742 | 0.7071751 | 0.470369 | 0.3043513 | 77.77214418 | -10.46948 | 8.762282436 | 7.194160181 | 1.121399 | 2424
2024-04-03 | 2024-04-03 13:41 | Aus_CLK463 | 2028156 | 2.78 | 20.54646 | 5.045764 | 2.47314 | 68.4545 | 2.997033 | 0.7894636 | 0.5508791 | 0.3345406 | 73.77376 | -5.285749 | 9.18672172 | 7.52576502 | 1.140646 | 2424
2024-04-03 | 2024-04-03 14:01 | Aus_RM323 | 2028160 | -- | 13.28274 | 3.27508 | 1.563203 | 42.87338 | 1.977284 | 0.03473554 | 0.4715569 | 0.2473467 | -- | 3.922128 | 6.034022524 | 4.756826729 | 20.74193 | 2424
2024-04-03 | 2024-04-03 14:03 | Aus_RM361 | 2028161 | -- | 13.0035 | 3.16865 | 1.50392 | 43.37565 | 1.969888 | 0.08131214 | 0.4443705 | 0.2235571 | -- | -0.6253588 | 5.85228986 | 4.57642856 | 8.198633 | 2424
2024-04-03 | 2024-04-03 14:05 | Aus_RM362 | 2028162 | -- | 13.28477 | 3.196255 | 1.522531 | 43.13531 | 1.96169 | 0.06445105 | 0.4579268 | 0.2282507 | -- | 2.691791 | 5.893953298 | 4.633061833 | 10.61646 | 2424
2024-04-03 | 2024-04-03 14:30 | Man_CLK461 | 2028163 | 2.18 | 20.41 | 4.99 | 2.41 | 66.54 | 2.91 | 1.2 | 0.7 | 0.36 | 69.92444 | -0.9306616 | 9.14578 | 7.33363 | 0.8835507 | 2424
2024-04-03 | 2024-04-03 14:30 | Man_CLK462 | 2028164 | 1.23 | 20.53 | 4.99 | 2.37 | 65.21 | 2.88 | 2.13 | 0.82 | 0.4 | 67.52266 | 4.142885544 | 9.21346 | 7.21191 | 0.5699537 | 2424
2024-04-03 | 2024-04-03 14:41 | Aus_CLK463 | 2028165 | 2.78 | 20.46 | 4.93 | 2.36 | 67.31 | 2.87 | 0 | 0.59 | 0.33 | 70.71109 | -0.1522954 | 9.07138 | 7.18148 | #DIV/0! | 2424
2024-04-03 | 2024-04-03 15:01 | Aus_RM323 | 2028168 | -- | 13.78145 | 3.384143 | 1.613035 | 42.72372 | 2.006865 | 0.02848201 | 0.4992465 | 0.2429013 | -- | 9.27738 | 6.23872373 | 4.908465505 | 25.92204 | 2424
2024-04-03 | 2024-04-03 15:03 | Aus_RM361 | 2028169 | -- | 12.97452 | 3.131616 | 1.499732 | 43.42878 | 1.996757 | 0.06735107 | 0.4439165 | 0.2345 | -- | -1.229979 | 5.761235856 | 4.563684476 | 10.10202 | 2424
2024-04-03 | 2024-04-03 15:05 | Aus_RM362 | 2028170 | -- | 13.3971 | 3.217773 | 1.542905 | 42.98876 | 1.976372 | 0.05099857 | 0.4603571 | 0.233121 | -- | 4.238991 | 5.91650319 | 4.695059915 | 13.58067 | 2424
2024-04-03 | 2024-04-03 15:08 | Aus_KF461 | 2028172 | -- | 13.40647 | 3.318626 | 1.596987 | 42.73696 | 1.959533 | 0.1962626 | 0.484175 | 0.2390876 | -- | 5.662368 | 6.092256896 | 4.859631441 | 3.671428 | 2424
2024-04-03 | 2024-04-03 15:10 | Aus_KF462 | 2028173 | -- | 13.3944 | 3.286887 | 1.576426 | 42.86889 | 1.941688 | 0.08090024 | 0.4740486 | 0.2327019 | -- | 4.970346 | 6.042937758 | 4.797064318 | 8.698443 | 2424
2024-04-03 | 2024-04-03 15:12 | Aus_KF463 | 2028174 | -- | 13.17607 | 3.203447 | 1.535484 | 43.30614 | 1.946815 | 0.07212017 | 0.454907 | 0.2341161 | -- | 1.2827 | 5.891095622 | 4.672477812 | 9.55683 | 2424
2024-04-03 | 2024-04-03 15:25 | Aus_HM463 | 2028176 | -- | -- | -- | -- | -- | -- | 2 | -- | -- | -- | -- | -- | -- | #VALUE! | 2424
2024-04-03 | 2024-04-03 15:28 | Aus_HM461 | 2028178 | -- | -- | -- | -- | -- | -- | 1.7 | -- | -- | -- | -- | -- | -- | #VALUE! | 2424
2024-04-03 | 2024-04-03 15:28 | Aus_HM462 | 2028179 | -- | -- | -- | -- | -- | -- | 1.9 | -- | -- | -- | -- | -- | -- | #VALUE! | 2424
2024-04-03 | 2024-04-03 15:41 | Aus_CLK463 | 2028181 | 2.24 | 20.43356 | 5.123775 | 2.498292 | 67.13774 | 2.991688 | 1.251877 | 0.7047847 | 0.3666226 | 70.90956553 | -1.790256 | 9.350893686 | 7.602302556 | 0.8570157 | 2424
2024-04-03 | 2024-04-03 15:42 | Man_CLK461 | 2028182 | 2.67 | 20.54677 | 5.048448 | 2.42399 | 66.70973 | 2.940611 | 1.553607 | 0.7351584 | 0.361816 | 67.16851 | 0.03596956 | 9.27699612 | 7.37620157 | 0.7032191 | 2424
2024-04-03 | 2024-04-03 16:01 | Aus_RM323 | 2028183 | -- | 13.5534 | 3.329923 | 1.588487 | 42.76565 | 2.015047 | 0.02921214 | 0.4729542 | 0.2423566 | -- | 6.886004 | 6.136575946 | 4.833765941 | 24.48408 | 2424
2024-04-03 | 2024-04-03 16:03 | Aus_RM361 | 2028184 | -- | 13.37041 | 3.258149 | 1.539296 | 43.09298 | 1.993495 | 0.06030456 | 0.4605691 | 0.2341067 | -- | 3.890104 | 6.029606018 | 4.684077728 | 11.50903 | 2424
2024-04-03 | 2024-04-03 16:05 | Aus_RM362 | 2028185 | -- | 13.56834 | 3.240254 | 1.553864 | 43.11063 | 1.981478 | 0.0517707 | 0.4724854 | 0.2382423 | -- | 5.463206 | 5.957535212 | 4.728408152 | 13.70514 | 2424
2024-04-03 | 2024-04-03 16:41 | Aus_CLK463 | 2028192 | 2.2 | 20.5757 | 5.073713 | 2.481896 | 67.42604 | 2.9858 | 1.078419 | 0.6628605 | 0.3542353 | 71.52557 | -1.724611 | 9.245971418 | 7.552409528 | 0.9469551 | 2424
2024-04-03 | 2024-04-03 16:42 | Man_CLK461 | 2028193 | 3.41 | 20.66297 | 5.032015 | 2.403611 | 66.91165 | 2.936991 | 1.455789 | 0.7128754 | 0.3567792 | 64.23440465 | 0.3099435 | 9.267929938 | 7.314188273 | 0.732979 | 2424
2024-04-03 | 2024-04-03 16:42 | Man_CLK462 | 2028194 | 2.84 | 20.74166 | 5.102699 | 2.406704 | 65.77296 | 2.869446 | 2.094081 | 0.8147477 | 0.3926938 | 60.84195 | 4.845381 | 9.450009182 | 7.323600272 | 0.5730934 | 2424
2024-04-03 | 2024-04-03 17:01 | Aus_RM323 | 2028195 | -- | 13.26482 | 3.280205 | 1.557638 | 43.23417 | 1.999197 | 0.02410312 | 0.4676297 | 0.2438312 | -- | 2.679934 | 6.057019754 | 4.739892434 | 29.56479 | 2424
2024-04-03 | 2024-04-03 17:03 | Aus_RM361 | 2028197 | -- | 13.6605 | 3.304526 | 1.574317 | 42.91158 | 2.01707 | 0.04789825 | 0.4711379 | 0.2378107 | -- | 7.214936 | 6.093249536 | 4.790646631 | 14.7776 | 2424
2024-04-03 | 2024-04-03 17:05 | Aus_RM362 | 2028199 | -- | 13.71901 | 3.313162 | 1.569765 | 42.86428 | 1.971283 | 0.05309523 | 0.4715024 | 0.2362259 | -- | 7.902271 | 6.12383692 | 4.776794895 | 13.29849 | 2424
2024-04-03 | 2024-04-03 17:41 | Aus_CLK463 | 2028205 | 1.95 | 20.50665 | 5.077789 | 2.484491 | 66.55093 | 2.932411 | 1.031885 | 0.6900751 | 0.3567081 | 69.47444 | 0.3925904 | 9.252382078 | 7.560306113 | 1.015197 | 2424
2024-04-03 | 2024-04-03 17:50 | Man_CLK461 | 2028206 | 2.43 | 20.70895 | 5.02075 | 2.406379 | 66.95774 | 2.937422 | 1.424984 | 0.654264 | 0.3477244 | 68.13388907 | 0.5097362 | 9.233394232 | 7.322611297 | 0.7056199 | 2424
2024-04-03 | 2024-04-03 17:59 | Man_CLK462 | 2028207 | 2.17 | 20.47272 | 5.11747 | 2.45661 | 67.398 | 2.997807 | 1.556905 | 0.5789729 | 0.3344986 | 72.05840024 | -2.329684 | 9.40471138 | 7.47546423 | 0.5937125 | 2424
2024-04-03 | 2024-04-03 18:01 | Aus_RM323 | 2028209 | -- | 13.58898 | 3.359114 | 1.596034 | 42.58588 | 1.97362 | 0.02950027 | 0.4868563 | 0.2476129 | -- | 7.900193 | 6.201162572 | 4.856731462 | 24.87592 | 2424
2024-04-03 | 2024-04-03 18:03 | Aus_RM361 | 2028210 | -- | 13.09353 | 3.176238 | 1.523972 | 43.1185 | 1.983452 | 0.04973853 | 0.4488413 | 0.2349034 | -- | 0.9987766 | 5.838470076 | 4.637446796 | 13.7739 | 2424
2024-04-03 | 2024-04-03 18:04 | Aus_RM362 | 2028211 | -- | 13.54011 | 3.281026 | 1.556875 | 42.9866 | 1.976506 | 0.0463511 | 0.4723833 | 0.2395842 | -- | 5.811215 | 6.0604864 | 4.737570625 | 15.34309 | 2424
2024-04-03 | 2024-04-03 18:41 | Aus_CLK463 | 2028215 | 2 | 20.76271 | 4.984124 | 2.427096 | 66.97755 | 2.92442 | 1.234902 | 0.7177477 | 0.362016 | 69.77292 | 0.7479827 | 9.101282168 | 7.385653128 | 0.8729167 | 2424
2024-04-03 | 2024-04-03 18:43 | Man_CLK461 | 2028216 | 1.45 | 20.92523 | 4.938239 | 2.39583 | 67.14216 | 2.940571 | 1.371492 | 0.6321452 | 0.3472966 | 71.79991 | 1.373905 | 9.03258899 | 7.29051069 | 0.719013 | 2424
2024-04-03 | 2024-04-03 18:44 | Man_CLK462 | 2028217 | 1.74 | 20.7826 | 5.078828 | 2.43096 | 67.14652 | 3.013345 | 1.411039 | 0.5975586 | 0.3608041 | 70.72634 | 0.8842451 | 9.34570988 | 7.39741128 | 0.6903524 | 2424
2024-04-03 | 2024-04-03 19:01 | Aus_RM323 | 2028218 | -- | 13.58774 | 3.241897 | 1.584788 | 43.1447 | 2.016002 | 0.03430545 | 0.4793213 | 0.2484028 | -- | 5.567107 | 5.909565754 | 4.822509884 | 21.23432 | 2424
2024-04-03 | 2024-04-03 19:03 | Aus_RM361 | 2028219 | -- | 12.87911 | 2.94135 | 1.474259 | 43.75527 | 1.994749 | 0.03883106 | 0.4327154 | 0.2401865 | -- | -4.04501 | 5.300131272 | 4.486170137 | 17.46505 | 2424
2024-04-03 | 2024-04-03 19:05 | Aus_KF461 | 2028220 | -- | 13.52005 | 3.2573 | 1.589375 | 43.20263 | 1.991048 | 0.1559031 | 0.4728322 | 0.2357676 | -- | 4.890043 | 5.9426225 | 4.836468125 | 4.532473 | 2424
2024-04-03 | 2024-04-03 19:10 | Aus_KF462 | 2028222 | -- | 13.35289 | 3.35062 | 1.591322 | 42.84885 | 1.940523 | 0.08141571 | 0.4716969 | 0.2338569 | -- | 5.013961 | 6.186626176 | 4.842392846 | 8.637092 | 2424
2024-04-03 | 2024-04-03 19:12 | Aus_KF463 | 2028227 | -- | 13.41213 | 3.280375 | 1.568606 | 43.04941 | 1.983678 | 0.05949618 | 0.4689574 | 0.2324754 | -- | 4.526987 | 6.038912398 | 4.773268058 | 11.75001 | 2424
2024-04-03 | 2024-04-03 20:01 | Aus_RM323 | 2028234 | -- | 13.39507 | 3.272956 | 1.558641 | 43.0255 | 1.997275 | 0.06846762 | 0.4761014 | 0.236799 | -- | 4.405345 | 6.036112828 | 4.742944563 | 10.38067 | 2424
2024-04-03 | 2024-04-03 20:03 | Aus_RM361 | 2028235 | -- | 13.03405 | 3.130342 | 1.499851 | 43.45114 | 1.99477 | 0.0361139 | 0.4481339 | 0.2260064 | -- | -0.7929942 | 5.757658408 | 4.564046593 | 18.63581 | 2424
2024-04-03 | 2024-04-03 20:31 | Man_CLK461 | 2028237 | 1.2 | 20.74 | 4.9 | 2.35 | 66.07 | 2.87 | 1.62 | 0.68 | 0.35 | 70.18307 | 2.830077112 | 9.0088 | 7.15105 | 0.6360101 | 2424
2024-04-03 | 2024-04-03 20:37 | Man_CLK462 | 2028238 | 0.95 | 20.89012 | 5.116087 | 2.475764 | 66.42361 | 2.952803 | 1.612312 | 0.6846629 | 0.3782156 | 69.86794 | 4.266303 | 9.368637862 | 7.533749852 | 0.6640848 | 2424
2024-04-03 | 2024-04-03 20:41 | Aus_CLK463 | 2028239 | 1.54 | 20.83502 | 4.954022 | 2.423961 | 66.55943 | 2.897135 | 1.522777 | 0.7284733 | 0.3775666 | 69.60056 | 2.498054 | 9.026816288 | 7.376113323 | 0.7270664 | 2424
2024-04-03 | 2024-04-03 21:01 | Aus_RM323 | 2028241 | -- | 13.54493 | 3.352602 | 1.57787 | 42.76669 | 2.022111 | 0.05820989 | 0.4832039 | 0.2395747 | -- | 6.913449 | 6.21463926 | 4.80145841 | 12.37532 | 2424
2024-04-03 | 2024-04-03 21:03 | Aus_RM361 | 2028242 | -- | 13.25936 | 3.22035 | 1.530218 | 43.03064 | 2.018217 | 0.03918556 | 0.4526827 | 0.2356144 | -- | 2.92512 | 5.944798644 | 4.656453374 | 17.59016 | 2424
2024-04-03 | 2024-04-03 21:34 | Aus_CLK463 | 2028246 | 1.7 | -- | -- | -- | -- | -- | -- | -- | -- | -- | -- | -- | -- | #VALUE! | 2424
2024-04-03 | 2024-04-03 21:34 | Man_CLK461 | 2028247 | 1.33 | -- | -- | -- | -- | -- | -- | -- | -- | -- | -- | -- | -- | #VALUE! | 2424
2024-04-03 | 2024-04-03 21:34 | Man_CLK462 | 2028248 | 1.11 | -- | -- | -- | -- | -- | -- | -- | -- | -- | -- | -- | -- | #VALUE! | 2424
2024-04-03 | 2024-04-03 22:01 | Aus_RM323 | 2028249 | -- | 13.25825 | 3.207015 | 1.538721 | 42.89032 | 2.061746 | 0.07977559 | 0.4695536 | 0.2483602 | -- | 3.28811 | 5.895073818 | 4.682328003 | 9.026381 | 2424
2024-04-03 | 2024-04-03 22:03 | Aus_RM361 | 2028250 | -- | 13.47509 | 3.241671 | 1.569466 | 42.67979 | 2.040538 | 0.03784112 | 0.4653424 | 0.2420037 | -- | 6.008407 | 5.934891678 | 4.775885038 | 18.71771 | 2424
2024-04-03 | 2024-04-03 22:34 | Man_CLK461 | 2028257 | 1.31 | 20.67575 | 5.019092 | 2.447204 | 66.50558 | 2.974523 | 1.650397 | 0.7035884 | 0.3755122 | 71.05774 | 1.648497 | 9.159924632 | 7.446841772 | 0.656406 | 2424
2024-04-03 | 2024-04-03 22:35 | Man_CLK462 | 2028258 | 1.03 | 20.54762 | 5.096404 | 2.446718 | 65.25513 | 2.887211 | 2.206256 | 0.839191 | 0.3951086 | 67.56214 | 4.778155 | 9.365623744 | 7.445362874 | 0.5547963 | 2424
2024-04-03 | 2024-04-03 22:41 | Aus_CLK463 | 2028259 | 1.49 | 20.61872 | 4.976621 | 2.446632 | 66.38588 | 2.908843 | 1.615854 | 0.7055732 | 0.3726156 | 70.55723 | 1.30977 | 9.048344306 | 7.445101176 | 0.6691707 | 2424
2024-04-03 | 2024-04-03 23:01 | Aus_RM323 | 2028261 | -- | 13.6168 | 3.327715 | 1.590132 | 42.72297 | 1.991494 | 0.04545476 | 0.487708 | 0.2532818 | -- | 7.552933 | 6.127941406 | 4.838771676 | 16.32141 | 2424
2024-04-03 | 2024-04-03 23:03 | Aus_RM361 | 2028263 | -- | 14.27468 | 3.504645 | 1.650908 | 42.40743 | 2.042898 | 0.03691988 | 0.4969851 | 0.2471295 | -- | 15.14232 | 6.493972914 | 5.023713044 | 20.09332 | 2424
2024-04-03 | 2024-04-03 23:05 | Aus_KF461 | 2028264 | -- | 13.38992 | 3.302572 | 1.577986 | 43.04224 | 1.986675 | 0.1573775 | 0.4760062 | 0.2275953 | -- | 4.480606 | 6.081863488 | 4.801811398 | 4.440171 | 2424
2024-04-03 | 2024-04-03 23:10 | Aus_KF462 | 2028265 | -- | 13.61827 | 3.350592 | 1.596124 | 43.08328 | 1.960003 | 0.08763227 | 0.4752854 | 0.2350224 | -- | 6.581411 | 6.178426992 | 4.857005332 | 8.076396 | 2424
2024-04-03 | 2024-04-03 23:12 | Aus_KF463 | 2028266 | -- | 13.32814 | 3.240368 | 1.560981 | 42.65844 | 1.963536 | 0.05916899 | 0.47105 | 0.2371099 | -- | 4.794384 | 5.945795348 | 4.750065183 | 11.94615 | 2424
2024-04-03 | 2024-04-03 23:12 | Aus_HM461 | 2028267 | -- | -- | -- | -- | -- | -- | 1.87 | -- | -- | -- | -- | -- | -- | #VALUE! | 2424
2024-04-03 | 2024-04-03 23:12 | Aus_HM462 | 2028268 | -- | -- | -- | -- | -- | -- | 2.09 | -- | -- | -- | -- | -- | -- | #VALUE! | 2424
2024-04-03 | 2024-04-03 23:13 | Aus_HM463 | 2028269 | -- | -- | -- | -- | -- | -- | 2.08 | -- | -- | -- | -- | -- | -- | #VALUE! | 2424
2024-04-04 | 2024-04-04 00:01 | Aus_RM323 | 2028274 | -- | 14.10231 | 3.46982 | 1.628074 | 43.00642 | 2.039967 | 0.05182496 | 0.4994736 | 0.2487238 | -- | 11.61914 | 6.440321792 | 4.954229182 | 14.39495 | 2424
2024-04-04 | 2024-04-04 00:03 | Aus_RM361 | 2028275 | -- | 14.12773 | 3.433578 | 1.647343 | 42.35823 | 2.038728 | 0.04055117 | 0.4911253 | 0.2517026 | -- | 13.66557 | 6.311677344 | 5.012864749 | 18.31653 | 2424
2024-04-04 | 2024-04-04 00:27 | Man_CLK461 | 2028277 | 1.32 | 20.51517 | 4.970277 | 2.434837 | 65.78297 | 2.937145 | 1.753397 | 0.7335364 | 0.3734664 | 69.64132 | 2.225953 | 9.051489846 | 7.409208991 | 0.6308773 | 2424
2024-04-04 | 2024-04-04 00:35 | Man_CLK462 | 2028280 | 1.38 | 20.77439 | 5.022091 | 2.443022 | 66.34741 | 2.928119 | 1.617516 | 0.6945655 | 0.3608767 | 69.36503 | 2.993298 | 9.174947926 | 7.434115946 | 0.653327 | 2424
2024-04-04 | 2024-04-04 00:41 | Aus_CLK463 | 2028281 | 1.63 | 20.52962 | 4.971435 | 2.430751 | 66.08858 | 2.865852 | 1.970904 | 0.7671692 | 0.3880573 | 69.51169292 | 1.413112 | 9.061472058 | 7.396775293 | 0.5853299 | 2424
2024-04-04 | 2024-04-04 01:01 | Aus_RM323 | 2028285 | -- | 12.95393 | 3.15404 | 1.505338 | 43.06245 | 1.934383 | 0.03758984 | 0.4537477 | 0.24088 | -- | -0.1623091 | 5.811174104 | 4.580743534 | 18.54174 | 2424
2024-04-04 | 2024-04-04 01:03 | Aus_RM361 | 2028286 | -- | 13.92174 | 3.391307 | 1.642545 | 41.509 | 2.007286 | 0.03989269 | 0.4916803 | 0.2447407 | -- | 14.28268 | 6.20777741 | 4.998264435 | 18.40552 | 2424
2024-04-04 | 2024-04-04 02:01 | Aus_RM323 | 2028295 | -- | 13.49133 | 3.31319 | 1.575563 | 42.77807 | 1.980338 | 0.07067993 | 0.480952 | 0.2500656 | -- | 6.215284 | 6.114100904 | 4.794438209 | 10.35635 | 2424
2024-04-04 | 2024-04-04 02:03 | Aus_RM361 | 2028296 | -- | 13.06555 | 3.168452 | 1.504923 | 43.07106 | 1.95873 | 0.04901416 | 0.4636586 | 0.2448648 | -- | 0.8438224 | 5.850068084 | 4.579480689 | 14.49699 | 2424
2024-04-04 | 2024-04-04 02:31 | Man_CLK461 | 2028298 | 1.53 | 20.77902 | 5.062774 | 2.434223 | 66.30656 | 2.950644 | 1.672306 | 0.699375 | 0.3601176 | 68.29217 | 3.355267 | 9.297645784 | 7.407340589 | 0.6337839 | 2424
2024-04-04 | 2024-04-04 02:35 | Man_CLK462 | 2028302 | 2.9 | 20.54321 | 5.062923 | 2.40219 | 66.70872 | 2.930276 | 1.67128 | 0.7010751 | 0.3618234 | 66.18905 | 0.05829636 | 9.35224047 | 7.30986417 | 0.6363557 | 2424
2024-04-04 | 2024-04-04 02:41 | Aus_CLK463 | 2028303 | 2.09 | 20.58179 | 4.961244 | 2.418456 | 66.56419 | 2.882258 | 1.715471 | 0.7186123 | 0.377952 | 69.26479 | 0.3362089 | 9.055269048 | 7.359361608 | 0.6407948 | 2424
2024-04-04 | 2024-04-04 03:01 | Aus_RM323 | 2028305 | -- | 13.27936 | 3.24756 | 1.555365 | 42.73163 | 1.999136 | 0.0784318 | 0.4714352 | 0.2416287 | -- | 4.180468 | 5.97435642 | 4.732975695 | 9.090706 | 2424
2024-04-04 | 2024-04-04 03:03 | Aus_RM361 | 2028306 | -- | 12.99511 | 3.16797 | 1.493458 | 43.03616 | 1.979679 | 0.03799692 | 0.4577129 | 0.2294465 | -- | 0.3303799 | 5.868189564 | 4.544592694 | 18.04364 | 2424
2024-04-04 | 2024-04-04 03:05 | Aus_KF461 | 2028307 | -- | 13.46534 | 3.313161 | 1.587344 | 43.0936 | 1.996032 | 0.1457326 | 0.4881676 | 0.2364234 | -- | 5.035277 | 6.094090602 | 4.830287792 | 4.944153 | 2424
2024-04-04 | 2024-04-04 03:10 | Aus_KF462 | 2028308 | -- | 13.42588 | 3.332811 | 1.596871 | 43.11826 | 1.945268 | 0.07960959 | 0.4769249 | 0.2335488 | -- | 4.730034 | 6.130043418 | 4.859278453 | 8.88394 | 2424
2024-04-04 | 2024-04-04 03:12 | Aus_KF463 | 2028309 | -- | 13.37606 | 3.255884 | 1.571465 | 42.99653 | 1.993288 | 0.07344786 | 0.4747143 | 0.2301437 | -- | 4.258134 | 5.96917382 | 4.781967995 | 9.543801 | 2424
2024-04-04 | 2024-04-04 03:41 | Aus_CLK463 | 2028313 | 2.12 | 20.65184 | 5.043324 | 2.435427 | 66.48425 | 2.885558 | 1.539937 | 0.6852238 | 0.3668448 | 67.70917 | 1.618473 | 9.244066116 | 7.411004361 | 0.6860783 | 2424
2024-04-04 | 2024-04-04 03:41 | Man_CLK462 | 2028314 | 3.23 | 20.76444 | 5.182638 | 2.428889 | 65.99847 | 2.901372 | 1.674944 | 0.7232627 | 0.3727346 | 59.43042 | 4.77779 | 9.624310512 | 7.391109227 | 0.6546431 | 2424
2024-04-04 | 2024-04-04 04:03 | Aus_RM361 | 2028315 | -- | 13.42343 | 3.335246 | 1.594788 | 43.08813 | 1.96261 | 0.07923847 | 0.4787943 | 0.2364374 | -- | 4.811591 | 6.140020604 | 4.852939884 | 8.992665 | 2424
2024-04-04 | 2024-04-04 04:40 | Man_CLK461 | 2028318 | 3.02 | 20.45032 | 4.903672 | 2.402329 | 69.06091 | 2.975991 | 0.8692455 | 0.5450856 | 0.3212287 | 77.05191 | -8.7715 | 8.929990132 | 7.310287147 | 1.010522 | 2424
2024-04-04 | 2024-04-04 04:41 | Aus_CLK463 | 2028319 | 2.21 | 20.6376 | 5.008782 | 2.410195 | 66.44125 | 2.885177 | 1.623554 | 0.7146946 | 0.369558 | 67.54408 | 1.425782 | 9.19522236 | 7.334223385 | 0.6683484 | 2424
2024-04-04 | 2024-04-04 04:42 | Man_CLK462 | 2028320 | 1.14 | 20.65964 | 5.012877 | 2.412859 | 65.6915 | 2.901987 | 1.968849 | 0.8036104 | 0.3897985 | 68.649 | 3.941567 | 9.201566622 | 7.342329937 | 0.6028342 | 2424
2024-04-04 | 2024-04-04 05:03 | Aus_RM361 | 2028321 | -- | 13.64536 | 3.324062 | 1.583496 | 43.10578 | 2.007887 | 0.03260358 | 0.4805235 | 0.2444015 | -- | 6.597217 | 6.129489068 | 4.818578328 | 22.21575 | 2424
2024-04-04 | 2024-04-04 05:32 | Man_CLK461 | 2028328 | 1.75 | 20.71195 | 5.057612 | 2.418513 | 66.29533 | 2.982046 | 1.674432 | 0.7225781 | 0.3684796 | 67.91771 | 2.769815 | 9.310547804 | 7.359535059 | 0.6512164 | 2424
2024-04-04 | 2024-04-04 05:41 | Aus_CLK463 | 2028329 | 2.17 | 20.61909 | 5.003899 | 2.411523 | 66.60145 | 2.889827 | 1.596863 | 0.6935296 | 0.3690391 | 68.53068 | 0.7512726 | 9.180035434 | 7.338264489 | 0.6678202 | 2424
2024-04-04 | 2024-04-04 06:03 | Aus_RM361 | 2028332 | -- | 13.84501 | 3.328451 | 1.59694 | 43.03266 | 2.022974 | 0.03663441 | 0.4875503 | 0.2406712 | -- | 8.575606 | 6.11837267 | 4.85948842 | 19.80324 | 2424
2024-04-04 | 2024-04-04 06:37 | Man_CLK461 | 2028335 | 1.86 | 20.63591 | 5.02246 | 2.421817 | 66.10664 | 2.917381 | 1.517751 | 0.6836464 | 0.3486059 | 67.51107085 | 2.520747173 | 9.211804636 | 7.369589131 | 0.6797168 | 2424
2024-04-04 | 2024-04-04 06:38 | Man_CLK462 | 2028336 | 1.28 | 20.81862 | 5.15065 | 2.487716 | 66.3839 | 2.962444 | 1.498952 | 0.6792288 | 0.3534736 | 68.65696432 | 3.961389 | 9.440007028 | 7.570119788 | 0.6899234 | 2424
2024-04-04 | 2024-04-04 06:41 | Aus_CLK463 | 2028337 | 1.88 | 20.71486 | 5.037421 | 2.430356 | 66.64397 | 2.907916 | 1.555586 | 0.688876 | 0.3650854 | 68.90438 | 1.634559 | 9.237003298 | 7.395573308 | 0.6797152 | 2424
2024-04-04 | 2024-04-04 07:01 | Aus_RM361 | 2028340 | -- | 13.73345 | 3.341985 | 1.588405 | 42.6466 | 1.983591 | 0.03668375 | 0.4846066 | 0.2402431 | -- | 8.861177 | 6.16867899 | 4.833516415 | 19.69325 | 2424
2024-04-04 | 2024-04-04 07:03 | Aus_KF461 | 2028341 | -- | 13.56847 | 3.350054 | 1.597288 | 43.14689 | 1.994944 | 0.133423 | 0.4816655 | 0.2441046 | -- | 5.956282 | 6.175031804 | 4.860547384 | 5.433109 | 2424
2024-04-04 | 2024-04-04 07:05 | Aus_KF462 | 2028342 | -- | 13.45133 | 3.309849 | 1.593288 | 42.9723 | 1.967049 | 0.08719691 | 0.4755943 | 0.2361492 | -- | 5.276944 | 6.075256554 | 4.848375384 | 8.136409 | 2424
2024-04-04 | 2024-04-04 07:08 | Aus_KF463 | 2028343 | -- | 13.3334 | 3.252628 | 1.562009 | 42.89594 | 1.946442 | 0.06377976 | 0.46101 | 0.2296554 | -- | 4.173465 | 5.976544972 | 4.753193387 | 10.79776 | 2424
2024-04-04 | 2024-04-04 07:13 | Aus_HM463 | 2028344 | -- | -- | -- | -- | -- | -- | 2.06 | -- | -- | -- | -- | -- | -- | #VALUE! | 2424
2024-04-04 | 2024-04-04 07:15 | Aus_HM461 | 2028345 | -- | -- | -- | -- | -- | -- | 1.71 | -- | -- | -- | -- | -- | -- | #VALUE! | 2424
2024-04-04 | 2024-04-04 07:15 | Aus_HM462 | 2028346 | -- | -- | -- | -- | -- | -- | 1.97 | -- | -- | -- | -- | -- | -- | #VALUE! | 2424
2024-04-04 | 2024-04-04 08:01 | Aus_RM361 | 2028351 | -- | 13.48804 | 3.247022 | 1.542803 | 43.15395 | 1.9859 | 0.04657707 | 0.4700743 | 0.2471221 | -- | 4.661916 | 5.994185624 | 4.694749529 | 15.43529 | 2424
2024-04-04 | 2024-04-04 08:03 | Aus_RM362 | 2028352 | -- | 13.80739 | 3.388588 | 1.603909 | 42.69166 | 1.953265 | 0.04605777 | 0.4922979 | 0.2385157 | -- | 9.611619 | 6.265944172 | 4.880695087 | 15.77886 | 2424
2024-04-04 | 2024-04-04 08:25 | Man_CLK461 | 2028354 | 1.78 | 20.74056 | 5.019763 | 2.414029 | 66.40302 | 2.939735 | 1.560168 | 0.6935802 | 0.3570636 | 68.27723 | 2.488482 | 9.217834882 | 7.345890247 | 0.6736507 | 2424
2024-04-04 | 2024-04-04 08:26 | Man_CLK462 | 2028355 | 1.33 | 20.8564 | 5.068409 | 2.452259 | 66.51038 | 2.941993 | 1.60032 | 0.7098436 | 0.3654763 | 69.28438 | 3.44282 | 9.282061622 | 7.462224137 | 0.6721809 | 2424
2024-04-04 | 2024-04-04 08:31 | Aus_CLK463 | 2028356 | 1.71 | 20.70185 | 4.99919 | 2.431826 | 66.45807 | 2.887668 | 1.600252 | 0.704766 | 0.3707228 | 69.19326337 | 1.901425 | 9.133203908 | 7.400046518 | 0.6737394 | 2424
2024-04-04 | 2024-04-04 09:01 | Aus_RM323 | 2028363 | -- | 14.38834 | 3.472991 | 1.658759 | 42.38805 | 2.054836 | 0.1331754 | 0.5070796 | 0.2491279 | -- | 16.02741 | 6.396805922 | 5.047603637 | 5.654291 | 2424
2024-04-04 | 2024-04-04 09:03 | Aus_RM361 | 2028364 | -- | 13.18204 | 3.206278 | 1.521331 | 43.36162 | 1.976972 | 0.03452693 | 0.4662976 | 0.2322611 | -- | 1.162736 | 5.922544648 | 4.629410233 | 20.17384 | 2424
2024-04-04 | 2024-04-04 09:05 | Aus_RM362 | 2028365 | -- | 13.98354 | 3.420781 | 1.614618 | 42.79405 | 2.003282 | 0.03319688 | 0.4953217 | 0.2445945 | -- | 10.98684 | 6.333135994 | 4.913282574 | 22.20559 | 2424
2024-04-04 | 2024-04-04 10:01 | Aus_RM323 | 2028379 | -- | 13.90612 | 3.269956 | 1.557396 | 42.84536 | 2.043412 | 0.1344268 | 0.4656834 | 0.2875012 | -- | 9.337291 | 6.030269368 | 4.739156028 | 5.707906 | 2424
2024-04-04 | 2024-04-04 10:03 | Aus_RM361 | 2028380 | -- | 13.2786 | 3.25948 | 1.526775 | 42.99434 | 1.969134 | 0.03372069 | 0.4697088 | 0.2333695 | -- | 3.396675 | 6.0543187 | 4.645976325 | 20.78469 | 2424
2024-04-04 | 2024-04-04 10:05 | Aus_RM362 | 2028381 | -- | 13.46093 | 3.278506 | 1.545782 | 43.05199 | 1.967351 | 0.04028772 | 0.473909 | 0.240127 | -- | 4.90467 | 6.072577756 | 4.703814626 | 17.70187 | 2424
2024-04-04 | 2024-04-04 10:34 | Man_CLK461 | 2028382 | 2.19 | 20.75157 | 5.013503 | 2.3901 | 66.05022 | 2.947011 | 1.612282 | 0.6955876 | 0.3766207 | 65.16447 | 3.609138 | 9.24173375 | 7.2730743 | 0.6685875 | 2424
2024-04-04 | 2024-04-04 10:34 | Man_CLK462 | 2028383 | 1.66 | 20.92699 | 5.134852 | 2.448959 | 66.64651 | 2.979378 | 1.680753 | 0.7382311 | 0.3954899 | 67.51701 | 3.965025 | 9.463719172 | 7.452182237 | 0.6774293 | 2424
2024-04-04 | 2024-04-04 10:40 | Aus_CLK463 | 2028384 | 1.62 | 20.81847 | 5.081449 | 2.464401 | 66.62206 | 2.905643 | 1.724794 | 0.7088368 | 0.398126 | 68.74175 | 2.852804 | 9.296073358 | 7.499172243 | 0.6475998 | 2424
2024-04-04 | 2024-04-04 11:01 | Aus_RM323 | 2028388 | -- | 13.64 | 3.35 | 1.62 | 42.79 | 1.96 | 0.09 | 0.5 | 0.27 | -- | 7.691766264 | 6.13646 | 4.92966 | 8.5991 | 2424
2024-04-04 | 2024-04-04 11:03 | Aus_RM361 | 2028389 | -- | 13 | 3.15 | 1.52 | 43.74 | 1.98 | 0.03 | 0.47 | 0.26 | -- | -1.851610656 | 5.77566 | 4.62536 | 24.51613 | 2424
2024-04-04 | 2024-04-04 11:05 | Aus_RM362 | 2028390 | -- | 12.83 | 3.1 | 1.48 | 43.69 | 1.91 | 0.04 | 0.46 | 0.23 | -- | -3.456681976 | 5.71084 | 4.50364 | 17.20659 | 2424
2024-04-04 | 2024-04-04 11:08 | Aus_KF461 | 2028391 | -- | 13.57 | 3.37 | 1.63 | 43.04 | 1.99 | 0.09 | 0.5 | 0.25 | -- | 6.434093968 | 6.17254 | 4.96009 | 8.312362 | 2424
2024-04-04 | 2024-04-04 11:10 | Aus_KF462 | 2028392 | -- | 13.58 | 3.33 | 1.62 | 43.07 | 1.94 | 0.07 | 0.49 | 0.25 | -- | 6.214453208 | 6.08346 | 4.92966 | 10.56574 | 2424
2024-04-04 | 2024-04-04 11:12 | Aus_KF463 | 2028396 | -- | 13.54 | 3.33 | 1.6 | 43.01 | 1.97 | 0.06 | 0.49 | 0.25 | -- | 6.033129512 | 6.1173 | 4.8688 | 12.3267 | 2424
2024-04-04 | 2024-04-04 11:42 | Man_CLK461 | 2028404 | 2.08 | 20.87658 | 5.049054 | 2.408593 | 66.39477 | 2.948092 | 1.544172 | 0.6906905 | 0.3582716 | 65.79959 | 3.826235 | 9.304653744 | 7.329348499 | 0.6800458 | 2424
2024-04-04 | 2024-04-04 12:01 | Aus_RM323 | 2028406 | -- | 13.38985 | 3.249428 | 1.55874 | 43.09093 | 1.949759 | 0.1205463 | 0.4746548 | 0.2445457 | -- | 4.04037 | 5.97359612 | 4.74324582 | 5.968697 | 2424
2024-04-04 | 2024-04-04 12:03 | Aus_RM361 | 2028407 | -- | 12.79916 | 3.108965 | 1.461686 | 42.2626 | 1.936248 | 1.458673 | 0.451959 | 0.2298265 | -- | 0.6875358 | 5.765584538 | 4.447910498 | 0.4669973 | 2424
2024-04-04 | 2024-04-04 12:05 | Aus_RM362 | 2028408 | -- | 13.08672 | 3.177937 | 1.5079 | 43.14865 | 1.956669 | 0.03549268 | 0.4626626 | 0.2402761 | -- | 0.8388844 | 5.87016625 | 4.5885397 | 19.82913 | 2424
2024-04-04 | 2024-04-04 12:32 | Man_CLK461 | 2028409 | 1.64 | 20.85738 | 5.103789 | 2.445463 | 66.85658 | 3.005695 | 1.389232 | 0.6647775 | 0.3593983 | 69.19634 | 2.559988 | 9.387317454 | 7.441543909 | 0.7410626 | 2424
2024-04-04 | 2024-04-04 12:32 | Man_CLK462 | 2028410 | 2.11 | 20.80596 | 5.104383 | 2.43932 | 66.30357 | 2.938039 | 1.598642 | 0.7114205 | 0.3624272 | 65.42725 | 3.812521 | 9.39928551 | 7.42285076 | 0.6712649 | 2424
2024-04-04 | 2024-04-04 12:41 | Aus_CLK463 | 2028411 | 1.62 | 20.74725 | 5.014456 | 2.438392 | 66.4394 | 2.90093 | 1.546471 | 0.6866408 | 0.3681363 | 69.02666 | 2.433676 | 9.162549136 | 7.420026856 | 0.6850369 | 2424
2024-04-04 | 2024-04-04 13:01 | Aus_RM323 | 2028421 | -- | 13.23484 | 3.22522 | 1.523082 | 43.18782 | 1.957978 | 0.137142 | 0.4739464 | 0.233721 | -- | 2.248495 | 5.969778256 | 4.634738526 | 5.140177 | 2424
2024-04-04 | 2024-04-04 13:03 | Aus_RM361 | 2028422 | -- | 14.09072 | 3.431484 | 1.639781 | 42.25537 | 2.03258 | 0.3793496 | 0.4944227 | 0.2549338 | -- | 13.6444 | 6.318923148 | 4.989853583 | 1.976362 | 2424
2024-04-04 | 2024-04-04 13:05 | Aus_RM362 | 2028423 | -- | 13.87432 | 3.350705 | 1.601202 | 42.92624 | 2.018551 | 0.03739436 | 0.4904664 | 0.2424744 | -- | 9.2719 | 6.170134466 | 4.872457686 | 19.52937 | 2424
2024-04-04 | 2024-04-04 13:36 | Man_CLK462 | 2028433 | 1.58 | 20.88663 | 5.075756 | 2.452245 | 66.32347 | 2.928066 | 1.489465 | 0.6923774 | 0.358542 | 67.22664 | 4.314062 | 9.30155486 | 7.462181535 | 0.7062215 | 2424
2024-04-04 | 2024-04-04 14:01 | Aus_RM323 | 2028434 | -- | 12.96928 | 3.13272 | 1.504748 | 43.47421 | 1.967745 | 0.0860936 | 0.4644656 | 0.2501694 | -- | -1.403562 | 5.755674384 | 4.578948164 | 8.340795 | 2424
2024-04-04 | 2024-04-04 14:03 | Aus_RM361 | 2028435 | -- | 14.17272 | 3.485364 | 1.65864 | 41.91304 | 2.041775 | 0.1783509 | 0.5069344 | 0.244766 | -- | 15.6944 | 6.42979572 | 5.04724152 | 4.189834 | 2424
2024-04-04 | 2024-04-04 14:05 | Aus_RM362 | 2028438 | -- | 13.88132 | 3.345325 | 1.604109 | 42.75497 | 2.002271 | 0.02962309 | 0.4842799 | 0.2472341 | -- | 9.833971 | 6.150958822 | 4.881303687 | 24.68226 | 2424
2024-04-04 | 2024-04-04 14:34 | Man_CLK461 | 2028443 | 1.44 | 20.47 | 5.05 | 2.44 | 65.93 | 2.96 | 1.5 | 0.68 | 0.35 | 69.55169 | 1.795221208 | 9.25402 | 7.42492 | 0.6868909 | 2424
2024-04-04 | 2024-04-04 14:34 | Man_CLK462 | 2028444 | 1.47 | 20.8 | 4.96 | 2.37 | 66.16 | 2.89 | 1.44 | 0.67 | 0.36 | 68.56261 | 3.395358288 | 9.13396 | 7.21191 | 0.7185617 | 2424
2024-04-04 | 2024-04-04 14:41 | Aus_CLK463 | 2028445 | 1.92 | 20.53 | 4.94 | 2.37 | 66.16 | 2.83 | 1.54 | 0.68 | 0.36 | 68.91702 | 0.971878304 | 9.08096 | 7.21191 | 0.6774283 | 2424
2024-04-04 | 2024-04-04 15:01 | Aus_RM323 | 2028447 | -- | 13.55957 | 3.319617 | 1.573809 | 42.89083 | 1.958802 | 0.0646877 | 0.484589 | 0.2427139 | -- | 6.486554 | 6.134100222 | 4.789100787 | 11.2169 | 2424
2024-04-04 | 2024-04-04 15:03 | Aus_RM361 | 2028448 | -- | 13.7987 | 3.363843 | 1.612959 | 42.74913 | 2.03497 | 0.05097561 | 0.4887607 | 0.24666 | -- | 9.244736 | 6.185057322 | 4.908234237 | 14.4037 | 2424
2024-04-04 | 2024-04-04 15:05 | Aus_RM362 | 2028449 | -- | 13.48254 | 3.249428 | 1.557968 | 43.02563 | 1.991958 | 0.03332257 | 0.4736896 | 0.2436314 | -- | 5.037259 | 5.974902344 | 4.740896624 | 21.53205 | 2424
2024-04-04 | 2024-04-04 15:08 | Aus_KF461 | 2028452 | -- | 13.50721 | 3.335104 | 1.598552 | 43.07361 | 2.01141 | 0.1328433 | 0.4861216 | 0.2481275 | -- | 5.58007 | 6.133275616 | 4.864393736 | 5.524441 | 2424
2024-04-04 | 2024-04-04 15:10 | Aus_KF462 | 2028453 | -- | 13.39482 | 3.212054 | 1.578633 | 43.05485 | 1.984209 | 0.08598671 | 0.4767894 | 0.2477589 | -- | 4.025968 | 5.840896064 | 4.803780219 | 8.436968 | 2424
2024-04-04 | 2024-04-04 15:12 | Aus_KF463 | 2028454 | -- | 13.45568 | 3.293399 | 1.582307 | 43.10514 | 1.955901 | 0.08087863 | 0.4826854 | 0.2377132 | -- | 4.811167 | 6.050243906 | 4.814960201 | 8.871599 | 2424
2024-04-04 | 2024-04-04 15:13 | Aus_HM463 | 2028455 | -- | -- | -- | -- | -- | -- | 2.48 | -- | -- | -- | -- | -- | -- | #VALUE! | 2424
2024-04-04 | 2024-04-04 16:01 | Aus_RM323 | 2028460 | -- | 13.82924 | 3.379585 | 1.599526 | 42.64441 | 2.024927 | 0.034746 | 0.4891711 | 0.2495763 | -- | 9.894295 | 6.249502258 | 4.867357618 | 21.24992 | 2424
2024-04-04 | 2024-04-04 16:03 | Aus_RM361 | 2028461 | -- | 12.36122 | 2.959074 | 1.428895 | 43.83485 | 1.934273 | 0.04057318 | 0.436169 | 0.2259177 | -- | -8.702607 | 5.42385576 | 4.348127485 | 16.3338 | 2424
2024-04-04 | 2024-04-04 16:03 | Aus_HM461 | 2028462 | -- | -- | -- | -- | -- | -- | 1.8 | -- | -- | -- | -- | -- | -- | #VALUE! | 2424
2024-04-04 | 2024-04-04 16:04 | Aus_HM462 | 2028463 | -- | -- | -- | -- | -- | -- | 2.45 | -- | -- | -- | -- | -- | -- | #VALUE! | 2424
2024-04-04 | 2024-04-04 16:05 | Aus_RM362 | 2028464 | -- | 13.50072 | 3.229354 | 1.554479 | 43.22627 | 1.991143 | 0.03528877 | 0.4791728 | 0.2318667 | -- | 4.471916 | 5.927609632 | 4.730279597 | 20.0344 | 2424
2024-04-04 | 2024-04-04 16:28 | Man_CLK461 | 2028465 | 2.93 | 20.67225 | 5.048755 | 2.393962 | 66.22215 | 2.922728 | 1.688276 | 0.7250992 | 0.3613431 | 63.2123409 | 2.581752 | 9.328617046 | 7.284826366 | 0.641693 | 2424
2024-04-04 | 2024-04-04 16:29 | Man_CLK462 | 2028466 | 1.31 | 20.79843 | 5.090404 | 2.464436 | 66.39923 | 2.957329 | 1.54241 | 0.6747759 | 0.3640634 | 69.18871 | 3.410221 | 9.319744888 | 7.499278748 | 0.6768866 | 2424
2024-04-04 | 2024-04-04 16:41 | Aus_CLK463 | 2028471 | 1.98 | 20.66129 | 5.032821 | 2.424996 | 66.5327 | 2.894077 | 1.608075 | 0.7262915 | 0.3825205 | 68.49 | 1.486467 | 9.233882418 | 7.379262828 | 0.6913205 | 2424
2024-04-04 | 2024-04-04 17:01 | Aus_RM323 | 2028472 | -- | 13.32017 | 3.242095 | 1.547442 | 42.96382 | 1.978021 | 0.0507885 | 0.4728254 | 0.2396532 | -- | 3.782114 | 5.973279886 | 4.708866006 | 14.01173 | 2424
2024-04-04 | 2024-04-04 17:03 | Aus_RM361 | 2028473 | -- | 13.41909 | 3.255091 | 1.54332 | 43.0839 | 1.98905 | 0.04214386 | 0.4721438 | 0.2482033 | -- | 4.325502 | 6.01469371 | 4.69632276 | 17.13386 | 2424
2024-04-04 | 2024-04-04 17:05 | Aus_RM362 | 2028474 | -- | 13.25604 | 3.160128 | 1.533483 | 43.37278 | 1.967522 | 0.03429974 | 0.4704735 | 0.2372575 | -- | 1.544113 | 5.779685964 | 4.666388769 | 20.59904 | 2424
2024-04-04 | 2024-04-04 17:42 | Man_CLK461 | 2028481 | 2.9 | 20.69102 | 5.018727 | 2.385457 | 66.52129 | 2.95192 | 1.554337 | 0.6784638 | 0.3554761 | 64.62351 | 1.663116 | 9.263433306 | 7.258945651 | 0.6665831 | 2424
2024-04-04 | 2024-04-04 18:02 | Aus_RM362 | 2028485 | -- | 13.15954 | 3.126491 | 1.515895 | 43.31287 | 1.984507 | 0.03797321 | 0.4639016 | 0.2393375 | -- | 0.7087157 | 5.72030681 | 4.612868485 | 18.52971 | 2424
2024-04-04 | 2024-04-04 18:03 | Aus_RM361 | 2028486 | -- | 14.28999 | 3.465176 | 1.669369 | 42.39191 | 2.041116 | 0.03770144 | 0.5098519 | 0.2631747 | -- | 15.14154 | 6.358144052 | 5.079889867 | 20.51637 | 2424
2024-04-04 | 2024-04-04 18:41 | Aus_CLK463 | 2028487 | 1.65 | 20.73929 | 4.991508 | 2.427217 | 66.55353 | 2.900929 | 1.499321 | 0.6741455 | 0.3698936 | 69.5998 | 1.886348 | 9.120645036 | 7.386021331 | 0.7009993 | 2424
2024-04-04 | 2024-04-04 18:54 | Man_CLK461 | 2028491 | 2.5 | 20.69068 | 5.023408 | 2.384727 | 66.37672 | 2.93964 | 1.496079 | 0.6597357 | 0.3424208 | 65.63554 | 2.127126 | 9.277073116 | 7.256724261 | 0.6706267 | 2424
2024-04-04 | 2024-04-04 18:56 | Man_CLK462 | 2028492 | 1.32 | 20.60889 | 4.962366 | 2.39321 | 65.96078 | 2.89115 | 2.162351 | 0.7223701 | 0.363291 | 69.76559 | 2.400902 | 9.10095858 | 7.28253803 | 0.5010961 | 2424
2024-04-04 | 2024-04-04 19:01 | Aus_RM323 | 2028493 | -- | 13.41291 | 3.253335 | 1.55151 | 43.22239 | 2.007934 | 0.05496085 | 0.4772245 | 0.249473 | -- | 3.846962 | 5.99618283 | 4.72124493 | 13.24669 | 2424
2024-04-04 | 2024-04-04 19:03 | Aus_RM361 | 2028494 | -- | 14.12494 | 3.440091 | 1.630827 | 42.63726 | 2.015273 | 0.03995052 | 0.5042554 | 0.2554233 | -- | 12.79982 | 6.356881866 | 4.962606561 | 18.99179 | 2424
2024-04-04 | 2024-04-04 19:08 | Aus_KF461 | 2028498 | -- | 13.49745 | 3.332047 | 1.59065 | 43.10541 | 2.011812 | 0.1443089 | 0.485192 | 0.2391452 | -- | 5.374449 | 6.13854475 | 4.84034795 | 4.999718 | 2424
2024-04-04 | 2024-04-04 19:10 | Aus_KF462 | 2028499 | -- | 13.45683 | 3.268879 | 1.593036 | 43.17182 | 1.975748 | 0.08268005 | 0.484361 | 0.2328387 | -- | 4.503578 | 5.967112438 | 4.847608548 | 8.619481 | 2424
2024-04-04 | 2024-04-04 19:12 | Aus_KF463 | 2028500 | -- | 13.46436 | 3.222445 | 1.566633 | 43.08241 | 1.987218 | 0.07850172 | 0.4845869 | 0.2353094 | -- | 4.579118 | 5.888736214 | 4.767264219 | 9.121321 | 2424
2024-04-04 | 2024-04-04 19:48 | Man_CLK461 | 2028503 | 1.99 | 20.86841 | 4.965859 | 2.382728 | 66.78931 | 2.957976 | 1.501595 | 0.6736851 | 0.3572286 | 68.43013 | 2.094733 | 9.127950574 | 7.250641304 | 0.6887937 | 2424
2024-04-04 | 2024-04-04 20:01 | Aus_RM323 | 2028504 | -- | 13.55076 | 3.264179 | 1.567507 | 42.94118 | 1.995722 | 0.05131491 | 0.4897327 | 0.2422895 | -- | 5.96839 | 5.997852506 | 4.769923801 | 14.21469 | 2424
2024-04-04 | 2024-04-04 20:03 | Aus_RM361 | 2028505 | -- | 12.98805 | 3.150445 | 1.482065 | 43.56258 | 1.943188 | 0.03171415 | 0.4558488 | 0.2333273 | -- | -1.448169 | 5.84102527 | 4.509923795 | 21.72607 | 2424
2024-04-04 | 2024-04-04 20:35 | Man_CLK461 | 2028512 | 1.66 | 20.87511 | 5.06238 | 2.428973 | 66.48694 | 2.959971 | 1.507218 | 0.6749563 | 0.3578691 | 67.77713651 | 3.620046 | 9.305484684 | 7.391364839 | 0.6874901 | 2424
2024-04-04 | 2024-04-04 20:35 | Man_CLK462 | 2028513 | 1.65 | 20.85643 | 5.115783 | 2.456481 | 66.28292 | 2.937816 | 1.607863 | 0.6961591 | 0.3705895 | 66.73115 | 4.386293 | 9.400459098 | 7.475071683 | 0.6658875 | 2424
2024-04-04 | 2024-04-04 20:41 | Aus_CLK463 | 2028514 | 1.95 | 20.67033 | 4.995674 | 2.42117 | 66.32677 | 2.899802 | 1.642457 | 0.7243746 | 0.3743742 | 67.96011 | 2.004268 | 9.14191646 | 7.36762031 | 0.6694559 | 2424
2024-04-04 | 2024-04-04 21:01 | Aus_RM323 | 2028515 | -- | 13.04357 | 3.162846 | 1.517485 | 43.25542 | 1.978358 | 0.0384657 | 0.4610404 | 0.2447613 | -- | 0.07372552 | 5.81395728 | 4.617706855 | 18.4111 | 2424
2024-04-04 | 2024-04-04 21:03 | Aus_RM361 | 2028516 | -- | 13.39277 | 3.235187 | 1.52734 | 43.09943 | 1.944894 | 0.03965954 | 0.4811098 | 0.233819 | -- | 3.93333 | 5.98898627 | 4.64769562 | 17.93155 | 2424
2024-04-04 | 2024-04-04 22:01 | Aus_RM323 | 2028519 | -- | 13.13631 | 3.189687 | 1.525604 | 43.0453 | 1.993656 | 0.04610944 | 0.4671554 | 0.2467547 | -- | 1.661433 | 5.871348582 | 4.642412972 | 15.52767 | 2424
2024-04-04 | 2024-04-04 22:03 | Aus_RM361 | 2028520 | -- | 13.75182 | 3.322533 | 1.580906 | 42.88153 | 1.998113 | 0.03980779 | 0.4868524 | 0.2415984 | -- | 8.190985 | 6.129819498 | 4.810696958 | 18.2397 | 2424
2024-04-04 | 2024-04-04 22:36 | Man_CLK461 | 2028527 | 1.41 | 20.83166 | 5.101227 | 2.448987 | 66.10065 | 2.959167 | 1.666611 | 0.7232988 | 0.3744002 | 67.26293 | 4.651186 | 9.374565546 | 7.452267441 | 0.6592243 | 2424
2024-04-04 | 2024-04-04 22:37 | Man_CLK462 | 2028528 | 1.64 | 20.76885 | 5.131052 | 2.467833 | 66.26419 | 2.985382 | 1.587095 | 0.710489 | 0.3777114 | 67.24241 | 3.78022 | 9.421714364 | 7.509615819 | 0.6880754 | 2424
2024-04-04 | 2024-04-04 22:41 | Aus_CLK463 | 2028529 | 2.18 | 20.66451 | 4.951837 | 2.410236 | 66.62079 | 2.898804 | 1.543059 | 0.6909189 | 0.368016 | 68.5751 | 0.8172666 | 9.044248738 | 7.334348148 | 0.6888106 | 2424
2024-04-04 | 2024-04-04 23:01 | Aus_RM323 | 2028530 | -- | 14.02633 | 3.303252 | 1.60843 | 43.00741 | 2.060272 | 0.02534521 | 0.490228 | 0.2516528 | -- | 10.09727 | 6.03215424 | 4.89445249 | 29.27293 | 2424
2024-04-04 | 2024-04-04 23:03 | Aus_RM361 | 2028532 | -- | 12.70623 | 2.983961 | 1.458755 | 43.83164 | 1.952784 | 0.03921474 | 0.4409531 | 0.2210009 | -- | -5.567169 | 5.43928319 | 4.438991465 | 16.84167 | 2424
2024-04-04 | 2024-04-04 23:05 | Aus_KF461 | 2028534 | -- | 13.39561 | 3.22556 | 1.586913 | 42.96782 | 1.996664 | 0.1300711 | 0.4770805 | 0.2346548 | -- | 4.377427 | 5.862677204 | 4.828976259 | 5.449376 | 2424
2024-04-04 | 2024-04-04 23:10 | Aus_KF462 | 2028535 | -- | 13.5655 | 3.325082 | 1.59847 | 43.06804 | 1.987128 | 0.1104749 | 0.4845108 | 0.2451377 | -- | 6.047615 | 6.10685606 | 4.86414421 | 6.595673 | 2424
2024-04-04 | 2024-04-04 23:12 | Aus_KF463 | 2028536 | -- | 13.32554 | 3.266303 | 1.574885 | 42.96876 | 1.98692 | 0.08022205 | 0.4781269 | 0.239758 | -- | 3.96542 | 5.99099753 | 4.792375055 | 8.928738 | 2424
2024-04-04 | 2024-04-04 23:13 | Aus_HM463 | 2028537 | -- | -- | -- | -- | -- | -- | 2.21 | -- | -- | -- | -- | -- | -- | #VALUE! | 2424
2024-04-04 | 2024-04-04 23:13 | Aus_HM461 | 2028538 | -- | -- | -- | -- | -- | -- | 1.99 | -- | -- | -- | -- | -- | -- | #VALUE! | 2424
2024-04-04 | 2024-04-04 23:13 | Aus_HM462 | 2028539 | -- | -- | -- | -- | -- | -- | 1.85 | -- | -- | -- | -- | -- | -- | #VALUE! | 2424
2024-04-04 | 2024-04-04 23:41 | Aus_CLK463 | 2028544 | 2.09 | 21.14039 | 5.182492 | 2.449197 | 67.13593 | 2.996993 | 1.516041 | 0.6837317 | 0.3718197 | 65.81668 | 4.538969 | 9.589562476 | 7.452906471 | 0.7002889 | 2424
2024-04-05 | 2024-04-05 00:01 | Aus_RM323 | 2028545 | -- | 13.73533 | 3.331537 | 1.586553 | 42.47034 | 2.009341 | 0.03087882 | 0.4922181 | 0.2484634 | -- | 9.36372 | 6.144125374 | 4.827880779 | 23.94868 | 2424
2024-04-05 | 2024-04-05 00:03 | Aus_RM361 | 2028546 | -- | 12.84834 | 3.07363 | 1.482491 | 43.75739 | 1.956753 | 0.03684093 | 0.4556859 | 0.2251072 | -- | -3.636873 | 5.636744728 | 4.511220113 | 18.41101 | 2424
2024-04-05 | 2024-04-05 00:34 | Man_CLK461 | 2028548 | 1.59 | 20.66859 | 5.072987 | 2.446002 | 65.92336 | 2.944241 | 1.671539 | 0.7212295 | 0.3698868 | 67.24172 | 3.646857 | 9.304780166 | 7.443184086 | 0.6527431 | 2424
2024-04-05 | 2024-04-05 00:35 | Man_CLK462 | 2028549 | 1.83 | 20.73581 | 5.164039 | 2.462974 | 66.09493 | 2.955794 | 1.667036 | 0.7307089 | 0.3800353 | 65.81631 | 4.177825 | 9.517351342 | 7.494829882 | 0.667201 | 2424
2024-04-05 | 2024-04-05 00:41 | Aus_CLK463 | 2028550 | 1.64 | 20.72771 | 5.04061 | 2.469249 | 66.62539 | 2.932952 | 1.506657 | 0.6704985 | 0.3671501 | 69.63108264 | 1.860257 | 9.179647192 | 7.513924707 | 0.6931764 | 2424
2024-04-05 | 2024-04-05 01:01 | Aus_RM323 | 2028552 | -- | 13.19945 | 3.198804 | 1.528594 | 43.02995 | 1.985013 | 0.02737014 | 0.4638376 | 0.2410497 | -- | 2.301039 | 5.890449552 | 4.651511542 | 25.78676 | 2424
2024-04-05 | 2024-04-05 01:03 | Aus_RM361 | 2028553 | -- | 14.19499 | 3.467668 | 1.666057 | 42.24215 | 2.021344 | 0.0344963 | 0.5061112 | 0.2432383 | -- | 14.7935 | 6.370351756 | 5.069811451 | 21.5846 | 2424
2024-04-05 | 2024-04-05 02:01 | Aus_RM323 | 2028570 | -- | 13.45022 | 3.337228 | 1.591886 | 43.05369 | 1.970728 | 0.08866348 | 0.4804747 | 0.2532913 | -- | 5.154682 | 6.150183088 | 4.844109098 | 8.298142 | 2424
2024-04-05 | 2024-04-05 02:03 | Aus_RM361 | 2028571 | -- | 13.43445 | 3.283405 | 1.579095 | 43.04481 | 1.961315 | 0.09575025 | 0.47837 | 0.245108 | -- | 4.759748 | 6.02919451 | 4.805186085 | 7.554986 | 2424
2024-04-05 | 2024-04-05 02:05 | Aus_RM362 | 2028572 | -- | 13.38961 | 3.223663 | 1.586326 | 42.94115 | 2.009763 | 0.1352059 | 0.4821618 | 0.237538 | -- | 4.397485 | 5.858643358 | 4.827190018 | 5.301922 | 2424
2024-04-05 | 2024-04-05 02:36 | Man_CLK461 | 2028575 | 1.42 | 20.80657 | 4.961416 | 2.398445 | 66.47408 | 2.962575 | 1.598023 | 0.7264062 | 0.3691421 | 69.94466 | 2.525442 | 9.08958346 | 7.298468135 | 0.6849278 | 2424
2024-04-05 | 2024-04-05 02:36 | Man_CLK462 | 2028576 | 2.54 | 20.61406 | 5.070151 | 2.427363 | 66.39028 | 2.935648 | 1.619817 | 0.7111092 | 0.3606602 | 65.73523 | 1.709407 | 9.328801954 | 7.386465609 | 0.6609187 | 2424
2024-04-05 | 2024-04-05 02:41 | Aus_CLK463 | 2028577 | 1.93 | 20.70979 | 4.952061 | 2.387713 | 66.33762 | 2.884408 | 1.742947 | 0.7416342 | 0.3798503 | 68.12664 | 2.053193 | 9.082951254 | 7.265810659 | 0.64334 | 2424
2024-04-05 | 2024-04-05 03:01 | Aus_RM323 | 2028580 | -- | 13.86912 | 3.368203 | 1.619764 | 42.71473 | 2.018593 | 0.03694359 | 0.4873498 | 0.2500693 | -- | 9.985465 | 6.185097262 | 4.928941852 | 19.96113 | 2424
2024-04-05 | 2024-04-05 03:03 | Aus_RM361 | 2028581 | -- | 13.00492 | 3.148831 | 1.485677 | 43.4786 | 1.962482 | 0.03438889 | 0.4591025 | 0.2301179 | -- | -1.049447 | 5.830636666 | 4.520915111 | 19.99634 | 2424
2024-04-05 | 2024-04-05 03:05 | Aus_RM362 | 2028582 | -- | 13.34604 | 3.262283 | 1.56058 | 42.93027 | 1.987823 | 0.02715082 | 0.4727561 | 0.238555 | -- | 4.224132 | 6.00454859 | 4.74884494 | 26.15606 | 2424
2024-04-05 | 2024-04-05 03:08 | Aus_KF461 | 2028583 | -- | 13.49517 | 3.382133 | 1.599141 | 42.95572 | 2.009787 | 0.1263128 | 0.4868637 | 0.2393404 | -- | 6.077561 | 6.256905878 | 4.866186063 | 5.725298 | 2424
2024-04-05 | 2024-04-05 03:10 | Aus_KF462 | 2028584 | -- | 13.42799 | 3.339352 | 1.600438 | 42.87722 | 1.964436 | 0.08266655 | 0.4840507 | 0.2320164 | -- | 5.525452 | 6.141341704 | 4.870132834 | 8.604859 | 2424
2024-04-05 | 2024-04-05 03:12 | Aus_KF463 | 2028585 | -- | 13.47693 | 3.247984 | 1.564082 | 43.10347 | 1.998636 | 0.0679953 | 0.4771212 | 0.2397909 | -- | 4.749228 | 5.960730856 | 4.759501526 | 10.52232 | 2424
2024-04-05 | 2024-04-05 03:44 | Man_CLK462 | 2028589 | 1.59 | 20.89735 | 5.033656 | 2.443721 | 66.46205 | 2.946575 | 1.440063 | 0.6603467 | 0.3536616 | 67.96363 | 3.758096 | 9.204412468 | 7.436243003 | 0.707146 | 2424
2024-04-05 | 2024-04-05 04:01 | Aus_RM323 | 2028590 | -- | 13.69878 | 3.335643 | 1.595536 | 42.94709 | 1.987254 | 0.07045184 | 0.4895706 | 0.252996 | -- | 7.615698 | 6.139807038 | 4.855216048 | 10.54766 | 2424
2024-04-05 | 2024-04-05 04:03 | Aus_RM361 | 2028591 | -- | 14.0809 | 3.421234 | 1.622211 | 42.72747 | 2.022739 | 0.02641174 | 0.4999112 | 0.2428578 | -- | 12.03914 | 6.321489088 | 4.936388073 | 27.97321 | 2424
2024-04-05 | 2024-04-05 04:05 | Aus_RM362 | 2028592 | -- | 13.01675 | 3.216216 | 1.521937 | 43.26979 | 1.976701 | 0.02875041 | 0.454197 | 0.2406621 | -- | 0.07421421 | 5.947854996 | 4.631254291 | 24.246 | 2424
2024-04-05 | 2024-04-05 04:38 | Man_CLK461 | 2028593 | 1.7 | 20.70991 | 5.188836 | 2.471965 | 66.1136 | 2.981874 | 1.632462 | 0.7152411 | 0.3688925 | 66.43894 | 4.033107 | 9.56785062 | 7.522189495 | 0.6644603 | 2424
2024-04-05 | 2024-04-05 04:40 | Man_CLK462 | 2028594 | 1.91 | 20.73621 | 5.21483 | 2.475513 | 65.84776 | 3.001529 | 1.623643 | 0.7312818 | 0.3748198 | 64.12221343 | 5.211303 | 9.630731504 | 7.532986059 | 0.6811879 | 2424
2024-04-05 | 2024-04-05 04:41 | Aus_CLK463 | 2028595 | 1.76 | 20.74795 | 4.957299 | 2.41056 | 66.33192 | 2.877031 | 1.701074 | 0.7372559 | 0.3810602 | 68.43763 | 2.450085 | 9.05817483 | 7.33533408 | 0.6579034 | 2424
2024-04-05 | 2024-04-05 05:01 | Aus_RM323 | 2028596 | -- | 13.46672 | 3.33485 | 1.600646 | 42.90784 | 2.019738 | 0.1228567 | 0.4827133 | 0.240965 | -- | 5.741916 | 6.129059468 | 4.870765778 | 5.874669 | 2424
2024-04-05 | 2024-04-05 05:05 | Aus_RM362 | 2028600 | -- | 13.73526 | 3.310698 | 1.593459 | 42.94902 | 1.996013 | 0.06868245 | 0.4899662 | 0.2483633 | -- | 7.794851 | 6.077217072 | 4.848895737 | 10.73726 | 2424
2024-04-05 | 2024-04-05 06:01 | Aus_RM323 | 2028609 | -- | 15.26 | 3.66 | 1.64 | 43.57 | 2.27 | 0.34 | 0.53 | 0.41 | -- | 20.82165 | 6.92412 | 4.99052 | 2.882636 | 2424
2024-04-05 | 2024-04-05 06:03 | Aus_RM362 | 2028610 | -- | 13.87 | 3.28 | 1.62 | 43.42 | 1.96 | 0.03 | 0.5 | 0.26 | -- | 7.380271008 | 5.95096 | 4.92966 | 25.36719 | 2424
2024-04-05 | 2024-04-05 06:32 | Man_CLK461 | 2028613 | 1.53 | 20.69003 | 5.132533 | 2.470284 | 66.57597 | 2.96814 | 1.513797 | 0.6860519 | 0.3638029 | 69.54505 | 2.154957 | 9.421491922 | 7.517074212 | 0.6957981 | 2424
2024-04-05 | 2024-04-05 06:33 | Man_CLK462 | 2028614 | 1.6 | 20.77735 | 5.098371 | 2.451003 | 66.11714 | 2.938372 | 1.570802 | 0.7168063 | 0.3697624 | 66.98563 | 4.121153 | 9.363586074 | 7.458402129 | 0.6921055 | 2424
2024-04-05 | 2024-04-05 06:41 | Aus_CLK463 | 2028615 | 1.93 | 20.73376 | 5.03544 | 2.433692 | 66.42027 | 2.901757 | 1.586185 | 0.7020351 | 0.3697875 | 67.65504769 | 2.477686 | 9.226109136 | 7.405724756 | 0.6774883 | 2424
2024-04-05 | 2024-04-05 07:01 | Aus_RM323 | 2028617 | -- | 13.50529 | 3.313586 | 1.559355 | 42.97406 | 2.005649 | 0.1486613 | 0.4820246 | 0.2629902 | -- | 5.717951 | 6.14257424 | 4.745117265 | 5.042172 | 2424
2024-04-05 | 2024-04-05 07:03 | Aus_RM362 | 2028618 | -- | 13.19861 | 3.183599 | 1.519077 | 43.42026 | 1.948869 | 0.02937624 | 0.4649287 | 0.2316612 | -- | 1.007782 | 5.866259066 | 4.622551311 | 23.64502 | 2424
2024-04-05 | 2024-04-05 07:05 | Aus_KF461 | 2028619 | -- | 13.45814 | 3.338049 | 1.593443 | 42.96355 | 1.985874 | 0.1131451 | 0.4907521 | 0.2343892 | -- | 5.505472 | 6.149724294 | 4.848847049 | 6.364386 | 2424
2024-04-05 | 2024-04-05 07:10 | Aus_KF462 | 2028622 | -- | 13.32491 | 3.27273 | 1.587105 | 42.88011 | 1.961135 | 0.07495469 | 0.4777974 | 0.2361016 | -- | 4.278015 | 5.98735284 | 4.829560515 | 9.48951 | 2424
2024-04-05 | 2024-04-05 07:12 | Aus_KF463 | 2028623 | -- | 13.53955 | 3.363701 | 1.577382 | 43.35667 | 1.990825 | 0.06670014 | 0.4799103 | 0.2428455 | -- | 5.110978 | 6.244877306 | 4.799973426 | 10.82132 | 2424
2024-04-05 | 2024-04-05 07:13 | Aus_HM463 | 2028624 | -- | -- | -- | -- | -- | -- | 2.05 | -- | -- | -- | -- | -- | -- | #VALUE! | 2424
2024-04-05 | 2024-04-05 08:01 | Aus_RM323 | 2028632 | -- | 13.02769 | 3.178333 | 1.515001 | 43.05094 | 1.945726 | 0.0831998 | 0.4629503 | 0.2428195 | -- | 0.6409511 | 5.859200758 | 4.610148043 | 8.501412 | 2424
2024-04-05 | 2024-04-05 08:03 | Aus_RM362 | 2028633 | -- | 12.80009 | 3.064542 | 1.451619 | 43.67277 | 1.950175 | 0.0339016 | 0.4433697 | 0.7439322 | -- | -3.871325 | 5.664896952 | 4.417276617 | 39.44499 | 2424
2024-04-05 | 2024-04-05 08:21 | Aus_HM461 | 2028634 | -- | -- | -- | -- | -- | -- | 1.91 | -- | -- | -- | -- | -- | -- | #VALUE! | 2424
2024-04-05 | 2024-04-05 08:22 | Aus_HM462 | 2028635 | -- | -- | -- | -- | -- | -- | 1.74 | -- | -- | -- | -- | -- | -- | #VALUE! | 2424
2024-04-05 | 2024-04-05 08:34 | Man_CLK461 | 2028636 | 1.89 | 20.67937 | 5.055141 | 2.419941 | 65.89841 | 2.934361 | 1.665747 | 0.7167546 | 0.3670157 | 65.99407 | 3.697636 | 9.301583478 | 7.363880463 | 0.6505025 | 2424
2024-04-05 | 2024-04-05 08:34 | Man_CLK462 | 2028637 | 2.16 | 20.76511 | 5.091065 | 2.420215 | 66.18224 | 2.944086 | 1.558116 | 0.7170212 | 0.3686117 | 65.15702092 | 3.74571 | 9.39631847 | 7.364714245 | 0.696905 | 2424
2024-04-05 | 2024-04-05 08:41 | Aus_CLK463 | 2028641 | 2.18 | 20.97407 | 5.139445 | 2.423817 | 67.08553 | 2.952126 | 1.549225 | 0.6907272 | 0.3661865 | 66.83463081 | 3.017786 | 9.518430886 | 7.375675131 | 0.6844401 | 2424
2024-04-05 | 2024-04-05 09:01 | Aus_RM323 | 2028648 | -- | 13.15298 | 3.180258 | 1.522641 | 43.56341 | 1.955362 | 0.05983008 | 0.46849 | 0.2320043 | -- | 0.1626196 | 5.851375128 | 4.633396563 | 11.66763 | 2424
2024-04-05 | 2024-04-05 09:03 | Aus_RM362 | 2028649 | -- | 13.22806 | 3.155314 | 1.519012 | 43.48888 | 1.969028 | 0.02088423 | 0.4580163 | 0.2352361 | -- | 0.9069018 | 5.791413796 | 4.622353516 | 33.19881 | 2424
2024-04-05 | 2024-04-05 09:30 | Man_CLK462 | 2028656 | 3.29 | 20.70932 | 5.146427 | 2.426422 | 65.63481 | 2.930691 | 1.662956 | 0.7774571 | 0.3765028 | 58.37141 | 5.234412 | 9.532525526 | 7.383602146 | 0.6900217 | 2424
2024-04-05 | 2024-04-05 09:41 | Aus_CLK463 | 2028657 | 2 | 20.59337 | 5.006248 | 2.427957 | 66.71429 | 2.899559 | 1.569037 | 0.6857654 | 0.3674139 | 69.83831 | 0.213153 | 9.158453956 | 7.388273151 | 0.6741158 | 2424
2024-04-05 | 2024-04-05 09:51 | Aus_RM323 | 2028658 | -- | 12.934 | 3.149793 | 1.508294 | 43.37158 | 1.997386 | 0.0581057 | 0.4466222 | 0.2467156 | -- | -1.301439 | 5.794918002 | 4.589738642 | 12.02028 | 2424
2024-04-05 | 2024-04-05 10:01 | Aus_RM362 | 2028659 | -- | 14.13197 | 3.422112 | 1.630929 | 42.46608 | 2.013155 | 0.02178867 | 0.4892533 | 0.2500098 | -- | 13.29499 | 6.309064932 | 4.962916947 | 33.91575 | 2424
2024-04-05 | 2024-04-05 10:32 | Man_CLK461 | 2028666 | 2.29 | 20.6024 | 5.099782 | 2.411988 | 65.9212 | 2.925111 | 1.81109 | 0.7387637 | 0.3667381 | 64.7549 | 3.183332 | 9.433338604 | 7.339679484 | 0.6084433 | 2424
2024-04-05 | 2024-04-05 10:32 | Man_CLK462 | 2028667 | 3.22 | 20.76427 | 5.127091 | 2.424645 | 66.41306 | 2.968606 | 1.552726 | 0.7304302 | 0.377356 | 61.53946 | 3.216961 | 9.48429181 | 7.378194735 | 0.7139403 | 2424
2024-04-05 | 2024-04-05 10:41 | Aus_CLK463 | 2028668 | 2.48 | 20.54661 | 4.963542 | 2.394979 | 66.53702 | 2.88349 | 1.6796 | 0.7351083 | 0.3734111 | 67.852 | 0.1034085 | 9.101081832 | 7.287921097 | 0.6593504 | 2424
2024-04-05 | 2024-04-05 11:01 | Aus_RM362 | 2028670 | -- | 14.12246 | 3.44615 | 1.640246 | 42.45508 | 2.039115 | 0.07589724 | 0.4979151 | 0.2646309 | -- | 13.37886 | 6.357001268 | 4.991268578 | 10.08227 | 2424
2024-04-05 | 2024-04-05 11:03 | Aus_KF461 | 2028673 | -- | 13.3644 | 3.325931 | 1.601987 | 42.83343 | 2.000324 | 0.11617 | 0.4875507 | 0.2573518 | -- | 5.046689 | 6.103155146 | 4.874846441 | 6.430263 | 2424
2024-04-05 | 2024-04-05 11:05 | Aus_KF462 | 2028674 | -- | 13.60373 | 3.326582 | 1.5963 | 43.29151 | 1.98972 | 0.072436 | 0.4914103 | 0.2394685 | -- | 5.695358 | 6.1145027 | 4.8575409 | 10.03939 | 2424
2024-04-05 | 2024-04-05 11:08 | Aus_KF463 | 2028675 | -- | 13.34758 | 3.287425 | 1.570171 | 43.01493 | 1.984538 | 0.07965512 | 0.4713923 | 0.2374412 | -- | 4.11514 | 6.054946918 | 4.778030353 | 8.882802 | 2424
2024-04-05 | 2024-04-05 11:36 | Man_CLK461 | 2028679 | 1.49 | -- | -- | -- | -- | -- | -- | -- | -- | -- | -- | -- | -- | #VALUE! | 2424
2024-04-05 | 2024-04-05 11:38 | Man_CLK462 | 2028680 | 2.09 | -- | -- | -- | -- | -- | -- | -- | -- | -- | -- | -- | -- | #VALUE! | 2424
2024-04-05 | 2024-04-05 11:41 | Aus_CLK463 | 2028681 | 2.34 | -- | -- | -- | -- | -- | -- | -- | -- | -- | -- | -- | -- | #VALUE! | 2424
2024-04-05 | 2024-04-05 12:01 | Aus_RM323 | 2028683 | -- | 13.67598 | 3.417015 | 1.614568 | 42.79925 | 2.012236 | 0.04767277 | 0.4901937 | 0.2536386 | -- | 8.306578 | 6.323240694 | 4.913130424 | 15.61608 | 2424
2024-04-05 | 2024-04-05 12:08 | Aus_RM362 | 2028684 | -- | 13.36596 | 3.232044 | 1.535422 | 41.75984 | 1.973586 | 1.789677 | 0.4608923 | 0.2359726 | -- | 7.80964 | 5.966982576 | 4.672289146 | 0.3893046 | 2424
2024-04-05 | 2024-04-05 12:35 | Man_CLK461 | 2028691 | 1.33 | 20.8957 | 4.997258 | 2.39396 | 66.45603 | 2.917872 | 1.65717 | 0.7097822 | 0.3719128 | 69.32581 | 3.524245 | 9.19215338 | 7.28482028 | 0.6541015 | 2424
2024-04-05 | 2024-04-05 12:40 | Man_CLK462 | 2028696 | 1.92 | 20.78308 | 5.124002 | 2.459211 | 66.38461 | 2.95904 | 1.515068 | 0.694492 | 0.3620817 | 66.5443 | 3.487744 | 9.417620288 | 7.483379073 | 0.6984896 | 2424
2024-04-05 | 2024-04-05 12:41 | Aus_CLK463 | 2028697 | 2.24 | 20.65259 | 5.018057 | 2.428457 | 66.57177 | 2.907739 | 1.588134 | 0.7098329 | 0.3697636 | 67.75095 | 1.220561 | 9.188901806 | 7.389794651 | 0.6808162 | 2424
2024-04-05 | 2024-04-05 13:01 | Aus_RM323 | 2028699 | -- | 13.95939 | 3.447113 | 1.626193 | 42.98395 | 2.008648 | 0.03574049 | 0.5004223 | 0.2496445 | -- | 10.34186 | 6.383330894 | 4.948505299 | 20.92902 | 2424
2024-04-05 | 2024-04-05 13:50 | Aus_CLK463 | 2028706 | 1.96 | 20.65047 | 5.035439 | 2.44955 | 66.19482 | 2.892097 | 1.598118 | 0.6998652 | 0.3723174 | 67.22544 | 2.470851 | 9.19927475 | 7.45398065 | 0.6733167 | 2424
2024-04-05 | 2024-04-05 14:01 | Aus_RM323 | 2028711 | -- | 13.78742 | 3.407814 | 1.610377 | 42.80639 | 2.004914 | 0.03647552 | 0.5019264 | 0.2389424 | -- | 9.19193 | 6.305949216 | 4.900377211 | 20.16378 | 2424
2024-04-05 | 2024-04-05 14:38 | Man_CLK461 | 2028717 | 1.18 | 20.69 | 4.9 | 2.34 | 65.8 | 2.86 | 1.7 | 0.7 | 0.36 | 69.55962 | 3.218481 | 9.02572 | 7.12062 | 0.6236828 | 2424
2024-04-05 | 2024-04-05 14:41 | Aus_CLK463 | 2028718 | 1.77 | 20.55 | 4.99 | 2.4 | 65.84 | 2.86 | 1.62 | 0.7 | 0.37 | 67.69415 | 2.412425792 | 9.1627 | 7.3032 | 0.6624469 | 2424
2024-04-05 | 2024-04-05 14:43 | Man_CLK462 | 2028719 | 1.83 | 20.62 | 5.02 | 2.41 | 65.94 | 2.91 | 1.55 | 0.7 | 0.37 | 67.10915 | 2.870170048 | 9.22528 | 7.33363 | 0.6923639 | 2424
2024-04-05 | 2024-04-05 15:01 | Aus_RM323 | 2028722 | -- | 13.30689 | 3.24385 | 1.550759 | 43.28411 | 1.969396 | 0.0406844 | 0.4740673 | 0.2420463 | -- | 2.696711 | 5.972318272 | 4.718959637 | 17.59346 | 2424
2024-04-05 | 2024-04-05 15:03 | Aus_KF461 | 2028723 | -- | 13.5025 | 3.368798 | 1.623357 | 42.87257 | 1.997596 | 0.1255815 | 0.4981976 | 0.2441703 | -- | 6.354511 | 6.180594656 | 4.939875351 | 5.885074 | 2424
2024-04-05 | 2024-04-05 15:05 | Aus_KF462 | 2028725 | -- | 13.41933 | 3.360077 | 1.593763 | 43.07034 | 1.972174 | 0.08425454 | 0.4910746 | 0.2370819 | -- | 4.955704 | 6.207557054 | 4.849820809 | 8.591204 | 2424
2024-04-05 | 2024-04-05 15:08 | Aus_KF463 | 2028727 | -- | 13.39861 | 3.278874 | 1.57449 | 43.17227 | 1.982932 | 0.06531277 | 0.4840205 | 0.2409261 | -- | 4.032126 | 6.02497902 | 4.79117307 | 11.06682 | 2424
2024-04-05 | 2024-04-05 15:13 | Aus_HM463 | 2028728 | -- | -- | -- | -- | -- | -- | 1.95 | -- | -- | -- | -- | -- | -- | #VALUE! | 2424
2024-04-05 | 2024-04-05 16:01 | Aus_RM323 | 2028733 | -- | 13.40009 | 3.273749 | 1.570463 | 43.01439 | 1.950389 | 0.03356965 | 0.4792477 | 0.2585295 | -- | 4.499412 | 6.018211454 | 4.778918909 | 22.08712 | 2424
2024-04-05 | 2024-04-05 16:19 | Aus_HM461 | 2028740 | -- | -- | -- | -- | -- | -- | 1.91 | -- | -- | -- | -- | -- | -- | #VALUE! | 2424
2024-04-05 | 2024-04-05 16:20 | Aus_HM462 | 2028741 | -- | -- | -- | -- | -- | -- | 2.1 | -- | -- | -- | -- | -- | -- | #VALUE! | 2424
2024-04-05 | 2024-04-05 16:32 | Man_CLK461 | 2028742 | 1.54 | 20.69706 | 5.104613 | 2.45406 | 65.92842 | 2.951415 | 1.662635 | 0.7040282 | 0.3645062 | 67.02551 | 4.045146 | 9.37495493 | 7.46770458 | 0.6432582 | 2424
2024-04-05 | 2024-04-05 16:33 | Man_CLK462 | 2028743 | 1.44 | 20.78537 | 5.116118 | 2.460275 | 66.35599 | 3.019777 | 1.550272 | 0.6984631 | 0.3709675 | 68.41591 | 3.556527 | 9.3949274 | 7.486616825 | 0.692204 | 2424
2024-04-05 | 2024-04-05 16:41 | Aus_CLK463 | 2028744 | 1.7 | 20.70943 | 5.03799 | 2.446845 | 66.23286 | 2.90574 | 1.575841 | 0.7030568 | 0.3776844 | 67.97739989 | 2.871116 | 9.21061176 | 7.445749335 | 0.6889533 | 2424
2024-04-05 | 2024-04-05 17:01 | Aus_RM323 | 2028746 | -- | 13.60913 | 3.326101 | 1.600326 | 42.74467 | 1.997538 | 0.03374746 | 0.4841561 | 0.2528741 | -- | 7.423141 | 6.106416058 | 4.869792018 | 21.8783 | 2424
2024-04-05 | 2024-04-05 17:03 | Aus_RM362 | 2028747 | -- | 13.77884 | 3.385842 | 1.629517 | 42.68703 | 1.997646 | 0.10848 | 0.4919692 | 0.2487086 | -- | 9.394005 | 6.215338536 | 4.958620231 | 6.817953 | 2424
2024-04-05 | 2024-04-05 18:01 | Aus_RM323 | 2028751 | -- | 13.49118 | 3.31503 | 1.581847 | 42.86612 | 1.985294 | 0.02468933 | 0.4847594 | 0.2478797 | -- | 5.959683 | 6.108344376 | 4.813560421 | 29.66488 | 2424
2024-04-05 | 2024-04-05 18:02 | Aus_RM362 | 2028752 | -- | 13.29344 | 3.266445 | 1.55099 | 42.94253 | 1.964056 | 0.04875596 | 0.4811159 | 0.2357737 | -- | 3.744844 | 6.03180417 | 4.71966257 | 14.63789 | 2424
2024-04-05 | 2024-04-05 18:30 | Man_CLK461 | 2028753 | 1.39 | 20.88822 | 5.000942 | 2.405757 | 66.4843 | 2.938287 | 1.57199 | 0.6772602 | 0.3597408 | 69.21186 | 3.404489 | 9.181955456 | 7.320718551 | 0.6619465 | 2424
2024-04-05 | 2024-04-05 18:31 | Man_CLK462 | 2028754 | 1.61 | 20.56106 | 5.091318 | 2.425738 | 65.79629 | 3.160256 | 1.990696 | 0.7343521 | 0.3779817 | 67.36605 | 3.183346 | 9.387644004 | 7.381520734 | 0.5589497 | 2424
2024-04-05 | 2024-04-05 18:41 | Aus_CLK463 | 2028755 | 1.94 | 20.75109 | 5.022095 | 2.434569 | 66.36713 | 2.901018 | 1.572485 | 0.7052916 | 0.3780657 | 67.35469435 | 2.723246 | 9.189261002 | 7.408393467 | 0.6919461 | 2424
2024-04-05 | 2024-04-05 19:01 | Aus_RM323 | 2028759 | -- | 13.37383 | 3.24385 | 1.567797 | 43.13495 | 1.980631 | 0.02935817 | 0.4783721 | 0.2439656 | -- | 3.748899 | 5.943489976 | 4.770806271 | 24.59007 | 2424
2024-04-05 | 2024-04-05 19:03 | Aus_RM361 | 2028760 | -- | 14.11579 | 3.489809 | 1.654406 | 42.36227 | 2.042564 | 0.0305744 | 0.5212201 | 0.2497403 | -- | 13.84308 | 6.448738898 | 5.034357458 | 25.04831 | 2424
2024-04-05 | 2024-04-05 19:05 | Aus_KF461 | 2028761 | -- | 13.50694 | 3.397847 | 1.614652 | 43.06997 | 2.022187 | 0.1245661 | 0.4973042 | 0.2397434 | -- | 5.92428 | 6.272303366 | 4.913386036 | 5.881086 | 2424
2024-04-05 | 2024-04-05 19:07 | Aus_KF462 | 2028762 | -- | 13.53412 | 3.387173 | 1.617836 | 43.13377 | 2.0162 | 0.118875 | 0.4956823 | 0.2436448 | -- | 5.911439 | 6.238629938 | 4.923074948 | 6.193377 | 2424
2024-04-05 | 2024-04-05 19:08 | Aus_KF463 | 2028763 | -- | 13.37515 | 3.28734 | 1.566522 | 43.1181 | 1.969959 | 0.06051775 | 0.4811185 | 0.2456675 | -- | 4.031035 | 6.060895776 | 4.766926446 | 12.00396 | 2424
2024-04-05 | 2024-04-05 20:01 | Aus_RM323 | 2028768 | -- | 13.43852 | 3.264434 | 1.582263 | 42.82833 | 1.980876 | 0.02715792 | 0.4815548 | 0.2553473 | -- | 5.366868 | 5.973561104 | 4.814826309 | 27.22279 | 2424
2024-04-05 | 2024-04-05 20:03 | Aus_RM361 | 2028769 | -- | 13.89816 | 3.385644 | 1.624632 | 42.69304 | 2.05351 | 0.02774197 | 0.4979557 | 0.2504181 | -- | 10.39548 | 6.223079256 | 4.943755176 | 26.92355 | 2424
2024-04-05 | 2024-04-05 20:28 | Man_CLK461 | 2028772 | 1.05 | 20.76432 | 5.213567 | 2.492862 | 66.1339 | 3.014374 | 1.589718 | 0.7078212 | 0.3708812 | 68.55819 | 4.586594 | 9.598030046 | 7.585779066 | 0.679968 | 2424
2024-04-05 | 2024-04-05 20:29 | Man_CLK462 | 2028773 | 1.63 | 20.74438 | 5.092142 | 2.441646 | 66.67313 | 2.986068 | 1.568005 | 0.6715736 | 0.366111 | 69.43273 | 2.088398 | 9.362911268 | 7.429928778 | 0.6657844 | 2424
2024-04-05 | 2024-04-05 20:41 | Aus_CLK463 | 2028778 | 1.59 | 20.78715 | 4.986761 | 2.441088 | 66.40389 | 2.899887 | 1.560933 | 0.699787 | 0.3728717 | 68.88319 | 2.748439 | 9.084595754 | 7.428230784 | 0.6897722 | 2424
2024-04-05 | 2024-04-05 21:01 | Aus_RM323 | 2028781 | -- | 13.54377 | 3.277147 | 1.615131 | 42.41661 | 1.985496 | 0.03009707 | 0.4890287 | 0.250927 | -- | 7.636411 | 5.951637898 | 4.914843633 | 24.58616 | 2424
2024-04-05 | 2024-04-05 21:03 | Aus_RM361 | 2028782 | -- | 13.03119 | 3.154494 | 1.487016 | 43.53401 | 1.958037 | 0.03101115 | 0.470747 | 0.2276383 | -- | -0.9635412 | 5.843378028 | 4.524989688 | 22.39074 | 2424
2024-04-05 | 2024-04-05 22:01 | Aus_RM323 | 2028786 | -- | 13.57779 | 3.327573 | 1.585486 | 42.84326 | 2.03062 | 0.04722175 | 0.476253 | 0.2506691 | -- | 6.842268 | 6.135426138 | 4.824633898 | 15.43284 | 2424
2024-04-05 | 2024-04-05 22:34 | Man_CLK461 | 2028792 | 1.07 | 20.94978 | 5.02673 | 2.418777 | 66.13181 | 2.964929 | 1.697763 | 0.7470224 | 0.3797835 | 68.41987726 | 5.161227 | 9.228263816 | 7.360338411 | 0.663112 | 2424
2024-04-05 | 2024-04-05 22:35 | Man_CLK462 | 2028793 | 1.67 | 20.81871 | 5.027582 | 2.434031 | 66.60555 | 2.977705 | 1.551112 | 0.674402 | 0.3584428 | 68.87447 | 2.599809 | 9.204711848 | 7.406756333 | 0.6682083 | 2424
2024-04-05 | 2024-04-05 22:41 | Aus_CLK463 | 2028794 | 1.57 | 20.86238 | 5.003229 | 2.431104 | 66.42894 | 2.901989 | 1.568099 | 0.7113295 | 0.3759983 | 68.39849 | 3.391208 | 9.145128882 | 7.397849472 | 0.6954573 | 2424
2024-04-05 | 2024-04-05 23:01 | Aus_RM323 | 2028796 | -- | 14.60714 | 3.639191 | 1.713538 | 41.88639 | 2.054439 | 0.06119753 | 0.5269982 | 0.270581 | -- | 20.35127 | 6.744549854 | 5.214296134 | 13.03396 | 2424
2024-04-05 | 2024-04-05 23:03 | Aus_KF461 | 2028798 | -- | 13.48 | 3.41 | 1.6 | 42.86 | 2.01 | 0.1 | 0.5 | 0.23 | -- | 6.383222208 | 6.3293 | 4.8688 | 7.223061 | 2424
2024-04-05 | 2024-04-05 23:05 | Aus_KF462 | 2028799 | -- | 13.36955 | 3.290426 | 1.585027 | 42.6875 | 1.958523 | 0.07846456 | 0.483952 | 0.2470448 | -- | 5.340918 | 6.037763216 | 4.823237161 | 9.311739 | 2424
2024-04-05 | 2024-04-05 23:08 | Aus_KF463 | 2028800 | -- | 13.45705 | 3.296004 | 1.56761 | 42.94584 | 1.975371 | 0.0543524 | 0.4761983 | 0.2504124 | -- | 5.309533 | 6.08201448 | 4.77023723 | 13.40121 | 2424
2024-04-05 | 2024-04-05 23:10 | Aus_HM461 | 2028801 | -- | -- | -- | -- | -- | -- | 1.88 | -- | -- | -- | -- | -- | -- | #VALUE! | 2424
2024-04-05 | 2024-04-05 23:10 | Aus_HM462 | 2028802 | -- | -- | -- | -- | -- | -- | 1.92 | -- | -- | -- | -- | -- | -- | #VALUE! | 2424
2024-04-05 | 2024-04-05 23:13 | Aus_HM463 | 2028803 | -- | -- | -- | -- | -- | -- | 1.77 | -- | -- | -- | -- | -- | -- | #VALUE! | 2424
2024-04-06 | 2024-04-06 00:01 | Aus_RM323 | 2028807 | -- | 14.00401 | 3.401953 | 1.629826 | 42.78451 | 2.029192 | 0.04619479 | 0.4891506 | 0.2522491 | -- | 11.11317 | 6.257509858 | 4.959560518 | 16.05768 | 2424
2024-04-06 | 2024-04-06 00:03 | Aus_RM361 | 2028808 | -- | 13.86907 | 3.41778 | 1.62852 | 42.54221 | 2.00811 | 0.0257561 | 0.4965749 | 0.2463431 | -- | 10.77558 | 6.30166116 | 4.95558636 | 28.74966 | 2424
2024-04-06 | 2024-04-06 00:28 | Man_CLK462 | 2028816 | 1.93 | 20.62368 | 5.039956 | 2.430574 | 65.96918 | 2.923806 | 1.675482 | 0.734613 | 0.374611 | 66.62939 | 2.935844 | 9.243352192 | 7.396236682 | 0.6616434 | 2424
2024-04-06 | 2024-04-06 00:34 | Man_CLK461 | 2028817 | 1.33 | 20.8504 | 5.065156 | 2.42959 | 66.30238 | 2.945436 | 1.623374 | 0.7105337 | 0.3634596 | 68.53749 | 3.989078 | 9.31179712 | 7.39324237 | 0.6613939 | 2424
2024-04-06 | 2024-04-06 00:41 | Aus_CLK463 | 2028818 | 1.63 | 20.77522 | 4.987751 | 2.440239 | 66.35265 | 2.904419 | 1.588396 | 0.6932867 | 0.3752228 | 68.59698 | 2.807304 | 9.088655762 | 7.425647277 | 0.6762732 | 2424
2024-04-06 | 2024-04-06 01:01 | Aus_RM323 | 2028823 | -- | 13.35578 | 3.265652 | 1.560424 | 43.30725 | 2.011484 | 0.07134697 | 0.4692448 | 0.2621943 | -- | 3.16704 | 6.013740392 | 4.748370232 | 10.33923 | 2424
2024-04-06 | 2024-04-06 01:03 | Aus_RM361 | 2028824 | -- | 13.64116 | 3.294418 | 1.578102 | 42.83832 | 1.986139 | 0.02621968 | 0.4812294 | 0.2405686 | -- | 7.226452 | 6.060059116 | 4.802164386 | 27.45907 | 2424
2024-04-06 | 2024-04-06 01:05 | Aus_RM362 | 2028825 | -- | 14.01546 | 3.407841 | 1.619044 | 43.11172 | 2.030866 | 0.03670175 | 0.4918867 | 0.2423821 | -- | 10.22494 | 6.291356202 | 4.926750892 | 19.92761 | 2424
2024-04-06 | 2024-04-06 02:01 | Aus_RM323 | 2028832 | -- | 13.21877 | 3.214942 | 1.541916 | 43.22689 | 2.030587 | 0.09937489 | 0.4677001 | 0.2473675 | -- | 1.958524 | 5.910674428 | 4.692050388 | 7.217382 | 2424
2024-04-06 | 2024-04-06 02:03 | Aus_RM361 | 2028833 | -- | 12.43011 | 2.984245 | 1.418652 | 43.8487 | 1.914105 | 0.02638878 | 0.4365571 | 0.2279628 | -- | -8.03614 | 5.507890066 | 4.316958036 | 25.22601 | 2424
2024-04-06 | 2024-04-06 02:05 | Aus_RM362 | 2028834 | -- | 13.70765 | 3.307046 | 1.586548 | 42.72588 | 1.981489 | 0.03087362 | 0.4832652 | 0.2452268 | -- | 8.216728 | 6.079232684 | 4.827865564 | 23.57065 | 2424
2024-04-06 | 2024-04-06 02:32 | Man_CLK461 | 2028837 | 1.22 | 20.63 | 5.01 | 2.41 | 65.75 | 2.94 | 1.61 | 0.71 | 0.36 | 68.81015 | 3.489014712 | 9.19878 | 7.33363 | 0.6638332 | 2424
2024-04-06 | 2024-04-06 02:34 | Man_CLK462 | 2028838 | 1.16 | 20.9204 | 4.994678 | 2.426184 | 66.22527 | 2.937004 | 1.514583 | 0.6960257 | 0.3660128 | 68.86198 | 4.467065 | 9.130793372 | 7.382877912 | 0.7029241 | 2424
2024-04-06 | 2024-04-06 02:41 | Aus_CLK463 | 2028839 | 1.68 | 20.64917 | 5.016713 | 2.431396 | 66.4463 | 2.89764 | 1.579988 | 0.6981157 | 0.3699147 | 69.55074 | 1.572846 | 9.180367418 | 7.398738028 | 0.6781383 | 2424
2024-04-06 | 2024-04-06 03:01 | Aus_RM323 | 2028842 | -- | 13.50171 | 3.332217 | 1.583732 | 42.78362 | 2.011307 | 0.04076194 | 0.4905339 | 0.2450121 | -- | 6.392755 | 6.150700506 | 4.819296476 | 17.99768 | 2424
2024-04-06 | 2024-04-06 03:03 | Aus_RM361 | 2028843 | -- | 11.11021 | 2.660509 | 1.242358 | 44.91365 | 1.803478 | 0.02754876 | 0.3925491 | 0.1925106 | -- | -24.48939 | 4.948279114 | 3.780495394 | 21.14379 | 2424
2024-04-06 | 2024-04-06 03:05 | Aus_RM362 | 2028844 | -- | 13.31308 | 3.244983 | 1.54876 | 43.32605 | 1.995515 | 0.03376863 | 0.4680305 | 0.2318715 | -- | 2.624728 | 5.97870303 | 4.71287668 | 20.65565 | 2424
2024-04-06 | 2024-04-06 03:08 | Aus_KF461 | 2028845 | -- | 13.48956 | 3.37698 | 1.607629 | 42.89222 | 2.00106 | 0.1121924 | 0.4955973 | 0.2452742 | -- | 6.207372 | 6.228888732 | 4.892015047 | 6.580372 | 2424
2024-04-06 | 2024-04-06 03:10 | Aus_KF462 | 2028846 | -- | 13.32036 | 3.29238 | 1.578467 | 42.9108 | 1.978141 | 0.06507752 | 0.4782524 | 0.2360334 | -- | 4.234898 | 6.054040836 | 4.803275081 | 10.93438 | 2424
2024-04-06 | 2024-04-06 03:12 | Aus_KF463 | 2028847 | -- | 13.49755 | 3.306536 | 1.577018 | 42.92736 | 1.995946 | 0.05850011 | 0.4786629 | 0.2380637 | -- | 5.778132 | 6.094005944 | 4.798865774 | 12.21454 | 2424
2024-04-06 | 2024-04-06 04:01 | Aus_RM323 | 2028851 | -- | 13.38496 | 3.232808 | 1.56251 | 43.05598 | 1.984695 | 0.03804385 | 0.4700621 | 0.2438215 | -- | 4.025487 | 5.92317428 | 4.75471793 | 18.7852 | 2424
2024-04-06 | 2024-04-06 04:03 | Aus_RM361 | 2028852 | -- | 13.11073 | 3.194925 | 1.507968 | 43.2299 | 1.929508 | 0.02883626 | 0.4715876 | 0.2284848 | -- | 0.8820185 | 5.915069394 | 4.588746624 | 24.14218 | 2424
2024-04-06 | 2024-04-06 04:05 | Aus_RM362 | 2028853 | -- | 13.20943 | 3.143111 | 1.502802 | 43.32649 | 1.952997 | 0.02542917 | 0.4554563 | 0.2337682 | -- | 1.166069 | 5.786503166 | 4.573026486 | 27.10504 | 2424
2024-04-06 | 2024-04-06 04:34 | Man_CLK461 | 2028858 | 1.15 | 20.88214 | 4.976648 | 2.406795 | 66.28809 | 2.917679 | 1.737216 | 0.7211272 | 0.375442 | 69.59806 | 3.832788 | 9.11582006 | 7.323877185 | 0.6321416 | 2424
2024-04-06 | 2024-04-06 04:35 | Man_CLK462 | 2028859 | 1.7 | 20.77 | 5.09 | 2.45 | 66.07 | 2.94 | 1.52 | 0.71 | 0.36 | 66.50015 | 4.15890076 | 9.3431 | 7.45535 | 0.7031391 | 2424
2024-04-06 | 2024-04-06 04:41 | Aus_CLK463 | 2028860 | 1.71 | 20.72311 | 5.042707 | 2.43699 | 66.23536 | 2.900509 | 1.608245 | 0.7098265 | 0.3738816 | 67.8253 | 2.994367 | 9.23978647 | 7.41576057 | 0.6756032 | 2424
2024-04-06 | 2024-04-06 05:01 | Aus_RM323 | 2028861 | -- | 12.86622 | 3.124849 | 1.505049 | 43.4155 | 1.968317 | 0.1515427 | 0.4533666 | 0.2434659 | -- | -2.149181 | 5.734306942 | 4.579864107 | 4.619117 | 2424
2024-04-06 | 2024-04-06 05:03 | Aus_RM361 | 2028863 | -- | 14.04718 | 3.486157 | 1.641614 | 42.51631 | 2.035973 | 0.03536328 | 0.5051007 | 0.2560452 | -- | 12.74761 | 6.460705162 | 4.995431402 | 21.4984 | 2424
2024-04-06 | 2024-04-06 05:05 | Aus_RM362 | 2028864 | -- | 13.40295 | 3.234308 | 1.535863 | 43.20509 | 2.006468 | 0.02649423 | 0.4614596 | 0.2455252 | -- | 3.701123 | 5.972236004 | 4.673631109 | 26.78086 | 2424
2024-04-06 | 2024-04-06 06:01 | Aus_RM323 | 2028874 | -- | 13.06931 | 3.156079 | 1.540282 | 43.3312 | 2.006461 | 0.09411445 | 0.4564 | 0.2509145 | -- | 0.05266582 | 5.757452206 | 4.687078126 | 7.567235 | 2424
2024-04-06 | 2024-04-06 06:03 | Aus_RM362 | 2028875 | -- | 13.5398 | 3.265821 | 1.560593 | 43.07055 | 2.004534 | 0.02077783 | 0.4764895 | 0.2381945 | -- | 5.477676 | 6.013902294 | 4.748884499 | 34.3092 | 2424
2024-04-06 | 2024-04-06 06:33 | Man_CLK461 | 2028878 | 2.37 | 20.56798 | 5.098604 | 2.408591 | 66.02063 | 2.925801 | 1.675217 | 0.7495232 | 0.3682431 | 65.10836 | 2.572304 | 9.435964628 | 7.329342413 | 0.6644181 | 2424
2024-04-06 | 2024-04-06 06:34 | Man_CLK462 | 2028879 | 1.78 | 20.62261 | 5.211024 | 2.468697 | 66.45504 | 2.982572 | 1.575617 | 0.6933937 | 0.371274 | 68.02236 | 2.342596 | 9.632178276 | 7.512244971 | 0.6785821 | 2424
2024-04-06 | 2024-04-06 06:41 | Aus_CLK463 | 2028880 | 1.95 | 20.67003 | 5.03778 | 2.437418 | 66.17501 | 2.888733 | 1.635107 | 0.7275577 | 0.378109 | 67.03847393 | 2.698692 | 9.226005744 | 7.417062974 | 0.6770692 | 2424
2024-04-06 | 2024-04-06 07:01 | Aus_RM323 | 2028882 | -- | 13.81456 | 3.335331 | 1.62341 | 42.84181 | 2.010143 | 0.0579312 | 0.4880483 | 0.250643 | -- | 8.963277 | 6.09181743 | 4.94003663 | 12.75255 | 2424
2024-04-06 | 2024-04-06 07:03 | Aus_RM361 | 2028885 | -- | 13.40793 | 3.243822 | 1.565083 | 42.83522 | 2.030068 | 0.02547824 | 0.4692174 | 0.2422989 | -- | 4.959624 | 5.948007864 | 4.762547569 | 27.94454 | 2424
2024-04-06 | 2024-04-06 07:05 | Aus_RM362 | 2028886 | -- | 13.57151 | 3.271824 | 1.553081 | 43.04119 | 1.996881 | 0.0266849 | 0.4704464 | 0.2495045 | -- | 5.862885 | 6.042520548 | 4.726025483 | 27.06854 | 2424
2024-04-06 | 2024-04-06 07:08 | Aus_KF461 | 2028887 | -- | 13.46022 | 3.318654 | 1.603556 | 43.01061 | 1.995645 | 0.1038635 | 0.4887564 | 0.2500693 | -- | 5.291447 | 6.081216348 | 4.879620908 | 7.111574 | 2424
2024-04-06 | 2024-04-06 07:10 | Aus_KF462 | 2028888 | -- | 13.48476 | 3.316559 | 1.595651 | 43.04404 | 1.98118 | 0.08583467 | 0.4794424 | 0.2438326 | -- | 5.380687 | 6.089039858 | 4.855565993 | 8.419195 | 2424
2024-04-06 | 2024-04-06 07:12 | Aus_KF463 | 2028889 | -- | 13.49261 | 3.261178 | 1.567448 | 43.21917 | 1.994579 | 0.06626787 | 0.4808862 | 0.2444122 | -- | 4.599249 | 5.989999684 | 4.769744264 | 10.93494 | 2424
2024-04-06 | 2024-04-06 07:13 | Aus_HM463 | 2028890 | -- | -- | -- | -- | -- | -- | 1.96 | -- | -- | -- | -- | -- | -- | #VALUE! | 2424
2024-04-06 | 2024-04-06 07:45 | Man_CLK461 | 2028896 | 2.66 | -- | -- | -- | -- | -- | -- | -- | -- | -- | -- | -- | -- | #VALUE! | 2424
2024-04-06 | 2024-04-06 07:49 | Aus_HM461 | 2028897 | -- | -- | -- | -- | -- | -- | 1.76 | -- | -- | -- | -- | -- | -- | #VALUE! | 2424
2024-04-06 | 2024-04-06 07:49 | Aus_HM462 | 2028898 | -- | -- | -- | -- | -- | -- | 1.79 | -- | -- | -- | -- | -- | -- | #VALUE! | 2424
2024-04-06 | 2024-04-06 08:01 | Aus_RM323 | 2028899 | -- | 13.9201 | 3.392043 | 1.63238 | 42.78439 | 2.03141 | 0.05409561 | 0.4940819 | 0.2686155 | -- | 10.34441 | 6.22692699 | 4.96733234 | 14.18037 | 2424
2024-04-06 | 2024-04-06 08:03 | Aus_RM361 | 2028900 | -- | 13.91518 | 3.391222 | 1.636604 | 42.45991 | 2.047447 | 0.02394168 | 0.4925659 | 0.2462362 | -- | 11.29902 | 6.217604332 | 4.980185972 | 30.78018 | 2424
2024-04-06 | 2024-04-06 08:05 | Aus_RM362 | 2028901 | -- | 13.40048 | 3.270777 | 1.546374 | 43.15581 | 1.98569 | 0.02250689 | 0.4767794 | 0.2392615 | -- | 4.027393 | 6.051094242 | 4.705616082 | 31.74558 | 2424
2024-04-06 | 2024-04-06 08:31 | Man_CLK461 | 2028904 | 2.94 | 20.38 | 4.95 | 2.34 | 65.29 | 2.85 | 2.01 | 0.87 | 0.41 | 62.33855 | 2.372040424 | 9.15822 | 7.12062 | 0.631571 | 2424
2024-04-06 | 2024-04-06 08:32 | Man_CLK462 | 2028905 | 1.46 | 20.54 | 5.09 | 2.46 | 65.84 | 2.98 | 1.48 | 0.68 | 0.37 | 68.27456 | 2.897955 | 9.32618 | 7.48578 | 0.71361 | 2424
2024-04-06 | 2024-04-06 08:41 | Aus_CLK463 | 2028906 | 2.62 | 20.60565 | 4.997714 | 2.414236 | 66.00681 | 2.893621 | 1.594999 | 0.7156146 | 0.372714 | 64.41776 | 2.433499 | 9.159054788 | 7.346520148 | 0.6833578 | 2424
2024-04-06 | 2024-04-06 09:01 | Aus_RM323 | 2028915 | -- | 13.40968 | 3.264802 | 1.580606 | 42.96375 | 1.982407 | 0.05901389 | 0.4767821 | 0.2522289 | -- | 4.703012 | 5.977339948 | 4.809784058 | 12.39079 | 2424
2024-04-06 | 2024-04-06 09:03 | Aus_RM361 | 2028916 | -- | 14.14731 | 3.47166 | 1.65556 | 42.48699 | 2.056319 | 0.04276437 | 0.5057928 | 0.2586007 | -- | 13.64039 | 6.39869148 | 5.03786908 | 17.86862 | 2424
2024-04-06 | 2024-04-06 09:05 | Aus_RM362 | 2028917 | -- | 13.57632 | 3.259762 | 1.570867 | 42.75934 | 1.989232 | 0.03276653 | 0.4844323 | 0.264367 | -- | 6.727916 | 5.980462336 | 4.780148281 | 22.99302 | 2424
2024-04-06 | 2024-04-06 09:39 | Man_CLK461 | 2028925 | 1.77 | -- | -- | -- | -- | -- | -- | -- | -- | -- | -- | -- | -- | #VALUE! | 2424
2024-04-06 | 2024-04-06 09:41 | Aus_CLK463 | 2028926 | 1.83 | 21.01721 | 5.058218 | 2.429007 | 66.06364 | 2.895237 | 1.536888 | 0.6990824 | 0.3755231 | 64.30976 | 6.121135 | 9.294397856 | 7.391468301 | 0.7023997 | 2424
2024-04-06 | 2024-04-06 10:01 | Aus_RM323 | 2028929 | -- | 13.20698 | 3.185128 | 1.54594 | 43.33789 | 1.981723 | 0.06258515 | 0.4681751 | 0.2980847 | -- | 1.369468 | 5.82485872 | 4.70429542 | 12.51211 | 2424
2024-04-06 | 2024-04-06 10:03 | Aus_RM361 | 2028930 | -- | 14.22754 | 3.45371 | 1.660593 | 42.32305 | 2.057412 | 0.03159064 | 0.5098606 | 0.251846 | -- | 14.74835 | 6.342608144 | 5.053184499 | 24.02251 | 2424
2024-04-06 | 2024-04-06 10:05 | Aus_RM362 | 2028931 | -- | 13.8515 | 3.36036 | 1.612431 | 42.82997 | 2.034228 | 0.0310958 | 0.4941412 | 0.2545148 | -- | 9.432345 | 6.176720748 | 4.906627533 | 24.08531 | 2424
2024-04-06 | 2024-04-06 10:32 | Man_CLK461 | 2028932 | 1.61 | 20.6408 | 5.083534 | 2.42738 | 66.18123 | 2.957319 | 1.691691 | 0.7209156 | 0.3697685 | 68.37706 | 2.649253 | 9.36423814 | 7.38651734 | 0.6447193 | 2424
2024-04-06 | 2024-04-06 10:32 | Man_CLK462 | 2028933 | 1.43 | 20.85394 | 5.10566 | 2.448225 | 66.27441 | 2.993376 | 1.520423 | 0.7063028 | 0.3746775 | 67.69086348 | 4.330803 | 9.3876023 | 7.449948675 | 0.7133302 | 2424
2024-04-06 | 2024-04-06 10:41 | Aus_CLK463 | 2028934 | 1.73 | 20.81076 | 4.996425 | 2.433662 | 66.27877 | 2.900095 | 1.518613 | 0.6880977 | 0.3704673 | 67.57014686 | 3.376726 | 9.122770146 | 7.405633466 | 0.7004006 | 2424
2024-04-06 | 2024-04-06 11:01 | Aus_RM323 | 2028938 | -- | 13.70888 | 3.371799 | 1.616295 | 42.61856 | 1.998695 | 0.04973878 | 0.4782428 | 0.2497541 | -- | 8.917166 | 6.20049621 | 4.918385685 | 14.66217 | 2424
2024-04-06 | 2024-04-06 11:03 | Aus_RM361 | 2028939 | -- | 12.60806 | 3.021732 | 1.450641 | 42.2677 | 1.91637 | 1.365259 | 0.4509071 | 0.2281784 | -- | -1.425688 | 5.553105228 | 4.414300563 | 0.4967369 | 2424
2024-04-06 | 2024-04-06 11:05 | Aus_RM362 | 2028940 | -- | 14.11377 | 3.395808 | 1.650995 | 42.56403 | 2.018755 | 0.03498644 | 0.4977136 | 0.2505559 | -- | 12.72598 | 6.20540766 | 5.023977785 | 21.34781 | 2424
2024-04-06 | 2024-04-06 11:08 | Aus_KF461 | 2028941 | -- | 13.41976 | 3.357048 | 1.600667 | 42.99215 | 2.027666 | 0.1120475 | 0.4898045 | 0.2468706 | -- | 5.191633 | 6.187848636 | 4.870829681 | 6.563267 | 2424
2024-04-06 | 2024-04-06 11:10 | Aus_KF462 | 2028942 | -- | 13.34431 | 3.267238 | 1.582271 | 42.97463 | 1.994878 | 0.07028844 | 0.4853147 | 0.240009 | -- | 4.121529 | 5.980978168 | 4.814850653 | 10.28224 | 2424
2024-04-06 | 2024-04-06 11:12 | Aus_KF463 | 2028943 | -- | 13.52554 | 3.282611 | 1.584646 | 43.18301 | 1.984532 | 0.05417549 | 0.4872062 | 0.2406397 | -- | 5.120691 | 6.017698118 | 4.822077778 | 13.38514 | 2424
2024-04-06 | 2024-04-06 11:56 | Aus_RM362 | 2028947 | -- | 13.34453 | 3.207156 | 1.538273 | 43.31811 | 1.982551 | 0.02569066 | 0.4649065 | 0.247703 | -- | 2.716574 | 5.896205484 | 4.680964739 | 27.8421 | 2424
2024-04-06 | 2024-04-06 12:01 | Aus_RM323 | 2028948 | -- | 12.82754 | 3.120489 | 1.513024 | 43.35648 | 1.948258 | 0.05763839 | 0.4446155 | 0.244994 | -- | -2.314079 | 5.709259242 | 4.604132032 | 12.04956 | 2424
2024-04-06 | 2024-04-06 12:03 | Aus_RM361 | 2028949 | -- | 12.5611 | 3.019722 | 1.431977 | 43.83551 | 1.877049 | 0.07381366 | 0.4514844 | 0.2160065 | -- | -6.674886 | 5.579358216 | 4.357506011 | 8.981537 | 2424
2024-04-06 | 2024-04-06 12:33 | Man_CLK461 | 2028956 | 1.08 | 20.72007 | 5.064359 | 2.457274 | 66.12569 | 3.079155 | 1.712033 | 0.7205262 | 0.3748681 | 69.79221 | 3.436652 | 9.262843742 | 7.477484782 | 0.6407088 | 2424
2024-04-06 | 2024-04-06 12:34 | Man_CLK462 | 2028957 | 1.32 | 20.82773 | 5.107429 | 2.451329 | 65.61102 | 2.937602 | 1.777615 | 0.7663746 | 0.3885474 | 65.62089 | 6.155078 | 9.387038182 | 7.459394147 | 0.6489511 | 2424
2024-04-06 | 2024-04-06 12:41 | Aus_CLK463 | 2028962 | 1.61 | 20.79842 | 5.004576 | 2.435946 | 66.48059 | 2.922817 | 1.520526 | 0.6848747 | 0.3732065 | 68.91604 | 2.694549 | 9.140505768 | 7.412583678 | 0.7000399 | 2424
2024-04-06 | 2024-04-06 13:01 | Aus_RM323 | 2028963 | -- | 13.07878 | 3.189035 | 1.530233 | 43.16537 | 1.910653 | 0.04114303 | 0.4602138 | 0.2364063 | -- | 0.799585 | 5.861788514 | 4.656499019 | 16.93389 | 2424
2024-04-06 | 2024-04-06 13:03 | Aus_RM361 | 2028964 | -- | 13.99385 | 3.407304 | 1.624046 | 42.52903 | 1.995476 | 0.04402827 | 0.4996323 | 0.2451336 | -- | 11.8313 | 6.281469768 | 4.941971978 | 16.84192 | 2424
2024-04-06 | 2024-04-06 14:01 | Aus_RM323 | 2028973 | -- | 13.24601 | 3.258687 | 1.565106 | 42.76962 | 1.912778 | 0.02911918 | 0.4706509 | 0.2434566 | -- | 3.84387 | 5.987361198 | 4.762617558 | 24.54367 | 2424
2024-04-06 | 2024-04-06 14:03 | Aus_RM361 | 2028974 | -- | 13.99838 | 3.401924 | 1.619714 | 42.79026 | 2.013039 | 0.03894512 | 0.500114 | 0.2465033 | -- | 11.03604 | 6.274542512 | 4.928789702 | 19.09604 | 2424
2024-04-06 | 2024-04-06 14:30 | Man_CLK461 | 2028980 | 1.41 | 20.61 | 5.02 | 2.42 | 66.04 | 2.95 | 1.47 | 0.66 | 0.36 | 69.28777 | 2.487837328 | 9.20836 | 7.36406 | 0.6981077 | 2424
2024-04-06 | 2024-04-06 14:33 | Man_CLK462 | 2028981 | 1.35 | 20.49 | 4.95 | 2.38 | 65.62 | 2.9 | 1.68 | 0.7 | 0.36 | 69.26167 | 2.347757 | 9.09054 | 7.24234 | 0.6311076 | 2424
2024-04-06 | 2024-04-06 14:41 | Aus_CLK463 | 2028982 | 1.54 | 20.72062 | 4.97784 | 2.446044 | 66.54647 | 2.907207 | 1.500684 | 0.675243 | 0.3713887 | 70.22565533 | 1.6985 | 9.052569552 | 7.443311892 | 0.7022705 | 2424
2024-04-06 | 2024-04-06 15:01 | Aus_RM323 | 2028986 | -- | 13.13246 | 3.168395 | 1.544316 | 43.22999 | 1.959684 | 0.03417552 | 0.4609713 | 0.2640696 | -- | 0.973386 | 5.783264078 | 4.699353588 | 21.44959 | 2424
2024-04-06 | 2024-04-06 15:03 | Aus_RM361 | 2028987 | -- | 12.33116 | 2.948966 | 1.406123 | 44.12209 | 1.908471 | 0.03945657 | 0.4387107 | 0.220238 | -- | -9.919091 | 5.435599784 | 4.278832289 | 16.66513 | 2424
2024-04-06 | 2024-04-06 15:08 | Aus_KF461 | 2028988 | -- | 13.34 | 3.32 | 1.61 | 42.85 | 2.02 | 0.11 | 0.47 | 0.24 | -- | 4.764534824 | 6.07388 | 4.89923 | 6.451613 | 2424
2024-04-06 | 2024-04-06 15:10 | Aus_KF462 | 2028989 | -- | 13.44683 | 3.311548 | 1.591757 | 43.07433 | 1.983034 | 0.06752742 | 0.4875633 | 0.2441268 | -- | 4.93185 | 6.082349356 | 4.843716551 | 10.80968 | 2424
2024-04-06 | 2024-04-06 15:12 | Aus_KF463 | 2028990 | -- | 13.3911 | 3.262793 | 1.564376 | 42.94862 | 1.987999 | 0.05414278 | 0.4741027 | 0.2485334 | -- | 4.561992 | 5.999477258 | 4.760396168 | 13.37537 | 2424
2024-04-06 | 2024-04-06 15:13 | Aus_HM463 | 2028991 | -- | -- | -- | -- | -- | -- | 1.98 | -- | -- | -- | -- | -- | -- | #VALUE! | 2424
2024-04-06 | 2024-04-06 15:36 | Aus_HM461 | 2028995 | -- | -- | -- | -- | -- | -- | 2.3 | -- | -- | -- | -- | -- | -- | #VALUE! | 2424
2024-04-06 | 2024-04-06 15:38 | Aus_HM462 | 2028996 | -- | -- | -- | -- | -- | -- | 2.63 | -- | -- | -- | -- | -- | -- | #VALUE! | 2424
2024-04-06 | 2024-04-06 16:01 | Aus_RM323 | 2028999 | -- | 13.35131 | 3.220067 | 1.562387 | 43.02555 | 2.000267 | 0.02410293 | 0.4690003 | 0.239389 | -- | 3.764832 | 5.889618746 | 4.754343641 | 29.37561 | 2424
2024-04-06 | 2024-04-06 16:03 | Aus_RM361 | 2029000 | -- | 12.3886 | 2.936565 | 1.421527 | 43.90644 | 1.913778 | 0.03320424 | 0.4241315 | 0.2279091 | -- | -8.809017 | 5.376673566 | 4.325706661 | 19.72758 | 2424
2024-04-06 | 2024-04-06 16:05 | Aus_RM362 | 2029001 | -- | 13.55505 | 3.247899 | 1.578136 | 42.86167 | 1.967822 | 0.03202149 | 0.4863143 | 0.2451006 | -- | 6.178432 | 5.936726238 | 4.802267848 | 22.80167 | 2424
2024-04-06 | 2024-04-06 16:35 | Man_CLK461 | 2029004 | 1.83 | 20.63496 | 5.064116 | 2.43253 | 66.24111 | 2.9523 | 1.72566 | 0.7526259 | 0.3806588 | 67.89268 | 2.32227 | 9.30406664 | 7.40218879 | 0.6558101 | 2424
2024-04-06 | 2024-04-06 16:35 | Man_CLK462 | 2029005 | 1.13 | 20.97764 | 5.165923 | 2.493773 | 66.56395 | 3.029918 | 1.277569 | 0.6181907 | 0.3656519 | 68.68078 | 4.860007 | 9.470232034 | 7.588551239 | 0.7811153 | 2424
2024-04-06 | 2024-04-06 16:41 | Aus_CLK463 | 2029006 | 1.86 | 20.75 | 4.97 | 2.46 | 66.6 | 2.9 | 1.51 | 0.67 | 0.38 | 68.95028 | 1.761797 | 9.00818 | 7.48578 | 0.7023413 | 2424
2024-04-06 | 2024-04-06 17:01 | Aus_RM323 | 2029015 | -- | 12.80868 | 3.117516 | 1.524405 | 43.40081 | 2.031841 | 0.02259459 | 0.4355716 | 0.2479805 | -- | -2.615218 | 5.68212414 | 4.638764415 | 30.56812 | 2524
2024-04-06 | 2024-04-06 17:03 | Aus_RM361 | 2029016 | -- | 12.59231 | 2.980366 | 1.460053 | 43.63513 | 1.970733 | 0.0373111 | 0.4345276 | 0.244782 | -- | -5.960237 | 5.427560224 | 4.442941279 | 18.3768 | 2524
2024-04-06 | 2024-04-06 17:05 | Aus_RM362 | 2029018 | -- | 12.4208 | 2.968191 | 1.424894 | 43.77114 | 1.891899 | 0.02130018 | 0.4346618 | 0.2217405 | -- | -7.95264 | 5.454785502 | 4.335952442 | 30.79982 | 2524
2024-04-06 | 2024-04-06 18:03 | Aus_RM361 | 2029026 | -- | 13.83223 | 3.382303 | 1.624888 | 42.45691 | 2.025682 | 0.0458697 | 0.4855181 | 0.2519979 | -- | 10.53699 | 6.213792454 | 4.944534184 | 16.09702 | 2524
2024-04-06 | 2024-04-06 18:05 | Aus_RM362 | 2029027 | -- | 12.9548 | 3.150445 | 1.510835 | 43.21081 | 1.935902 | 0.02663176 | 0.4627021 | 0.2309146 | -- | -0.622754 | 5.79234643 | 4.597470905 | 25.97438 | 2524
2024-04-06 | 2024-04-06 18:31 | Man_CLK461 | 2029028 | 1.42 | 20.69754 | 5.002415 | 2.41555 | 66.79926 | 2.989212 | 1.664257 | 0.6807265 | 0.370261 | 71.79720299 | 0.8152938 | 9.16928915 | 7.35051865 | 0.635177 | 2524
2024-04-06 | 2024-04-06 18:32 | Man_CLK462 | 2029029 | 1.03 | 20.64 | 5.01 | 2.43 | 65.88 | 3 | 1.69 | 0.67 | 0.38 | 70.00827 | 3.19734384 | 9.16494 | 7.39449 | 0.6275357 | 2524
2024-04-06 | 2024-04-06 18:41 | Aus_CLK463 | 2029032 | 1.97 | 20.61803 | 5.022514 | 2.436767 | 66.46724 | 2.920514 | 1.642903 | 0.7074499 | 0.3836582 | 68.64541 | 1.275912 | 9.186652336 | 7.415081981 | 0.6677983 | 2524
2024-04-06 | 2024-04-06 19:03 | Aus_RM361 | 2029035 | -- | 13.91245 | 3.383775 | 1.64024 | 42.80498 | 2.028363 | 0.0361004 | 0.4908836 | 0.2513754 | -- | 10.18196 | 6.19171767 | 4.99125032 | 20.55735 | 2524
2024-04-06 | 2024-04-06 19:05 | Aus_RM362 | 2029037 | -- | 13.55442 | 3.276015 | 1.573058 | 42.85896 | 1.96687 | 0.02076571 | 0.4854673 | 0.2471935 | -- | 6.318352 | 6.019825614 | 4.786815494 | 35.25634 | 2524
2024-04-06 | 2024-04-06 19:08 | Aus_KF461 | 2029038 | -- | 13.453 | 3.327262 | 1.598526 | 42.97972 | 1.978576 | 0.06743141 | 0.4874634 | 0.2548272 | -- | 5.36242 | 6.112538308 | 4.864314618 | 11.02857 | 2524
2024-04-06 | 2024-04-06 19:10 | Aus_KF462 | 2029039 | -- | 13.43758 | 3.336294 | 1.59661 | 42.97924 | 1.964294 | 0.06608032 | 0.488833 | 0.2531442 | -- | 5.274983 | 6.13971498 | 4.85848423 | 11.23883 | 2524
2024-04-06 | 2024-04-06 19:12 | Aus_KF463 | 2029040 | -- | 13.28273 | 3.22236 | 1.569293 | 43.01098 | 1.98205 | 0.04238646 | 0.4750391 | 0.2475774 | -- | 3.238832 | 5.884010244 | 4.775358599 | 17.07487 | 2524
2024-04-06 | 2024-04-06 20:03 | Aus_RM361 | 2029044 | -- | 14.06567 | 3.399405 | 1.648609 | 42.52752 | 2.038551 | 0.03736614 | 0.4997324 | 0.2676826 | -- | 12.44008 | 6.218976822 | 5.016717187 | 20.62565 | 2524
2024-04-06 | 2024-04-06 20:03 | Aus_RM362 | 2029045 | -- | 13.64567 | 3.282073 | 1.585707 | 42.7665 | 1.988827 | 0.02222733 | 0.4757376 | 0.2474775 | -- | 7.43145 | 6.014477206 | 4.825306401 | 32.58191 | 2524
2024-04-06 | 2024-04-06 20:30 | Man_CLK461 | 2029048 | 1.22 | 20.62394 | 5.066211 | 2.450959 | 66.33066 | 2.989587 | 1.8337 | 0.747381 | 0.3926562 | 70.78388 | 1.982969 | 9.278436522 | 7.458268237 | 0.6231783 | 2524
2024-04-06 | 2024-04-06 20:30 | Man_CLK462 | 2029049 | 0.9 | 20.92484 | 5.151409 | 2.479433 | 65.63574 | 2.974218 | 1.726326 | 0.7401244 | 0.3977273 | 66.35766 | 7.16756 | 9.456033214 | 7.544914619 | 0.6621517 | 2524
2024-04-06 | 2024-04-06 20:41 | Aus_CLK463 | 2029050 | 1.91 | 20.74512 | 5.027636 | 2.447819 | 67.00141 | 2.928111 | 1.592885 | 0.6877058 | 0.383906 | 70.04818 | 0.7663003 | 9.181525652 | 7.448713217 | 0.6784194 | 2524
2024-04-06 | 2024-04-06 21:01 | Aus_RM323 | 2029058 | -- | 10.58465 | 2.544962 | 1.319553 | 45.06856 | 2.033121 | 0.05230299 | 0.3381997 | 0.2368807 | -- | -29.98752 | 4.511465624 | 4.015399779 | 11.347 | 2524
2024-04-06 | 2024-04-06 21:03 | Aus_RM361 | 2029059 | -- | 14.08871 | 3.421913 | 1.659797 | 42.36469 | 2.041579 | 0.04610755 | 0.5053053 | 0.2522944 | -- | 13.26446 | 6.259692926 | 5.050762271 | 16.38752 | 2524
2024-04-06 | 2024-04-06 21:32 | Aus_RM323 | 2029063 | -- | 13.94 | 3.47 | 1.65 | 42.5 | 2.09 | 0.09 | 0.54 | 0.27 | -- | 11.80307 | 6.4037 | 5.02095 | 8.977351 | 2524
2024-04-06 | 2024-04-06 22:01 | Aus_RM323 | 2029065 | -- | 13.95742 | 3.443517 | 1.642161 | 42.15819 | 2.069292 | 0.1015058 | 0.5324123 | 0.237056 | -- | 12.85997 | 6.346783638 | 4.997095923 | 7.477361 | 2524
2024-04-06 | 2024-04-06 22:03 | Aus_RM361 | 2029066 | -- | 14.33598 | 3.542699 | 1.687069 | 41.9583 | 2.025829 | 0.04128436 | 0.5192543 | 0.2559475 | -- | 17.28075 | 6.533631602 | 5.133750967 | 18.70378 | 2524
2024-04-06 | 2024-04-06 22:36 | Aus_RM323 | 2029072 | -- | 14.32 | 3.63 | 1.69 | 42.5 | 2.11 | 0.01 | 0.57 | 0.28 | -- | 15.92527 | 6.76002 | 5.14267 | 84.63967 | 2524
2024-04-06 | 2024-04-06 22:39 | Man_CLK462 | 2029073 | 3.33 | 20.55976 | 5.12516 | 2.423382 | 66.13882 | 2.954549 | 1.729487 | 0.7294304 | 0.374771 | 61.54426908 | 2.289172 | 9.481311656 | 7.374351426 | 0.638552 | 2524
2024-04-06 | 2024-04-06 22:39 | Man_CLK461 | 2029074 | 1.09 | 20.73573 | 5.003908 | 2.42573 | 66.29221 | 2.983828 | 1.776547 | 0.7262045 | 0.37719 | 70.7616 | 2.719526 | 9.15602104 | 7.38149639 | 0.6218485 | 2524
2024-04-06 | 2024-04-06 22:46 | Aus_CLK463 | 2029077 | 2 | 20.61766 | 4.963328 | 2.423046 | 66.50208 | 2.936576 | 1.570275 | 0.6896288 | 0.3718197 | 69.08516 | 0.85097 | 9.053025368 | 7.373328978 | 0.6792985 | 2524
2024-04-06 | 2024-04-06 23:01 | Aus_RM323 | 2029079 | -- | 14.3 | 3.66 | 1.71 | 42.2 | 2.08 | 0.09 | 0.57 | 0.27 | -- | 16.84823 | 6.80568 | 5.20353 | 9.261039 | 2524
2024-04-06 | 2024-04-06 23:03 | Aus_RM361 | 2029080 | -- | 13.61206 | 3.297221 | 1.571891 | 43.06586 | 1.940259 | 0.04155296 | 0.492457 | 0.2378619 | -- | 6.284872 | 6.077996078 | 4.783264313 | 17.47242 | 2524
2024-04-06 | 2024-04-06 23:08 | Aus_KF462 | 2029082 | -- | 13.50148 | 3.340937 | 1.603431 | 42.86304 | 1.99034 | 0.06282966 | 0.4919205 | 0.2411996 | -- | 6.212309 | 6.140477798 | 4.879240533 | 11.61682 | 2524
2024-04-06 | 2024-04-06 23:10 | Aus_KF461 | 2029083 | -- | 13.4 | 3.32 | 1.61 | 43.01 | 1.92 | 0.05 | 0.45 | 0.22 | -- | 4.78917524 | 6.07388 | 4.89923 | 13.33699 | 2524
2024-04-06 | 2024-04-06 23:11 | Aus_KF463 | 2029084 | -- | 13.37676 | 3.274514 | 1.575709 | 43.02338 | 1.971576 | 0.04905608 | 0.4777397 | 0.2451844 | -- | 4.28069 | 6.011362472 | 4.794882487 | 14.7373 | 2524
2024-04-06 | 2024-04-06 23:13 | Aus_HM463 | 2029085 | -- | -- | -- | -- | -- | -- | 2.03 | -- | -- | -- | -- | -- | -- | #VALUE! | 2524
2024-04-06 | 2024-04-06 23:26 | Aus_RM323 | 2029089 | -- | 14.37 | 3.6 | 1.69 | 42.17 | 2.08 | 0.1 | 0.57 | 0.28 | -- | 17.21674 | 6.68052 | 5.14267 | 8.463967 | 2524
2024-04-06 | 2024-04-06 23:40 | Man_CLK462 | 2029095 | 1.78 | 20.58 | 5.14 | 2.41 | 66.22 | 2.98 | 1.76 | 0.72 | 0.35 | 67.95042 | 5.34555648 | 9.54328 | 7.33363 | 0.6047607 | 2524
2024-04-06 | 2024-04-06 23:50 | Aus_HM461 | 2029096 | -- | -- | -- | -- | -- | -- | 2.18 | -- | -- | -- | -- | -- | -- | #VALUE! | 2524
2024-04-06 | 2024-04-06 23:51 | Aus_HM462 | 2029097 | -- | -- | -- | -- | -- | -- | 1.93 | -- | -- | -- | -- | -- | -- | #VALUE! | 2524
2024-04-07 | 2024-04-07 00:01 | Aus_RM323 | 2029098 | -- | 14.45248 | 3.557761 | 1.696369 | 42.11969 | 2.073384 | 0.09138302 | 0.5517606 | 0.2470866 | -- | 17.87341 | 6.557810302 | 5.162050867 | 8.627477 | 2524
2024-04-07 | 2024-04-07 00:03 | Aus_RM361 | 2029099 | -- | 12.77438 | 3.084361 | 1.466347 | 43.67764 | 1.888438 | 0.03796839 | 0.4537441 | 0.2277151 | -- | -3.991067 | 5.692497526 | 4.462093921 | 17.9094 | 2524
2024-04-07 | 2024-04-07 00:35 | Aus_RM323 | 2029105 | -- | 13.66 | 3.59 | 1.68 | 42.63 | 2.09 | 0.09 | 0.56 | 0.27 | -- | 9.636222776 | 6.67094 | 5.11224 | 9.166476 | 2524
2024-04-07 | 2024-04-07 00:35 | Man_CLK461 | 2029106 | 1.4 | 20.60036 | 4.987578 | 2.428427 | 66.31435 | 2.975371 | 1.781023 | 0.7275367 | 0.3809608 | 70.72438 | 1.407437 | 9.108183216 | 7.389703361 | 0.6236542 | 2524
2024-04-07 | 2024-04-07 00:36 | Man_CLK462 | 2029107 | 1.62 | 20.65569 | 5.104276 | 2.463461 | 66.09472 | 2.979315 | 1.549443 | 0.6953371 | 0.3743666 | 67.68007 | 3.187046 | 9.358155388 | 7.496311823 | 0.6936879 | 2524
2024-04-07 | 2024-04-07 00:46 | Aus_CLK463 | 2029110 | 1.66 | 20.71696 | 4.931746 | 2.422448 | 66.25464 | 2.923524 | 1.700403 | 0.720685 | 0.3764391 | 68.92031 | 2.304218 | 8.970344884 | 7.371509264 | 0.6463625 | 2524
2024-04-07 | 2024-04-07 01:01 | Aus_RM323 | 2029113 | -- | 13.95571 | 3.437797 | 1.638466 | 42.22342 | 2.053482 | 0.09909196 | 0.527184 | 0.2382836 | -- | 12.61195 | 6.337877578 | 4.985852038 | 7.630588 | 2524
2024-04-07 | 2024-04-07 01:03 | Aus_RM361 | 2029114 | -- | 12.53368 | 3.032179 | 1.444783 | 43.61858 | 1.913645 | 0.03611352 | 0.4391693 | 0.2227876 | -- | -6.167535 | 5.590701514 | 4.396474669 | 18.30973 | 2524
2024-04-07 | 2024-04-07 02:01 | Aus_RM323 | 2029123 | -- | 13.82687 | 3.417949 | 1.627248 | 42.19914 | 2.020895 | 0.09774518 | 0.5201864 | 0.2278502 | -- | 11.46575 | 6.304261234 | 4.951715664 | 7.537068 | 2524
2024-04-07 | 2024-04-07 02:03 | Aus_RM361 | 2029124 | -- | 12.69784 | 3.033114 | 1.46253 | 43.40072 | 1.933625 | 0.02870209 | 0.4401406 | 0.232168 | -- | -4.062719 | 5.56315134 | 4.45047879 | 23.48816 | 2524
2024-04-07 | 2024-04-07 02:28 | Man_CLK461 | 2029125 | 1.16 | 20.72963 | 5.116915 | 2.466154 | 66.06187 | 2.996401 | 1.768351 | 0.7341649 | 0.3855235 | 68.76828958 | 3.99081 | 9.387092182 | 7.504506622 | 0.6346426 | 2524
2024-04-07 | 2024-04-07 02:31 | Man_CLK462 | 2029126 | 1.88 | 20.83303 | 5.057483 | 2.421206 | 66.47987 | 2.972532 | 1.553697 | 0.6982872 | 0.3726358 | 67.21655 | 3.246655 | 9.305649398 | 7.367729858 | 0.6919672 | 2524
2024-04-07 | 2024-04-07 02:44 | Aus_CLK463 | 2029127 | 1.84 | 20.87984 | 5.025229 | 2.439126 | 65.78236 | 2.913334 | 1.648698 | 0.7222464 | 0.3736811 | 64.37512 | 5.647275 | 9.189855658 | 7.422260418 | 0.6652807 | 2524
2024-04-07 | 2024-04-07 03:01 | Aus_RM323 | 2029130 | -- | 13.29339 | 3.239603 | 1.533988 | 43.04843 | 1.997578 | 0.1122867 | 0.4969646 | 0.221549 | -- | 3.2648 | 5.989440254 | 4.667925484 | 6.312576 | 2524
2024-04-07 | 2024-04-07 03:03 | Aus_RM361 | 2029131 | -- | 12.85977 | 3.071054 | 1.495138 | 43.34486 | 1.968331 | 0.04236864 | 0.4471747 | 0.2308753 | -- | -2.271035 | 5.608519604 | 4.549704934 | 16.01368 | 2524
2024-04-07 | 2024-04-07 03:05 | Aus_KF461 | 2029132 | -- | 13.34607 | 3.346657 | 1.592284 | 42.79632 | 1.975301 | 0.1096077 | 0.4883951 | 0.2396694 | -- | 5.097587 | 6.174496522 | 4.845320212 | 6.613643 | 2524
2024-04-07 | 2024-04-07 03:08 | Aus_KF462 | 2029135 | -- | 13.50681 | 3.340739 | 1.59937 | 42.96425 | 1.988729 | 0.06505926 | 0.4881462 | 0.2480514 | -- | 5.941933 | 6.14682431 | 4.86688291 | 11.30523 | 2524
2024-04-07 | 2024-04-07 03:10 | Aus_KF463 | 2029137 | -- | 13.44471 | 3.287991 | 1.579096 | 42.75872 | 2.01624 | 0.0682684 | 0.4798499 | 0.249606 | -- | 5.74986 | 6.041345718 | 4.805189128 | 10.69975 | 2524
2024-04-07 | 2024-04-07 04:01 | Aus_RM323 | 2029142 | -- | 13.14146 | 3.1945 | 1.520027 | 42.87974 | 1.996203 | 0.1158112 | 0.4898526 | 0.2282338 | -- | 2.232564 | 5.893539316 | 4.625442161 | 6.142679 | 2524
2024-04-07 | 2024-04-07 04:03 | Aus_RM361 | 2029143 | -- | 13.21788 | 3.196935 | 1.532858 | 42.97128 | 2.027935 | 0.04054001 | 0.4616814 | 0.230009 | -- | 2.634858 | 5.878282014 | 4.664486894 | 17.01297 | 2524
2024-04-07 | 2024-04-07 04:25 | Man_CLK461 | 2029147 | 1.18 | 20.77716 | 4.932719 | 2.403742 | 66.63531 | 2.941337 | 1.642671 | 0.690315 | 0.3698376 | 71.98679 | 1.637616 | 9.004573886 | 7.314586906 | 0.648159 | 2524
2024-04-07 | 2024-04-07 04:25 | Man_CLK462 | 2029148 | 2 | 20.77212 | 5.083943 | 2.433146 | 66.27463 | 2.971733 | 1.555969 | 0.7087331 | 0.3774467 | 66.16058 | 3.50011 | 9.355565918 | 7.404063278 | 0.7006599 | 2524
2024-04-07 | 2024-04-07 04:41 | Aus_CLK463 | 2029149 | 2 | 20.729 | 5.01223 | 2.431607 | 66.18819 | 2.928754 | 1.623912 | 0.7131271 | 0.370079 | 66.62036234 | 3.029624 | 9.168130456 | 7.399380101 | 0.6677936 | 2524
2024-04-07 | 2024-04-07 05:01 | Aus_RM323 | 2029150 | -- | 13.53666 | 3.321542 | 1.567453 | 42.61535 | 2.018954 | 0.1083479 | 0.5094597 | 0.228846 | -- | 7.138461 | 6.149955824 | 4.769759479 | 6.727107 | 2524
2024-04-07 | 2024-04-07 05:03 | Aus_RM361 | 2029151 | -- | 13.8414 | 3.372535 | 1.605807 | 42.72145 | 2.037014 | 0.05235182 | 0.4857024 | 0.2425096 | -- | 9.73332 | 6.220192306 | 4.886470701 | 13.87305 | 2524
2024-04-07 | 2024-04-07 06:01 | Aus_RM323 | 2029155 | -- | 13.15294 | 3.219727 | 1.533666 | 42.79044 | 2.040998 | 0.1116031 | 0.4904563 | 0.2278969 | -- | 2.748117 | 5.937313678 | 4.666945638 | 6.375003 | 2524
2024-04-07 | 2024-04-07 06:03 | Aus_RM361 | 2029156 | -- | 13.528 | 3.282385 | 1.571172 | 42.81929 | 2.032902 | 0.05916708 | 0.4907526 | 0.2412791 | -- | 6.243211 | 6.039897226 | 4.781076396 | 12.32087 | 2524
2024-04-07 | 2024-04-07 06:31 | Man_CLK461 | 2029157 | 1.33 | 20.63087 | 5.093383 | 2.45932 | 66.2309 | 3.014302 | 1.724605 | 0.7150469 | 0.3823749 | 69.68278 | 2.495678 | 9.33629551 | 7.48371076 | 0.6389507 | 2524
2024-04-07 | 2024-04-07 06:32 | Man_CLK462 | 2029158 | 2.44 | 20.64215 | 5.17108 | 2.448712 | 65.67076 | 2.986864 | 1.788137 | 0.7742797 | 0.3922726 | 62.29111036 | 4.695301 | 9.560141296 | 7.451430616 | 0.651583 | 2524
2024-04-07 | 2024-04-07 06:41 | Aus_CLK463 | 2029159 | 2.39 | 20.54194 | 5.000692 | 2.423959 | 66.35702 | 2.920249 | 1.626985 | 0.7134324 | 0.3704527 | 67.23008 | 0.8355954 | 9.150495172 | 7.376107237 | 0.6669883 | 2524
2024-04-07 | 2024-04-07 07:01 | Aus_RM323 | 2029163 | -- | 13.41396 | 3.294645 | 1.543961 | 43.10793 | 2.059061 | 0.1144919 | 0.5055606 | 0.2349449 | -- | 4.408735 | 6.118427238 | 4.698273323 | 6.40586 | 2524
2024-04-07 | 2024-04-07 07:03 | Aus_RM361 | 2029164 | -- | 13.60816 | 3.331594 | 1.592011 | 42.53604 | 2.050391 | 0.06794122 | 0.4940097 | 0.2406747 | -- | 8.074404 | 6.135041488 | 4.844489473 | 10.75903 | 2524
2024-04-07 | 2024-04-07 07:05 | Aus_KF461 | 2029165 | -- | 13.39965 | 3.35532 | 1.59079 | 42.96831 | 1.994727 | 0.1046982 | 0.4915474 | 0.2440618 | -- | 5.072482 | 6.19998132 | 4.84077397 | 7.003527 | 2524
2024-04-07 | 2024-04-07 07:08 | Aus_KF462 | 2029166 | -- | 13.46313 | 3.386437 | 1.595544 | 43.04552 | 2.004946 | 0.06070859 | 0.489975 | 0.2468317 | -- | 5.544145 | 6.274397602 | 4.855240392 | 12.11513 | 2524
2024-04-07 | 2024-04-07 07:10 | Aus_KF463 | 2029167 | -- | 13.42176 | 3.281224 | 1.58211 | 42.99272 | 1.998312 | 0.06300606 | 0.4883844 | 0.237942 | -- | 4.802784 | 6.01831348 | 4.81436073 | 11.46982 | 2524
2024-04-07 | 2024-04-07 07:13 | Aus_HM463 | 2029168 | -- | -- | -- | -- | -- | -- | 1.95 | -- | -- | -- | -- | -- | -- | #VALUE! | 2524
2024-04-07 | 2024-04-07 07:33 | Man_CLK462 | 2029172 | 1.27 | 20.93946 | 5.028109 | 2.447622 | 66.24047 | 2.970802 | 1.329808 | 0.6235265 | 0.3493859 | 68.07595 | 4.776865 | 9.183112426 | 7.448113746 | 0.7380625 | 2524
2024-04-07 | 2024-04-07 07:41 | Aus_CLK463 | 2029173 | 2.46 | 20.49724 | 4.984628 | 2.418897 | 66.52798 | 2.931346 | 1.616534 | 0.6996288 | 0.3679756 | 68.09597 | -0.1607643 | 9.116490476 | 7.360703571 | 0.662056 | 2524
2024-04-07 | 2024-04-07 08:01 | Aus_RM323 | 2029174 | -- | 13.65443 | 3.371799 | 1.606981 | 42.95714 | 2.083933 | 0.09810793 | 0.5162513 | 0.2321655 | -- | 7.39899 | 6.216255498 | 4.890043183 | 7.531819 | 2524
2024-04-07 | 2024-04-07 08:03 | Aus_RM361 | 2029175 | -- | 14.44439 | 3.542614 | 1.686796 | 42.17854 | 2.083765 | 0.07387536 | 0.5296875 | 0.2450156 | -- | 17.53601 | 6.533868268 | 5.132920228 | 10.38164 | 2524
2024-04-07 | 2024-04-07 08:27 | Aus_HM461 | 2029176 | -- | -- | -- | -- | -- | -- | 2.31 | -- | -- | -- | -- | -- | -- | #VALUE! | 2524
2024-04-07 | 2024-04-07 08:27 | Aus_HM462 | 2029177 | -- | -- | -- | -- | -- | -- | 1.76 | -- | -- | -- | -- | -- | -- | #VALUE! | 2524
2024-04-07 | 2024-04-07 08:34 | Man_CLK461 | 2029180 | 1.24 | 20.8052 | 4.991792 | 2.395525 | 66.32994 | 2.946932 | 1.73613 | 0.7153189 | 0.3735492 | 69.90117 | 3.107134 | 9.1750205 | 7.289582575 | 0.628283 | 2524
2024-04-07 | 2024-04-07 08:34 | Man_CLK462 | 2029182 | 1.21 | 20.91183 | 5.102784 | 2.48293 | 66.49351 | 2.996985 | 1.360322 | 0.6449854 | 0.3639194 | 69.00817 | 4.178655 | 9.32126004 | 7.55555599 | 0.7487177 | 2524
2024-04-07 | 2024-04-07 08:41 | Aus_CLK463 | 2029183 | 2.35 | 20.48116 | 4.985663 | 2.419124 | 66.51956 | 2.921261 | 1.665073 | 0.7100679 | 0.3724521 | 68.62443 | -0.2677099 | 9.118849142 | 7.361394332 | 0.6515609 | 2524
2024-04-07 | 2024-04-07 09:01 | Aus_RM323 | 2029187 | -- | 13.60958 | 3.325563 | 1.585628 | 42.95689 | 2.066924 | 0.0972823 | 0.5129402 | 0.2247769 | -- | 6.756666 | 6.129859374 | 4.825066004 | 7.468774 | 2524
2024-04-07 | 2024-04-07 09:03 | Aus_RM361 | 2029189 | -- | 13.77952 | 3.335246 | 1.608976 | 42.6302 | 2.034998 | 0.08616735 | 0.5066386 | 0.2413445 | -- | 9.295805 | 6.116014508 | 4.896113968 | 8.618044 | 2524
2024-04-07 | 2024-04-07 09:41 | Aus_CLK463 | 2029199 | 2.04 | 20.58348 | 4.994179 | 2.431741 | 66.41286 | 2.92847 | 1.62091 | 0.6906409 | 0.3659698 | 68.59918 | 0.9967509 | 9.120068578 | 7.399787863 | 0.6539528 | 2524
2024-04-07 | 2024-04-07 10:01 | Aus_RM323 | 2029201 | -- | 13.29346 | 3.165309 | 1.566767 | 43.38972 | 2.103767 | 0.1280712 | 0.4918195 | 0.3172492 | -- | 1.87608 | 5.737099086 | 4.767671981 | 6.464557 | 2524
2024-04-07 | 2024-04-07 10:03 | Aus_RM361 | 2029202 | -- | 12.62458 | 2.981753 | 1.455524 | 43.97052 | 1.992426 | 0.08049382 | 0.4551011 | 0.2110201 | -- | -6.710594 | 5.438898842 | 4.429159532 | 8.194469 | 2524
2024-04-07 | 2024-04-07 10:35 | Man_CLK461 | 2029203 | 1.01 | 20.72274 | 4.901078 | 2.387789 | 65.83349 | 2.910201 | 1.902137 | 0.7565497 | 0.3740758 | 70.06362 | 3.454531 | 8.947717712 | 7.266041927 | 0.5922552 | 2524
2024-04-07 | 2024-04-07 10:36 | Man_CLK462 | 2029204 | 0.94 | 20.49 | 5.09 | 2.5 | 65.66 | 3.06 | 1.79 | 0.69 | 0.37 | 69.9815 | 3.063893744 | 9.2585 | 7.6075 | 0.5947784 | 2524
2024-04-07 | 2024-04-07 10:41 | Aus_CLK463 | 2029205 | 1.78 | 20.65037 | 4.945613 | 2.413424 | 66.71115 | 2.9458 | 1.567028 | 0.6786752 | 0.3654372 | 70.71608 | 0.3900417 | 9.022361042 | 7.344049232 | 0.6695016 | 2524
2024-04-07 | 2024-04-07 11:01 | Aus_RM323 | 2029207 | -- | 13.57745 | 3.340173 | 1.549852 | 43.04391 | 2.049855 | 0.1887386 | 0.5079606 | 0.2415515 | -- | 6.248531 | 6.229108866 | 4.716199636 | 3.941887 | 2524
2024-04-07 | 2024-04-07 11:03 | Aus_KF461 | 2029208 | -- | 13.46614 | 3.315767 | 1.603287 | 43.05246 | 2.000455 | 0.1032413 | 0.4912872 | 0.2394549 | -- | 5.198912 | 6.074020946 | 4.878802341 | 7.042635 | 2524
2024-04-07 | 2024-04-07 11:05 | Aus_RM361 | 2029209 | -- | 13.11354 | 3.193622 | 1.514424 | 43.27387 | 1.981759 | 0.1752622 | 0.4836056 | 0.2214961 | -- | 0.7715078 | 5.900692892 | 4.608392232 | 3.979071 | 2524
2024-04-07 | 2024-04-07 11:08 | Aus_KF462 | 2029210 | -- | 13.44867 | 3.306225 | 1.601453 | 42.94623 | 1.988461 | 0.06186243 | 0.4833956 | 0.246751 | -- | 5.324574 | 6.051837774 | 4.873221479 | 11.79696 | 2524
2024-04-07 | 2024-04-07 11:10 | Aus_KF463 | 2029212 | -- | 13.317 | 3.252713 | 1.563711 | 43.07146 | 2.007008 | 0.06733015 | 0.480525 | 0.236975 | -- | 3.495634 | 5.973890438 | 4.758372573 | 10.61533 | 2524
2024-04-07 | 2024-04-07 12:01 | Aus_RM323 | 2029218 | -- | 13.62571 | 3.324827 | 1.598882 | 42.2292 | 2.060809 | 0.1146672 | 0.5162703 | 0.2301391 | -- | 9.140814 | 6.105483206 | 4.865397926 | 6.421476 | 2524
2024-04-07 | 2024-04-07 12:03 | Aus_RM361 | 2029219 | -- | 13.05933 | 3.164601 | 1.5112 | 41.7291 | 1.997387 | 1.645285 | 0.4869375 | 0.2289852 | -- | 4.898959 | 5.82924225 | 4.5985816 | 0.431463 | 2524
2024-04-07 | 2024-04-07 12:35 | Man_CLK461 | 2029220 | 1.4 | 19.4562 | 4.51414 | 2.275312 | 62.60623 | 2.651405 | 4.600994 | 0.6583717 | 0.3436801 | 67.72375365 | 0.3908054 | 8.112643096 | 6.923774416 | 0.2181647 | 2524
2024-04-07 | 2024-04-07 12:36 | Man_CLK462 | 2029221 | 1.01 | 20.81516 | 5.015069 | 2.443443 | 66.15688 | 2.950337 | 1.717309 | 0.7080742 | 0.372493 | 69.83238 | 3.893953 | 9.155627294 | 7.435397049 | 0.6307848 | 2524
2024-04-07 | 2024-04-07 12:41 | Aus_CLK463 | 2029224 | 1.94 | 20.94181 | 5.195742 | 2.485006 | 66.55596 | 3.077985 | 1.09213 | 0.6613562 | 0.3599781 | 65.43526 | 4.718058 | 9.564086148 | 7.561873258 | 0.9406794 | 2524
2024-04-07 | 2024-04-07 13:01 | Aus_RM323 | 2029226 | -- | 12.93426 | 3.13473 | 1.516391 | 43.04969 | 2.030728 | 0.1405347 | 0.4839198 | 0.2324347 | -- | -0.3782321 | 5.741300928 | 4.614377813 | 5.064674 | 2524
2024-04-07 | 2024-04-07 13:03 | Aus_RM361 | 2029227 | -- | 14.21649 | 3.481542 | 1.658975 | 42.38343 | 2.083127 | 0.1622363 | 0.5260775 | 0.245739 | -- | 14.60718 | 6.4191006 | 5.048260925 | 4.714161 | 2524
2024-04-07 | 2024-04-07 14:01 | Aus_RM323 | 2029232 | -- | 13.10999 | 3.18292 | 1.525476 | 43.21058 | 2.0106 | 0.120556 | 0.502298 | 0.2287142 | -- | 0.8930345 | 5.853632608 | 4.642023468 | 5.993918 | 2524
2024-04-07 | 2024-04-07 14:03 | Aus_RM361 | 2029235 | -- | 13.8035 | 3.338531 | 1.619283 | 42.51284 | 2.067343 | 0.1094385 | 0.5125231 | 0.2384792 | -- | 9.890243 | 6.107280314 | 4.927478169 | 6.79747 | 2524
2024-04-07 | 2024-04-07 14:30 | Man_CLK461 | 2029238 | 1.06 | 20.63 | 4.87 | 2.36 | 65.68 | 2.84 | 1.68 | 0.73 | 0.36 | 70.18856 | 2.940528 | 8.91238 | 7.18148 | 0.6463052 | 2524
2024-04-07 | 2024-04-07 14:30 | Man_CLK462 | 2029239 | 1.41 | 20.69 | 5.07 | 2.44 | 66.26 | 3 | 1.06 | 0.66 | 0.35 | 69.21089 | 2.7751956 | 9.30702 | 7.42492 | 0.9559576 | 2524
2024-04-07 | 2024-04-07 14:41 | Aus_CLK463 | 2029240 | 1.83 | 20.47 | 4.94 | 2.4 | 66.18 | 2.9 | 1.55 | 0.68 | 0.37 | 69.77793 | 0.4267924 | 9.0302 | 7.3032 | 0.6813824 | 2524
2024-04-07 | 2024-04-07 15:01 | Aus_RM361 | 2029242 | -- | 13.59499 | 3.30563 | 1.580254 | 42.92487 | 2.102771 | 0.09980454 | 0.4883331 | 0.2346472 | -- | 6.622705 | 6.086129732 | 4.808712922 | 7.197801 | 2524
2024-04-07 | 2024-04-07 15:03 | Aus_KF461 | 2029244 | -- | 13.33653 | 3.359992 | 1.594601 | 42.77178 | 1.98988 | 0.16335 | 0.4909595 | 0.2388276 | -- | 5.160987 | 6.205913908 | 4.852370843 | 4.44446 | 2524
2024-04-07 | 2024-04-07 15:05 | Aus_KF462 | 2029247 | -- | 13.38108 | 3.313417 | 1.588059 | 43.07818 | 1.998018 | 0.06545283 | 0.4965461 | 0.2375986 | -- | 4.36003 | 6.093559222 | 4.832463537 | 11.14041 | 2524
2024-04-07 | 2024-04-07 15:10 | Aus_KF463 | 2029248 | -- | 13.34 | 3.26 | 1.57 | 43.05 | 2 | 0.08 | 0.47 | 0.24 | -- | 3.803067112 | 5.98256 | 4.77751 | 8.870968 | 2524
2024-04-07 | 2024-04-07 15:13 | Aus_HM463 | 2029249 | -- | -- | -- | -- | -- | -- | 2.07 | -- | -- | -- | -- | -- | -- | #VALUE! | 2524
2024-04-07 | 2024-04-07 16:01 | Aus_RM361 | 2029255 | -- | 13.88 | 3.49 | 1.65 | 42.55 | 2.1 | 0.09 | 0.54 | 0.28 | -- | 11.23484 | 6.4567 | 5.02095 | 9.12072 | 2524
2024-04-07 | 2024-04-07 16:11 | Aus_HM461 | 2029257 | -- | -- | -- | -- | -- | -- | 2.38 | -- | -- | -- | -- | -- | -- | #VALUE! | 2524
2024-04-07 | 2024-04-07 16:12 | Aus_HM462 | 2029258 | -- | -- | -- | -- | -- | -- | 4.08 | -- | -- | -- | -- | -- | -- | #VALUE! | 2524
2024-04-07 | 2024-04-07 16:33 | Man_CLK461 | 2029266 | 1.65 | 20.46 | 4.94 | 2.4 | 65.46 | 2.93 | 2 | 0.76 | 0.37 | 67.65559 | 2.552025 | 9.0302 | 7.3032 | 0.5621139 | 2524
2024-04-07 | 2024-04-07 16:34 | Man_CLK462 | 2029267 | 1.97 | 20.79349 | 5.14058 | 2.449516 | 66.10138 | 2.979173 | 1.448616 | 0.7458032 | 0.3783574 | 65.01109966 | 4.520679 | 9.477955928 | 7.453877188 | 0.7751738 | 2524
2024-04-07 | 2024-04-07 16:41 | Aus_CLK463 | 2029268 | 1.75 | 20.67759 | 5.058101 | 2.456533 | 66.48367 | 2.939171 | 1.614757 | 0.7036885 | 0.3776138 | 68.88792 | 1.939375 | 9.247513814 | 7.475229919 | 0.6726259 | 2524
2024-04-07 | 2024-04-07 17:01 | Aus_RM323 | 2029270 | -- | 13.2 | 3.39 | 1.58 | 43.13 | 2.06 | 0.34 | 0.55 | 0.27 | -- | 3.022948136 | 6.31014 | 4.80794 | 2.401389 | 2524
2024-04-07 | 2024-04-07 17:03 | Aus_RM361 | 2029271 | -- | 13.92 | 3.57 | 1.68 | 42.41 | 2.08 | 0.08 | 0.56 | 0.27 | -- | 12.44663172 | 6.61794 | 5.11224 | 10.31229 | 2524
2024-04-07 | 2024-04-07 17:05 | Aus_RM362 | 2029272 | -- | 14.08 | 3.67 | 1.73 | 42.4 | 2.03 | 0.04 | 0.55 | 0.27 | -- | 14.41416 | 6.79834 | 5.26439 | 20.41181 | 2524
2024-04-07 | 2024-04-07 18:01 | Aus_RM323 | 2029279 | -- | 13.07 | 3.42 | 1.61 | 42.94 | 2.04 | 0.1 | 0.54 | 0.26 | -- | 2.672817328 | 6.33888 | 4.89923 | 7.950583 | 2524
2024-04-07 | 2024-04-07 18:03 | Aus_RM361 | 2029280 | -- | 13.57 | 3.5 | 1.65 | 42.62 | 2.06 | 0.06 | 0.54 | 0.26 | -- | 8.404405712 | 6.4832 | 5.02095 | 13.25097 | 2524
2024-04-07 | 2024-04-07 18:04 | Aus_RM362 | 2029281 | -- | 12.9 | 3.22 | 1.55 | 43.37 | 1.99 | 0.02 | 0.48 | 0.27 | -- | -1.188197 | 5.9104 | 4.71665 | 37.84489 | 2524
2024-04-07 | 2024-04-07 18:31 | Man_CLK461 | 2029285 | 0.89 | 20.64202 | 5.055661 | 2.472626 | 65.48477 | 2.991271 | 1.643664 | 0.7162479 | 0.3689936 | 68.58617 | 4.706237 | 9.213818458 | 7.524200918 | 0.6605325 | 2524
2024-04-07 | 2024-04-07 18:31 | Man_CLK462 | 2029286 | 1.57 | 20.55542 | 5.193724 | 2.484702 | 65.91057 | 3.017615 | 1.767168 | 0.679701 | 0.3593552 | 67.26471 | 3.366476 | 9.559252816 | 7.560948186 | 0.5897306 | 2524
2024-04-07 | 2024-04-07 18:41 | Aus_CLK463 | 2029287 | 1.45 | 20.71482 | 5.107904 | 2.478506 | 65.90153 | 2.940918 | 1.679138 | 0.7261143 | 0.3796808 | 67.09038 | 4.323525 | 9.342313448 | 7.542093758 | 0.6597911 | 2524
2024-04-07 | 2024-04-07 19:01 | Aus_RM323 | 2029291 | -- | 13.91749 | 3.397961 | 1.621594 | 42.86472 | 2.040358 | 0.1329488 | 0.5361612 | 0.2406197 | -- | 10.09361 | 6.260859602 | 4.934510542 | 5.767517 | 2524
2024-04-07 | 2024-04-07 19:03 | Aus_RM361 | 2029292 | -- | 14.07154 | 3.367523 | 1.640353 | 42.63454 | 2.089218 | 0.1002285 | 0.5221539 | 0.2517084 | -- | 11.99141 | 6.148458674 | 4.991594179 | 7.674178 | 2524
2024-04-07 | 2024-04-07 19:07 | Aus_KF461 | 2029293 | -- | 13.43614 | 3.340541 | 1.593717 | 42.92323 | 2.022742 | 0.1367095 | 0.4973805 | 0.2455289 | -- | 5.453017 | 6.155864486 | 4.849680831 | 5.413772 | 2524
2024-04-07 | 2024-04-07 19:10 | Aus_KF463 | 2029294 | -- | 13.42523 | 3.254666 | 1.558796 | 42.96877 | 1.997454 | 0.07737357 | 0.4867454 | 0.23356 | -- | 4.746433 | 5.987382068 | 4.743416228 | 9.248884 | 2524
2024-04-07 | 2024-04-07 19:10 | Aus_KF462 | 2029295 | -- | 13.44092 | 3.331764 | 1.606334 | 43.03064 | 1.994083 | 0.07094979 | 0.4918019 | 0.24833 | -- | 5.133382 | 6.111257472 | 4.888074362 | 10.41554 | 2524
2024-04-07 | 2024-04-07 20:01 | Aus_RM323 | 2029299 | -- | 13.8734 | 3.408493 | 1.617392 | 42.6052 | 2.028673 | 0.1075432 | 0.5267429 | 0.2500069 | -- | 10.56029 | 6.295879186 | 4.921723856 | 7.168109 | 2524
2024-04-07 | 2024-04-07 20:03 | Aus_RM361 | 2029303 | -- | 14.14858 | 3.442243 | 1.639021 | 42.41029 | 2.078532 | 0.1002792 | 0.5282564 | 0.2456008 | -- | 13.71994 | 6.348720418 | 4.987540903 | 7.643501 | 2524
2024-04-07 | 2024-04-07 20:25 | Man_CLK461 | 2029310 | 0.74 | 21.07774 | 4.990175 | 2.439223 | 66.23901 | 3.000803 | 1.478036 | 0.6682492 | 0.3656556 | 69.44356117 | 5.769305 | 9.096798434 | 7.422555589 | 0.7039994 | 2524
2024-04-07 | 2024-04-07 20:26 | Man_CLK462 | 2029311 | 1.41 | 20.78785 | 5.13529 | 2.458398 | 66.24959 | 2.9875 | 1.578788 | 0.7002121 | 0.3803886 | 67.95992353 | 3.999768 | 9.448909084 | 7.480905114 | 0.688344 | 2524
2024-04-07 | 2024-04-07 20:41 | Aus_CLK463 | 2029312 | 1.24 | 20.91246 | 4.997824 | 2.433697 | 65.91741 | 2.913566 | 1.687001 | 0.7419543 | 0.3762349 | 67.31147 | 5.368314 | 9.126418276 | 7.405739971 | 0.6620712 | 2524
2024-04-07 | 2024-04-07 21:01 | Aus_RM323 | 2029314 | -- | 13.75068 | 3.358038 | 1.595881 | 42.64076 | 2.002512 | 0.1317452 | 0.5214581 | 0.2421278 | -- | 9.116721 | 6.198570048 | 4.856265883 | 5.739997 | 2524
2024-04-07 | 2024-04-07 21:03 | Aus_RM361 | 2029315 | -- | 13.1146 | 3.146452 | 1.496129 | 43.44972 | 1.985127 | 0.09601942 | 0.4827358 | 0.2236734 | -- | -0.01823653 | 5.806647532 | 4.552720547 | 7.284462 | 2524
2024-04-07 | 2024-04-07 22:01 | Aus_RM323 | 2029319 | -- | 13.07 | 3.3 | 1.57 | 43.05 | 2.04 | 0.1 | 0.52 | 0.26 | -- | 1.68367068 | 6.08856 | 4.77751 | 7.780371 | 2524
2024-04-07 | 2024-04-07 22:03 | Aus_RM361 | 2029321 | -- | 12.46 | 3.1 | 1.48 | 43.54 | 1.97 | 0.06 | 0.49 | 0.26 | -- | -6.178170416 | 5.71084 | 4.50364 | 12.54175 | 2524
2024-04-07 | 2024-04-07 22:21 | Man_CLK461 | 2029326 | 0.62 | 20.87624 | 4.989884 | 2.4766 | 65.45739 | 2.954077 | 1.73683 | 0.7243536 | 0.3705333 | 68.23001 | 6.475645 | 9.0327854 | 7.5362938 | 0.6302163 | 2524
2024-04-07 | 2024-04-07 22:22 | Man_CLK462 | 2029327 | 1.35 | 20.85876 | 4.986114 | 2.401834 | 66.23365 | 2.959404 | 1.684632 | 0.7114244 | 0.3801126 | 68.68343 | 3.841526 | 9.149298972 | 7.308780862 | 0.6505489 | 2524
2024-04-07 | 2024-04-07 22:41 | Aus_CLK463 | 2029330 | 1.23 | 20.97178 | 5.060126 | 2.458414 | 65.62432 | 2.920174 | 1.573091 | 0.7163896 | 0.364581 | 65.25429 | 7.121034 | 9.249697412 | 7.480953802 | 0.6866229 | 2524
2024-04-07 | 2024-04-07 23:01 | Aus_RM323 | 2029332 | -- | 13.3836 | 3.283971 | 1.54934 | 42.99917 | 1.992674 | 0.1351935 | 0.5026618 | 0.2318937 | -- | 4.433352 | 6.08103987 | 4.71464162 | 5.377588 | 2524
2024-04-07 | 2024-04-07 23:03 | Aus_RM361 | 2029333 | -- | 13.37468 | 3.226239 | 1.546426 | 43.16085 | 2.050947 | 0.09316397 | 0.4921128 | 0.2344775 | -- | 3.564358 | 5.932980558 | 4.705774318 | 7.743026 | 2524
2024-04-07 | 2024-04-07 23:05 | Aus_RM362 | 2029334 | -- | 13.65978 | 3.3921 | 1.605635 | 42.85225 | 2.007688 | 0.04023673 | 0.4888732 | 0.2456488 | -- | 7.868572 | 6.27233058 | 4.885947305 | 18.21789 | 2524
2024-04-07 | 2024-04-07 23:08 | Aus_KF461 | 2029337 | -- | 13.64622 | 3.367099 | 1.614669 | 42.84267 | 2.045063 | 0.1304199 | 0.5027847 | 0.238023 | -- | 7.664411 | 6.190792402 | 4.913437767 | 5.63586 | 2524
2024-04-07 | 2024-04-07 23:10 | Aus_KF462 | 2029338 | -- | 13.57865 | 3.371006 | 1.602689 | 43.16803 | 2.009026 | 0.06469624 | 0.4973975 | 0.2609055 | -- | 6.090922 | 6.221416112 | 4.876982627 | 11.74673 | 2524
2024-04-07 | 2024-04-07 23:12 | Aus_KF463 | 2029339 | -- | 13.62627 | 3.318343 | 1.595389 | 42.85561 | 2.018633 | 0.09076367 | 0.4949742 | 0.2402611 | -- | 7.185194 | 6.094210762 | 4.854768727 | 8.056847 | 2524
2024-04-07 | 2024-04-07 23:13 | Aus_HM463 | 2029341 | -- | -- | -- | -- | -- | -- | 2.11 | -- | -- | -- | -- | -- | -- | #VALUE! | 2524
2024-04-07 | 2024-04-07 23:25 | Aus_HM461 | 2029346 | -- | -- | -- | -- | -- | -- | 2.35 | -- | -- | -- | -- | -- | -- | #VALUE! | 2524
2024-04-07 | 2024-04-07 23:25 | Aus_HM462 | 2029347 | -- | -- | -- | -- | -- | -- | 2.16 | -- | -- | -- | -- | -- | -- | #VALUE! | 2524
2024-04-07 | 2024-04-08 | Man_CLK461 | 2029353 | 0.71 | -- | -- | -- | -- | -- | -- | -- | -- | -- | -- | -- | -- | #VALUE! | 2524
2024-04-08 | 2024-04-08 00:01 | Aus_RM323 | 2029354 | -- | 13.84727 | 3.406398 | 1.622214 | 42.77934 | 2.031383 | 0.1236928 | 0.5198892 | 0.2343622 | -- | 9.795335 | 6.282168612 | 4.936397202 | 6.021868 | 2524
2024-04-08 | 2024-04-08 00:03 | Aus_RM361 | 2029355 | -- | 14.37964 | 3.491706 | 1.670964 | 42.37204 | 2.087234 | 0.1043114 | 0.5317622 | 0.2398683 | -- | 16.10977 | 6.425749812 | 5.084743452 | 7.305731 | 2524
2024-04-08 | 2024-04-08 00:05 | Aus_RM362 | 2029358 | -- | 13.37387 | 3.248975 | 1.550234 | 43.17564 | 1.975013 | 0.02842037 | 0.4704201 | 0.2373117 | -- | 3.631304 | 5.986787822 | 4.717362062 | 24.86126 | 2524
2024-04-08 | 2024-04-08 00:22 | Man_CLK461 | 2029360 | 0.6 | 20.83505 | 4.970707 | 2.47338 | 65.36281 | 2.988173 | 1.731553 | 0.7460827 | 0.3757514 | 68.37288 | 6.3112 | 8.98741459 | 7.52649534 | 0.6467053 | 2524
2024-04-08 | 2024-04-08 00:23 | Man_CLK462 | 2029361 | 1.42 | 20.74364 | 5.080377 | 2.429234 | 66.4134 | 2.973492 | 1.710092 | 0.7260222 | 0.3787126 | 69.33269 | 2.806691 | 9.352735122 | 7.392159062 | 0.647072 | 2524
2024-04-08 | 2024-04-08 00:41 | Aus_CLK463 | 2029368 | 1.47 | 20.77294 | 5.03127 | 2.443806 | 65.97677 | 2.931644 | 1.643898 | 0.731899 | 0.3682689 | 67.43800223 | 4.166488 | 9.197945748 | 7.436501658 | 0.6679724 | 2524
2024-04-08 | 2024-04-08 01:01 | Aus_RM323 | 2029371 | -- | 13.42 | 3.38 | 1.6 | 42.92 | 2.04 | 0.11 | 0.53 | 0.27 | -- | 5.530884288 | 6.2498 | 4.8688 | 7.267736 | 2524
2024-04-08 | 2024-04-08 01:03 | Aus_RM361 | 2029372 | -- | 13.45 | 3.35 | 1.59 | 42.88 | 2.06 | 0.07 | 0.52 | 0.27 | -- | 5.748914288 | 6.18722 | 4.83837 | 11.29915 | 2524
2024-04-08 | 2024-04-08 01:05 | Aus_RM362 | 2029373 | -- | 13.41 | 3.29 | 1.57 | 43.12 | 2.02 | 0.09 | 0.49 | 0.28 | -- | 4.34215832 | 6.06206 | 4.77751 | 8.647907 | 2524
2024-04-08 | 2024-04-08 01:33 | Man_CLK461 | 2029381 | 0.65 | -- | -- | -- | -- | -- | -- | -- | -- | -- | -- | -- | -- | #VALUE! | 2524
2024-04-08 | 2024-04-08 01:33 | Man_CLK462 | 2029382 | 1.55 | -- | -- | -- | -- | -- | -- | -- | -- | -- | -- | -- | -- | #VALUE! | 2524
2024-04-08 | 2024-04-08 02:01 | Aus_RM323 | 2029389 | -- | 13.21853 | 3.218822 | 1.545506 | 43.0966 | 2.014244 | 0.1196841 | 0.4970606 | 0.2262358 | -- | 2.380139 | 5.914882148 | 4.702974758 | 5.973621 | 2524
2024-04-08 | 2024-04-08 02:03 | Aus_RM361 | 2029390 | -- | 12.91093 | 3.098942 | 1.480741 | 43.50651 | 1.981421 | 0.0903217 | 0.474452 | 0.2180889 | -- | -2.201683 | 5.706782528 | 4.505894863 | 7.58615 | 2524
2024-04-08 | 2024-04-08 02:05 | Aus_RM362 | 2029391 | -- | 13.18866 | 3.194839 | 1.546299 | 43.05424 | 1.960136 | 0.03673473 | 0.4563555 | 0.2421013 | -- | 2.132647 | 5.849985442 | 4.705387857 | 19.07667 | 2524
2024-04-08 | 2024-04-08 02:23 | Man_CLK461 | 2029395 | 0.72 | 20.59 | 4.96 | 2.44 | 64.97 | 2.95 | 2.04 | 0.8 | 0.39 | 68.26727 | 5.319464584 | 9.01552 | 7.42492 | 0.5804298 | 2524
2024-04-08 | 2024-04-08 02:23 | Man_CLK462 | 2029396 | 1.95 | 20.55 | 4.97 | 2.37 | 65.86 | 2.94 | 1.57 | 0.71 | 0.36 | 67.22005 | 2.2172776 | 9.16046 | 7.21191 | 0.6807461 | 2524
2024-04-08 | 2024-04-08 02:41 | Aus_CLK463 | 2029397 | 1.39 | 20.8667 | 5.052232 | 2.444942 | 66.07583 | 2.928597 | 1.593161 | 0.7173163 | 0.3620644 | 67.31193 | 4.776099 | 9.251572936 | 7.439958506 | 0.67643 | 2524
2024-04-08 | 2024-04-08 03:01 | Aus_RM323 | 2029401 | -- | 13.69318 | 3.320183 | 1.588389 | 42.73013 | 2.000379 | 0.1102268 | 0.5110039 | 0.2305055 | -- | 8.147792 | 6.110930762 | 4.833467727 | 6.643787 | 2524
2024-04-08 | 2024-04-08 03:03 | Aus_RM361 | 2029402 | -- | 13.27641 | 3.180089 | 1.526965 | 43.08 | 2.001987 | 0.09110557 | 0.4925629 | 0.2323509 | -- | 2.712611 | 5.84361107 | 4.646554495 | 7.892054 | 2524
2024-04-08 | 2024-04-08 03:05 | Aus_RM362 | 2029403 | -- | 13.23 | 3.18 | 1.55 | 43.23 | 1.95 | 0.03 | 0.47 | 0.26 | -- | 1.877189 | 5.8044 | 4.71665 | 24.51613 | 2524
2024-04-08 | 2024-04-08 03:08 | Aus_KF461 | 2029406 | -- | 13.57153 | 3.367863 | 1.597544 | 42.99674 | 2.030353 | 0.1340483 | 0.5012634 | 0.2439638 | -- | 6.534267 | 6.221792502 | 4.861326392 | 5.530836 | 2524
2024-04-08 | 2024-04-08 03:10 | Aus_KF462 | 2029407 | -- | 13.3688 | 3.294815 | 1.591598 | 43.01925 | 1.999553 | 0.0738635 | 0.499478 | 0.249224 | -- | 4.344942 | 6.038275934 | 4.843232714 | 10.10874 | 2524
2024-04-08 | 2024-04-08 03:12 | Aus_KF463 | 2029408 | -- | 13.50499 | 3.304639 | 1.577159 | 42.73756 | 2.013563 | 0.1002591 | 0.4985448 | 0.2359317 | -- | 6.415564 | 6.088740322 | 4.799294837 | 7.268382 | 2524
2024-04-08 | 2024-04-08 03:42 | Man_CLK461 | 2029413 | 0.69 | -- | -- | -- | -- | -- | -- | -- | -- | -- | -- | -- | -- | #VALUE! | 2524
2024-04-08 | 2024-04-08 03:42 | Man_CLK462 | 2029414 | 2 | -- | -- | -- | -- | -- | -- | -- | -- | -- | -- | -- | -- | #VALUE! | 2524
2024-04-08 | 2024-04-08 04:01 | Aus_RM323 | 2029416 | -- | 13.61228 | 3.349544 | 1.601499 | 42.6683 | 2.031155 | 0.1096751 | 0.5132442 | 0.2368639 | -- | 7.804853 | 6.166555292 | 4.873361457 | 6.769398 | 2524
2024-04-08 | 2024-04-08 04:03 | Aus_RM361 | 2029417 | -- | 13.71725 | 3.287397 | 1.581305 | 42.8861 | 2.026138 | 0.1003971 | 0.5027795 | 0.2263508 | -- | 7.701992 | 6.03603399 | 4.811911115 | 7.171153 | 2524
2024-04-08 | 2024-04-08 04:05 | Aus_RM362 | 2029418 | -- | 13.37336 | 3.19249 | 1.540113 | 42.91092 | 1.974761 | 0.03455559 | 0.4622323 | 0.2388532 | -- | 4.142729 | 5.854227304 | 4.686563859 | 20.30314 | 2524
2024-04-08 | 2024-04-08 04:37 | Man_CLK461 | 2029428 | 0.97 | 21.03893 | 4.987179 | 2.407135 | 65.91539 | 2.962013 | 1.613501 | 0.7033854 | 0.3526848 | 67.55074 | 6.379611 | 9.14315193 | 7.324911805 | 0.6530538 | 2524
2024-04-08 | 2024-04-08 04:41 | Aus_CLK463 | 2029429 | 1.31 | 20.8255 | 4.949934 | 2.418536 | 66.25333 | 2.940522 | 1.560027 | 0.7057053 | 0.3621843 | 69.39833 | 3.32969 | 9.025162188 | 7.359605048 | 0.6845618 | 2524
2024-04-08 | 2024-04-08 04:48 | Man_CLK462 | 2029430 | 1.44 | 20.89279 | 5.040333 | 2.429378 | 66.49715 | 2.972323 | 1.529822 | 0.6952347 | 0.3665677 | 68.72749 | 3.629447 | 9.246374874 | 7.392597254 | 0.69595 | 2524
2024-04-08 | 2024-04-08 05:01 | Aus_RM323 | 2029431 | -- | 13.2753 | 3.20574 | 1.548384 | 43.21008 | 2.01081 | 0.1047006 | 0.4950876 | 0.231591 | -- | 2.456675 | 5.875345272 | 4.711732512 | 6.878454 | 2524
2024-04-08 | 2024-04-08 05:03 | Aus_RM361 | 2029432 | -- | 13.88302 | 3.311463 | 1.597082 | 43.08437 | 2.038251 | 0.1058216 | 0.5054644 | 0.2256124 | -- | 8.657756 | 6.073114206 | 4.859920526 | 6.816144 | 2524
2024-04-08 | 2024-04-08 05:05 | Aus_RM362 | 2029433 | -- | 13.2904 | 3.166895 | 1.525954 | 43.31758 | 2.0103 | 0.03993866 | 0.4621518 | 0.2357715 | -- | 2.035326 | 5.810357582 | 4.643478022 | 17.46533 | 2524
2024-04-08 | 2024-04-08 05:33 | Man_CLK461 | 2029440 | 1.01 | -- | -- | -- | -- | -- | -- | -- | -- | -- | -- | -- | -- | #VALUE! | 2524
2024-04-08 | 2024-04-08 05:33 | Man_CLK462 | 2029441 | 1.66 | -- | -- | -- | -- | -- | -- | -- | -- | -- | -- | -- | -- | #VALUE! | 2524
2024-04-08 | 2024-04-08 06:01 | Aus_RM323 | 2029442 | -- | 13.47167 | 3.32763 | 1.574705 | 42.93938 | 2.025963 | 0.1266784 | 0.512206 | 0.2442593 | -- | 5.623048 | 6.15381864 | 4.791827315 | 5.929135 | 2524
2024-04-08 | 2024-04-08 06:03 | Aus_RM361 | 2029443 | -- | 13.64474 | 3.308348 | 1.56945 | 42.91687 | 2.050462 | 0.09867842 | 0.5040756 | 0.226911 | -- | 7.077266 | 6.1116128 | 4.77583635 | 7.314557 | 2524
2024-04-08 | 2024-04-08 06:05 | Aus_RM362 | 2029444 | -- | 13.53841 | 3.249343 | 1.562485 | 43.12638 | 2.009591 | 0.06832559 | 0.4778123 | 0.2350584 | -- | 5.212788 | 5.96703433 | 4.754641855 | 10.39069 | 2524
2024-04-08 | 2024-04-08 06:34 | Man_CLK461 | 2029445 | 1.09 | 21.05 | 5.01 | 2.4 | 66.05 | 2.97 | 1.61 | 0.72 | 0.36 | 67.38298 | 6.169062872 | 9.2157 | 7.3032 | 0.6691193 | 2524
2024-04-08 | 2024-04-08 06:35 | Man_CLK462 | 2029446 | 1.61 | 20.77087 | 5.080543 | 2.440066 | 66.3532 | 3.002347 | 1.554202 | 0.7149165 | 0.368445 | 68.09057 | 3.238292 | 9.334847278 | 7.425120838 | 0.6973691 | 2524
2024-04-08 | 2024-04-08 06:41 | Aus_CLK463 | 2029447 | 1.37 | 20.82499 | 4.984054 | 2.4298 | 66.13197 | 2.934004 | 1.649764 | 0.7344151 | 0.3719075 | 68.41857 | 3.883094 | 9.0965215 | 7.3938814 | 0.6697411 | 2524
2024-04-08 | 2024-04-08 07:01 | Aus_RM323 | 2029450 | -- | 13.88114 | 3.392496 | 1.624988 | 42.46267 | 2.048501 | 0.1354779 | 0.5208019 | 0.244809 | -- | 10.99171 | 6.240634704 | 4.944838484 | 5.603263 | 2524
2024-04-08 | 2024-04-08 07:03 | Aus_RM361 | 2029451 | -- | 13.32153 | 3.211686 | 1.527342 | 43.12825 | 2.01701 | 0.09290083 | 0.4878947 | 0.226115 | -- | 3.113021 | 5.926705236 | 4.647701706 | 7.610167 | 2524
2024-04-08 | 2024-04-08 07:05 | Aus_RM362 | 2029452 | -- | 13.25345 | 3.208515 | 1.528121 | 43.21186 | 2.002323 | 0.06094099 | 0.4713429 | 0.2302894 | -- | 2.255493 | 5.916984018 | 4.650072203 | 11.45847 | 2524
2024-04-08 | 2024-04-08 07:08 | Aus_KF461 | 2029455 | -- | 13.46142 | 3.357274 | 1.599976 | 42.6675 | 2.026215 | 0.1307073 | 0.5058007 | 0.241882 | -- | 6.54738 | 6.189616708 | 4.868726968 | 5.681201 | 2524
2024-04-08 | 2024-04-08 07:10 | Aus_KF462 | 2029456 | -- | 13.44337 | 3.357472 | 1.59119 | 43.05091 | 2.00685 | 0.07810961 | 0.495655 | 0.2406488 | -- | 5.206153 | 6.20500732 | 4.84199117 | 9.375909 | 2524
2024-04-08 | 2024-04-08 07:12 | Aus_KF463 | 2029457 | -- | 13.55749 | 3.322987 | 1.584535 | 43.09727 | 2.031187 | 0.1024017 | 0.501497 | 0.2375739 | -- | 5.863305 | 6.12488233 | 4.821740005 | 7.161531 | 2524
2024-04-08 | 2024-04-08 07:13 | Aus_HM463 | 2029458 | -- | -- | -- | -- | -- | -- | 1.98 | -- | -- | -- | -- | -- | -- | #VALUE! | 2524
2024-04-08 | 2024-04-08 07:21 | Aus_HM461 | 2029460 | -- | -- | -- | -- | -- | -- | 1.84 | -- | -- | -- | -- | -- | -- | #VALUE! | 2524
2024-04-08 | 2024-04-08 07:21 | Aus_HM462 | 2029461 | -- | -- | -- | -- | -- | -- | 1.2 | -- | -- | -- | -- | -- | -- | #VALUE! | 2524
2024-04-08 | 2024-04-08 08:01 | Aus_RM323 | 2029465 | -- | 14.14033 | 3.37245 | 1.612623 | 42.84857 | 2.06009 | 0.197075 | 0.5231991 | 0.2887327 | -- | 11.92077 | 6.208434384 | 4.907211789 | 4.149863 | 2524
2024-04-08 | 2024-04-08 08:03 | Aus_RM361 | 2029466 | -- | 13.85687 | 3.344533 | 1.599038 | 42.77748 | 2.015005 | 0.1039602 | 0.5152411 | 0.2198994 | -- | 9.545074 | 6.157440154 | 4.865872634 | 6.947315 | 2524
2024-04-08 | 2024-04-08 08:05 | Aus_RM362 | 2029467 | -- | 13.57033 | 3.335699 | 1.582772 | 43.10173 | 2.024682 | 0.1022466 | 0.4975149 | 0.2345362 | -- | 6.022561 | 6.161552126 | 4.816375196 | 7.100914 | 2524
2024-04-08 | 2024-04-08 08:32 | Man_CLK461 | 2029472 | 2.34 | 20.80688 | 5.14785 | 2.42285 | 65.47866 | 2.954846 | 1.831638 | 0.7791056 | 0.3762779 | 60.85726506 | 6.556391 | 9.5423403 | 7.37273255 | 0.6270827 | 2524
2024-04-08 | 2024-04-08 08:32 | Man_CLK462 | 2029473 | 3.07 | 20.58143 | 5.097755 | 2.426424 | 66.31429 | 2.973325 | 1.616052 | 0.7498821 | 0.3649565 | 63.33213218 | 1.801038 | 9.403541342 | 7.383608232 | 0.6863078 | 2524
2024-04-08 | 2024-04-08 08:41 | Aus_CLK463 | 2029474 | 1.84 | 20.79587 | 5.006488 | 2.421409 | 65.82104 | 2.906376 | 1.682296 | 0.7496176 | 0.3693082 | 65.322 | 4.69221 | 9.170169172 | 7.368347587 | 0.6624869 | 2524
2024-04-08 | 2024-04-08 09:01 | Aus_RM323 | 2029477 | -- | 13.39564 | 3.246654 | 1.537203 | 43.09592 | 2.022589 | 0.1880312 | 0.492843 | 0.2305909 | -- | 4.037548 | 6.002685624 | 4.677708729 | 3.813077 | 2524
2024-04-08 | 2024-04-08 09:03 | Aus_RM361 | 2029478 | -- | 13.8849 | 3.325223 | 1.598732 | 43.14689 | 2.02635 | 0.1076397 | 0.5132165 | 0.2375878 | -- | 8.553432 | 6.106786406 | 4.864941476 | 6.905862 | 2524
2024-04-08 | 2024-04-08 09:05 | Aus_RM362 | 2029479 | -- | 13.28158 | 3.222049 | 1.535676 | 43.28881 | 2.00265 | 0.07185721 | 0.4680762 | 0.2271245 | -- | 2.337839 | 5.940066058 | 4.673062068 | 9.62223 | 2524
2024-04-08 | 2024-04-08 09:47 | Man_CLK461 | 2029495 | 1.41 | -- | -- | -- | -- | -- | -- | -- | -- | -- | -- | -- | -- | #VALUE! | 2524
2024-04-08 | 2024-04-08 09:47 | Man_CLK462 | 2029496 | 4.53 | -- | -- | -- | -- | -- | -- | -- | -- | -- | -- | -- | -- | #VALUE! | 2524
2024-04-08 | 2024-04-08 10:01 | Aus_RM323 | 2029497 | -- | 13.18921 | 3.249513 | 1.536192 | 43.03808 | 2.029597 | 0.1581977 | 0.4964076 | 0.2256463 | -- | 2.453194 | 6.011972586 | 4.674632256 | 4.511008 | 2524
2024-04-08 | 2024-04-08 10:03 | Aus_RM361 | 2029498 | -- | 13.25387 | 3.17638 | 1.516008 | 43.37942 | 1.974573 | 0.1094735 | 0.4852986 | 0.2228902 | -- | 1.568572 | 5.852321464 | 4.613212344 | 6.399908 | 2524
2024-04-08 | 2024-04-08 10:05 | Aus_RM362 | 2029502 | -- | 13.24783 | 3.192122 | 1.529054 | 43.28876 | 2.006665 | 0.08359889 | 0.4781103 | 0.2296124 | -- | 1.888912 | 5.871963932 | 4.652911322 | 8.411313 | 2524
2024-04-08 | 2024-04-08 10:34 | Man_CLK461 | 2029503 | 1.05 | 20.9715 | 5.065188 | 2.415009 | 66.04839 | 2.969319 | 1.675502 | 0.7166923 | 0.3563328 | 67.74365 | 5.795068 | 9.336552972 | 7.348872387 | 0.6384565 | 2524
2024-04-08 | 2024-04-08 10:35 | Man_CLK462 | 2029504 | 2.9 | 20.38195 | 5.215394 | 2.469469 | 68.00059 | 3.16728 | 1.066357 | 0.5514215 | 0.3297255 | 71.55332 | -4.450841 | 9.642452552 | 7.514594167 | 0.839069 | 2524
2024-04-08 | 2024-04-08 10:41 | Aus_CLK463 | 2029506 | 1.3 | 20.87379 | 5.015405 | 2.444112 | 66.0369 | 2.925953 | 1.610941 | 0.7240156 | 0.3636663 | 67.71454495 | 4.769099 | 9.155385746 | 7.437432816 | 0.6737865 | 2524
2024-04-08 | 2024-04-08 11:01 | Aus_RM323 | 2029508 | -- | 13.15642 | 3.200106 | 1.520025 | 43.27762 | 2.014961 | 0.1425837 | 0.4938822 | 0.2674581 | -- | 1.167681 | 5.9083986 | 4.625436075 | 5.368303 | 2524
2024-04-08 | 2024-04-08 11:03 | Aus_RM361 | 2029511 | -- | 12.93574 | 3.119923 | 1.486657 | 43.60203 | 1.967321 | 0.1411718 | 0.4834046 | 0.2199211 | -- | -2.168949 | 5.752372306 | 4.523897251 | 4.924336 | 2524
2024-04-08 | 2024-04-08 11:05 | Aus_RM362 | 2029512 | -- | 13.38552 | 3.290398 | 1.5453 | 43.0744 | 1.990948 | 0.08030651 | 0.4819946 | 0.2301013 | -- | 4.247035 | 6.1049071 | 4.7023479 | 8.805177 | 2524
2024-04-08 | 2024-04-08 11:08 | Aus_KF461 | 2029513 | -- | 13.48553 | 3.35903 | 1.59724 | 42.75553 | 2.0286 | 0.1287793 | 0.5040354 | 0.2289314 | -- | 6.490331 | 6.19889942 | 4.86040132 | 5.62483 | 2524
2024-04-08 | 2024-04-08 11:10 | Aus_KF462 | 2029514 | -- | 13.34099 | 3.358973 | 1.596198 | 42.9091 | 2.002657 | 0.08015712 | 0.4941933 | 0.2316234 | -- | 4.774172 | 6.200511434 | 4.857230514 | 8.975609 | 2524
2024-04-08 | 2024-04-08 11:12 | Aus_KF463 | 2029515 | -- | 13.5426 | 3.316673 | 1.582982 | 42.92189 | 2.017485 | 0.09712955 | 0.5017507 | 0.2445424 | -- | 6.24019 | 6.110777906 | 4.817014226 | 7.645052 | 2524
2024-04-08 | 2024-04-08 12:01 | Aus_RM323 | 2029520 | -- | 13.82524 | 3.388957 | 1.604502 | 42.86106 | 2.031388 | 0.1323182 | 0.5126254 | 0.2384047 | -- | 9.247392 | 6.265918666 | 4.882499586 | 5.622023 | 2524
2024-04-08 | 2024-04-08 12:03 | Aus_RM361 | 2029521 | -- | 12.62904 | 3.114005 | 1.412123 | 42.16027 | 1.96144 | 2.084694 | 0.4816714 | 0.2721437 | -- | -0.4892241 | 5.862801134 | 4.297090289 | 0.365083 | 2524
2024-04-08 | 2024-04-08 12:05 | Aus_RM362 | 2029522 | -- | 13.98312 | 3.400169 | 1.620356 | 42.69272 | 2.050033 | 0.0733641 | 0.5056689 | 0.2421091 | -- | 11.19616 | 6.268805498 | 4.930743308 | 10.12423 | 2524
2024-04-08 | 2024-04-08 12:31 | Man_CLK461 | 2029523 | 0.87 | 20.98654 | 5.057165 | 2.435507 | 65.66635 | 2.975534 | 1.782009 | 0.7434598 | 0.369146 | 66.83142737 | 7.079177 | 9.280609406 | 7.411247801 | 0.6223589 | 2524
2024-04-08 | 2024-04-08 12:32 | Man_CLK462 | 2029524 | 7.28 | 19.74154 | 5.080532 | 2.432969 | 68.87361 | 3.03009 | 1.004553 | 0.5434408 | 0.2945158 | 63.10172 | -13.3627 | 9.346826252 | 7.403524667 | 0.8387046 | 2524
2024-04-08 | 2024-04-08 12:41 | Aus_CLK463 | 2029531 | 1.8 | 20.77793 | 5.037856 | 2.454693 | 66.21446 | 2.927976 | 1.654719 | 0.748125 | 0.3794827 | 66.96447 | 3.524543 | 9.196977844 | 7.469630799 | 0.680694 | 2524
2024-04-08 | 2024-04-08 13:01 | Aus_RM323 | 2029539 | -- | 13.48271 | 3.335445 | 1.595982 | 42.78532 | 2.035004 | 0.1151139 | 0.5066868 | 0.2316851 | -- | 6.2537 | 6.138527706 | 4.856573226 | 6.343034 | 2524
2024-04-08 | 2024-04-08 13:03 | Aus_RM361 | 2029540 | -- | 13.49325 | 3.288812 | 1.578432 | 42.87175 | 2.02476 | 0.1848858 | 0.5021104 | 0.2302769 | -- | 5.823637 | 6.044644856 | 4.803168576 | 3.918416 | 2524
2024-04-08 | 2024-04-08 13:05 | Aus_RM362 | 2029541 | -- | 13.82303 | 3.353423 | 1.595926 | 42.76545 | 2.046371 | 0.06975112 | 0.4957179 | 0.2353156 | -- | 9.332679 | 6.186264158 | 4.856402818 | 10.40156 | 2524
2024-04-08 | 2024-04-08 13:43 | Man_CLK462 | 2029548 | 6.98 | 20.08655 | 5.109697 | 2.40613 | 69.28353 | 3.07625 | 0.6837908 | 0.5417512 | 0.3111341 | 63.21218 | -11.53554 | 9.46952509 | 7.32185359 | 1.261392 | 2524
2024-04-08 | 2024-04-08 14:01 | Aus_RM323 | 2029553 | -- | 13.43088 | 3.303875 | 1.562875 | 42.99178 | 2.021342 | 0.1272539 | 0.5099583 | 0.2287692 | -- | 4.978153 | 6.11088425 | 4.755828625 | 5.730222 | 2524
2024-04-08 | 2024-04-08 14:03 | Aus_RM361 | 2029555 | -- | 13.86664 | 3.396205 | 1.619749 | 42.64507 | 2.032485 | 0.1117221 | 0.5097241 | 0.2282876 | -- | 10.31997 | 6.259327942 | 4.928896207 | 6.519501 | 2524
2024-04-08 | 2024-04-08 14:05 | Aus_RM362 | 2029556 | -- | 14.0433 | 3.319872 | 1.651033 | 42.5629 | 2.12211 | 0.108595 | 0.486985 | 0.2390748 | -- | 11.73857 | 6.004112964 | 5.024093419 | 6.657203 | 2524
2024-04-08 | 2024-04-08 14:38 | Man_CLK461 | 2029562 | 0.92 | 20.82908 | 4.96141 | 2.415122 | 65.92608 | 2.963633 | 1.630947 | 0.7175901 | 0.3634972 | 69.55436684 | 4.419996 | 9.061350076 | 7.349216246 | 0.6620348 | 2524
2024-04-08 | 2024-04-08 14:41 | Aus_CLK463 | 2029563 | 1.32 | 20.77715 | 4.996241 | 2.437004 | 65.99201 | 2.916549 | 1.649742 | 0.763761 | 0.3736502 | 68.32375 | 3.971025 | 9.116627882 | 7.415803172 | 0.6862519 | 2524
2024-04-08 | 2024-04-08 14:50 | Man_CLK462 | 2029564 | 4.9 | 20.38602 | 5.081719 | 2.411392 | 67.68781 | 3.030817 | 0.9537243 | 0.7639816 | 0.3578728 | 63.08814 | -4.195365 | 9.386480086 | 7.337865856 | 1.165922 | 2524
2024-04-08 | 2024-04-08 14:51 | Aus_HM461 | 2029565 | -- | -- | -- | -- | -- | -- | 2.19 | -- | -- | -- | -- | -- | -- | #VALUE! | 2524
2024-04-08 | 2024-04-08 14:51 | Aus_HM462 | 2029566 | -- | -- | -- | -- | -- | -- | 1.31 | -- | -- | -- | -- | -- | -- | #VALUE! | 2524
2024-04-08 | 2024-04-08 15:01 | Aus_RM323 | 2029567 | -- | 13.52903 | 3.34459 | 1.575641 | 42.76243 | 2.044515 | 0.152126 | 0.5110563 | 0.2332669 | -- | 6.746775 | 6.197178928 | 4.794675563 | 4.837642 | 2524
2024-04-08 | 2024-04-08 15:03 | Aus_RM361 | 2029568 | -- | 13.09698 | 3.139714 | 1.517471 | 43.2323 | 2.003358 | 0.1151001 | 0.4766238 | 0.2225199 | -- | 0.4868308 | 5.752681168 | 4.617664253 | 6.018759 | 2524
2024-04-08 | 2024-04-08 15:05 | Aus_KF461 | 2029569 | -- | 13.54069 | 3.362456 | 1.589257 | 42.81911 | 2.027202 | 0.1575176 | 0.5049737 | 0.2320655 | -- | 6.778217 | 6.221485556 | 4.836109051 | 4.629351 | 2524
2024-04-08 | 2024-04-08 15:10 | Aus_KF462 | 2029572 | -- | 13.30184 | 3.336095 | 1.591721 | 42.85981 | 2.000542 | 0.08573795 | 0.4926893 | 0.2383203 | -- | 4.468065 | 6.147459818 | 4.843607003 | 8.477227 | 2524
2024-04-08 | 2024-04-08 15:12 | Aus_KF463 | 2029573 | -- | 13.52923 | 3.325195 | 1.581127 | 42.91396 | 2.008509 | 0.09720545 | 0.4936011 | 0.2370092 | -- | 6.190745 | 6.136499866 | 4.811369461 | 7.467733 | 2524
2024-04-08 | 2024-04-08 15:13 | Aus_HM463 | 2029574 | -- | -- | -- | -- | -- | -- | 2.01 | -- | -- | -- | -- | -- | -- | #VALUE! | 2524
2024-04-08 | 2024-04-08 16:00 | Man_CLK462 | 2029580 | 3.29 | 20.63114 | 5.094763 | 2.428101 | 67.60653 | 3.145592 | 0.8460374 | 0.6676947 | 0.3395569 | 67.33713 | -1.753468 | 9.392775058 | 7.388711343 | 1.189532 | 2524
2024-04-08 | 2024-04-08 16:01 | Aus_RM323 | 2029582 | -- | 12.81395 | 3.162676 | 1.485692 | 43.49839 | 2.022034 | 0.1516667 | 0.4844294 | 0.2327799 | -- | -2.682467 | 5.867300536 | 4.520960756 | 4.698734 | 2524
2024-04-08 | 2024-04-08 16:03 | Aus_RM361 | 2029583 | -- | 12.84881 | 3.106785 | 1.481763 | 43.50212 | 2.004766 | 0.09463205 | 0.4712473 | 0.235426 | -- | -2.681609 | 5.725837254 | 4.509004809 | 7.448185 | 2524
2024-04-08 | 2024-04-08 16:36 | Man_CLK461 | 2029584 | 0.93 | 20.93335 | 5.002072 | 2.427292 | 66.04142 | 2.963115 | 1.747989 | 0.7410082 | 0.3671211 | 68.90018 | 5.181742 | 9.148512736 | 7.386249556 | 0.6317831 | 2524
2024-04-08 | 2024-04-08 16:36 | Man_CLK462 | 2029585 | 2.46 | 20.74646 | 5.170301 | 2.476077 | 67.63919 | 3.10974 | 0.7605569 | 0.638255 | 0.3378164 | 69.39651 | -0.4273819 | 9.511775366 | 7.534702311 | 1.28733 | 2524
2024-04-08 | 2024-04-08 16:41 | Aus_CLK463 | 2029586 | 1.38 | 20.57 | 4.99 | 2.41 | 65.47 | 2.93 | 1.73 | 0.74 | 0.36 | 67.60927 | 3.7315526 | 9.14578 | 7.33363 | 0.6325453 | 2524
2024-04-08 | 2024-04-08 17:01 | Aus_RM323 | 2029594 | -- | 13.4477 | 3.302771 | 1.571598 | 42.91813 | 2.037357 | 0.138375 | 0.5059791 | 0.2347541 | -- | 5.352819 | 6.093199334 | 4.782372714 | 5.301023 | 2524
2024-04-08 | 2024-04-08 17:03 | Aus_RM361 | 2029595 | -- | 13.44935 | 3.274259 | 1.556851 | 43.02575 | 2.028028 | 0.1020059 | 0.5030231 | 0.2263147 | -- | 4.876081 | 6.042594458 | 4.737497593 | 7.059628 | 2524
2024-04-08 | 2024-04-08 17:36 | Man_CLK462 | 2029600 | 3.7 | 20.57021 | 5.08402 | 2.39835 | 66.69269 | 2.979935 | 1.525332 | 0.8203951 | 0.3777785 | 62.52555813 | 0.4425173 | 9.4146448 | 7.29817905 | 0.7773158 | 2524
2024-04-08 | 2024-04-08 18:01 | Aus_RM323 | 2029601 | -- | 13.68316 | 3.3874 | 1.610141 | 42.70941 | 2.054981 | 0.1330618 | 0.5219698 | 0.2419798 | -- | 8.489376 | 6.252251428 | 4.899659063 | 5.68504 | 2524
2024-04-08 | 2024-04-08 18:03 | Aus_RM361 | 2029602 | -- | 14.24771 | 3.522001 | 1.661098 | 42.24902 | 2.082056 | 0.09764602 | 0.5273651 | 0.2409848 | -- | 15.49582 | 6.522724834 | 5.054721214 | 7.780855 | 2524
2024-04-08 | 2024-04-08 18:27 | Man_CLK461 | 2029605 | 1.02 | 20.861 | 4.981874 | 2.432922 | 65.9565 | 2.967502 | 1.67102 | 0.7284099 | 0.3604944 | 68.86558 | 4.724012 | 9.085462076 | 7.403381646 | 0.6493503 | 2524
2024-04-08 | 2024-04-08 18:27 | Man_CLK462 | 2029606 | 2.24 | 20.57398 | 5.098054 | 2.419605 | 66.40056 | 2.975177 | 1.68232 | 0.7743441 | 0.3797184 | 67.12663 | 1.466174 | 9.41587144 | 7.362858015 | 0.6829708 | 2524
2024-04-08 | 2024-04-08 18:41 | Aus_CLK463 | 2029607 | 1.35 | 20.83816 | 5.051007 | 2.457414 | 66.24865 | 2.954099 | 1.537277 | 0.7044959 | 0.3615294 | 68.38562 | 4.00713 | 9.227224062 | 7.477910802 | 0.6934733 | 2524
2024-04-08 | 2024-04-08 19:01 | Aus_RM323 | 2029610 | -- | 13.83725 | 3.384823 | 1.632033 | 42.75475 | 2.037394 | 0.1203215 | 0.5249195 | 0.23395 | -- | 9.685928 | 6.208381114 | 4.966276419 | 6.221756 | 2524
2024-04-08 | 2024-04-08 19:03 | Aus_RM361 | 2029611 | -- | 14.07854 | 3.412712 | 1.63376 | 42.53677 | 2.053617 | 0.1057306 | 0.5242177 | 0.2401268 | -- | 12.57379 | 6.27936488 | 4.97153168 | 7.150094 | 2524
2024-04-08 | 2024-04-08 19:05 | Aus_KF461 | 2029614 | -- | 13.52837 | 3.327064 | 1.601644 | 42.94852 | 2.026436 | 0.1658625 | 0.5059843 | 0.2420869 | -- | 6.108815 | 6.106737952 | 4.873802692 | 4.479585 | 2524
2024-04-08 | 2024-04-08 19:10 | Aus_KF462 | 2029615 | -- | 13.45362 | 3.387796 | 1.59944 | 43.03028 | 2.005011 | 0.08345807 | 0.5028754 | 0.23638 | -- | 5.52025 | 6.27140692 | 4.86709592 | 8.78268 | 2524
2024-04-08 | 2024-04-08 19:12 | Aus_KF463 | 2029616 | -- | 13.47926 | 3.296457 | 1.581126 | 42.95267 | 2.029331 | 0.1109534 | 0.5025378 | 0.2405843 | -- | 5.496449 | 6.060345858 | 4.811366418 | 6.652551 | 2524
2024-04-08 | 2024-04-08 19:52 | Man_CLK462 | 2029621 | 2.26 | 20.43385 | 5.123071 | 2.422352 | 66.09475 | 2.975051 | 1.987412 | 0.7238364 | 0.3624187 | 66.69325 | 1.329938 | 9.477518566 | 7.371217136 | 0.5452659 | 2524
2024-04-08 | 2024-04-08 20:01 | Aus_RM323 | 2029623 | -- | 13.60469 | 3.351102 | 1.593487 | 42.89585 | 2.037728 | 0.1192426 | 0.5134559 | 0.2360645 | -- | 7.039985 | 6.184240296 | 4.848980941 | 6.219112 | 2524
2024-04-08 | 2024-04-08 20:03 | Aus_RM361 | 2029624 | -- | 13.21019 | 3.213385 | 1.522034 | 43.28115 | 1.974512 | 0.0977734 | 0.4950007 | 0.2336759 | -- | 1.688752 | 5.940188722 | 4.631549462 | 7.392547 | 2524
2024-04-08 | 2024-04-08 20:33 | Man_CLK461 | 2029632 | 0.89 | 21.02358 | 4.982976 | 2.431713 | 66.22807 | 2.974509 | 1.632057 | 0.7192702 | 0.3638275 | 69.25909 | 5.292517 | 9.090428004 | 7.399702659 | 0.6627218 | 2524
2024-04-08 | 2024-04-08 20:34 | Man_CLK462 | 2029633 | 1.67 | 20.75275 | 5.081388 | 2.430271 | 66.75657 | 3.01124 | 1.534234 | 0.6679746 | 0.3586766 | 69.63447 | 1.837353 | 9.353659668 | 7.395314653 | 0.6721905 | 2524
2024-04-08 | 2024-04-08 20:41 | Aus_CLK463 | 2029634 | 1.66 | 20.76575 | 5.036914 | 2.439446 | 66.2846 | 2.941046 | 1.634441 | 0.7421189 | 0.3684347 | 67.94065 | 3.183156 | 9.220279468 | 7.423234178 | 0.6772898 | 2524
2024-04-08 | 2024-04-08 21:01 | Aus_RM323 | 2029635 | -- | 13.09874 | 3.222983 | 1.537979 | 43.21155 | 1.999609 | 0.1172492 | 0.494794 | 0.2265624 | -- | 1.00983 | 5.938644482 | 4.680070097 | 6.084816 | 2524
2024-04-08 | 2024-04-08 21:03 | Aus_RM361 | 2029636 | -- | 13.37343 | 3.294163 | 1.551436 | 43.06781 | 2.002501 | 0.1069786 | 0.501869 | 0.2305022 | -- | 4.188996 | 6.104502238 | 4.721019748 | 6.772801 | 2524
2024-04-08 | 2024-04-08 22:01 | Aus_RM323 | 2029641 | -- | 12.76 | 3.23 | 1.54 | 43.38 | 2.04 | 0.11 | 0.51 | 0.27 | -- | -2.383077216 | 5.95382 | 4.68622 | 7.112997 | 2524
2024-04-08 | 2024-04-08 22:03 | Aus_RM361 | 2029642 | -- | 14.03 | 3.54 | 1.67 | 42.31 | 2.05 | 0.07 | 0.56 | 0.27 | -- | 13.53697 | 6.55536 | 5.08181 | 11.78547 | 2524
2024-04-08 | 2024-04-08 22:34 | Man_CLK461 | 2029649 | 0.85 | 20.91089 | 5.012353 | 2.438948 | 65.83634 | 2.956001 | 1.595355 | 0.7201655 | 0.3561848 | 68.47594 | 5.683089 | 9.156035434 | 7.421718764 | 0.6722642 | 2524
2024-04-08 | 2024-04-08 22:34 | Man_CLK462 | 2029650 | 1.64 | 20.71307 | 5.044328 | 2.439192 | 66.3624 | 3.000172 | 1.676489 | 0.7185479 | 0.3688949 | 68.68972 | 2.528449 | 9.240356336 | 7.422461256 | 0.6486911 | 2524
2024-04-08 | 2024-04-08 22:41 | Aus_CLK463 | 2029651 | 1.4 | 20.78882 | 5.062872 | 2.466436 | 66.36095 | 2.970363 | 1.473153 | 0.6927522 | 0.3567715 | 68.92162 | 3.307758 | 9.243401088 | 7.505364748 | 0.7127071 | 2524
2024-04-08 | 2024-04-08 23:01 | Aus_RM323 | 2029653 | -- | 13.88714 | 3.416477 | 1.619585 | 42.74457 | 2.030577 | 0.1139247 | 0.5291486 | 0.2310486 | -- | 10.29326 | 6.31332623 | 4.928397155 | 6.569835 | 2524
2024-04-08 | 2024-04-08 23:03 | Aus_RM361 | 2029654 | -- | 14.06426 | 3.451841 | 1.630425 | 42.64918 | 2.03454 | 0.1120461 | 0.5243792 | 0.2322901 | -- | 12.30045 | 6.38869955 | 4.961383275 | 6.658057 | 2524
2024-04-08 | 2024-04-08 23:05 | Aus_RM362 | 2029655 | -- | 13.02744 | 3.180796 | 1.523071 | 43.32733 | 2.004476 | 0.07533527 | 0.4720794 | 0.2301037 | -- | -0.1888491 | 5.852073268 | 4.634705053 | 9.274244 | 2524
2024-04-08 | 2024-04-08 23:08 | Aus_KF461 | 2029657 | -- | 13.55502 | 3.353282 | 1.60873 | 42.90746 | 2.047582 | 0.1556228 | 0.5132905 | 0.2228113 | -- | 6.604638 | 6.16422614 | 4.89536539 | 4.654469 | 2524
2024-04-08 | 2024-04-08 23:10 | Aus_KF462 | 2029658 | -- | 13.39201 | 3.354188 | 1.592346 | 43.0554 | 1.991392 | 0.08034937 | 0.4956291 | 0.2408394 | -- | 4.735249 | 6.194348768 | 4.845508878 | 9.11734 | 2524
2024-04-08 | 2024-04-08 23:12 | Aus_KF463 | 2029659 | -- | 13.50968 | 3.291898 | 1.580783 | 42.95233 | 2.015558 | 0.1154193 | 0.5009788 | 0.2339533 | -- | 5.735644 | 6.048844864 | 4.810322669 | 6.309518 | 2524
2024-04-08 | 2024-04-08 23:13 | Aus_HM463 | 2029660 | -- | -- | -- | -- | -- | -- | 1.97 | -- | -- | -- | -- | -- | -- | #VALUE! | 2524
2024-04-08 | 2024-04-08 23:19 | Aus_HM461 | 2029664 | -- | -- | -- | -- | -- | -- | 2.07 | -- | -- | -- | -- | -- | -- | #VALUE! | 2524
2024-04-08 | 2024-04-08 23:19 | Aus_HM462 | 2029665 | -- | -- | -- | -- | -- | -- | 2.03 | -- | -- | -- | -- | -- | -- | #VALUE! | 2524
2024-04-09 | 2024-04-09 00:01 | Aus_RM323 | 2029674 | -- | 13.81108 | 3.44196 | 1.642101 | 42.64463 | 2.033421 | 0.1140539 | 0.5228155 | 0.2369009 | -- | 10.09949 | 6.342759108 | 4.996913343 | 6.581344 | 2524
2024-04-09 | 2024-04-09 00:07 | Aus_RM361 | 2029675 | -- | 13.32875 | 3.243539 | 1.532604 | 43.20188 | 1.972904 | 0.1121729 | 0.4982135 | 0.221206 | -- | 3.116096 | 6.002212382 | 4.663713972 | 6.32451 | 2524
2024-04-09 | 2024-04-09 00:09 | Aus_RM362 | 2029678 | -- | 12.72958 | 3.084842 | 1.47253 | 43.59359 | 1.972194 | 0.07422341 | 0.4518384 | 0.2176163 | -- | -4.109128 | 5.68331054 | 4.48090879 | 8.963999 | 2524
2024-04-09 | 2024-04-09 00:30 | Man_CLK461 | 2029686 | 0.83 | 20.93929 | 5.006014 | 2.442921 | 65.91486 | 2.970508 | 1.620869 | 0.728847 | 0.3554947 | 68.69808 | 5.658354 | 9.132514768 | 7.433808603 | 0.6656912 | 2524
2024-04-09 | 2024-04-09 00:33 | Man_CLK462 | 2029687 | 1.42 | 20.78 | 5.07 | 2.46 | 66.68 | 3.03 | 1.46 | 0.66 | 0.36 | 70.1674 | 2.280922832 | 9.27318 | 7.48578 | 0.7028892 | 2524
2024-04-09 | 2024-04-09 00:41 | Aus_CLK463 | 2029688 | 1.49 | 20.60138 | 4.987957 | 2.445723 | 66.3287 | 2.957872 | 1.618329 | 0.7248989 | 0.3623813 | 70.38138 | 1.392718 | 9.079922734 | 7.442335089 | 0.6701505 | 2524
2024-04-09 | 2024-04-09 01:01 | Aus_RM323 | 2029689 | -- | 13.39 | 3.39 | 1.6 | 42.89 | 2.01 | 0.12 | 0.54 | 0.27 | -- | 5.415686552 | 6.2763 | 4.8688 | 6.733013 | 2524
2024-04-09 | 2024-04-09 01:03 | Aus_RM362 | 2029690 | -- | 12.64 | 3.21 | 1.54 | 43.48 | 2.02 | 0.06 | 0.5 | 0.26 | -- | -3.82360744 | 5.90082 | 4.68622 | 12.6836 | 2524
2024-04-09 | 2024-04-09 01:35 | Man_CLK461 | 2029696 | 0.95 | -- | -- | -- | -- | -- | -- | -- | -- | -- | -- | -- | -- | #VALUE! | 2524
2024-04-09 | 2024-04-09 01:35 | Man_CLK462 | 2029697 | 1.51 | -- | -- | -- | -- | -- | -- | -- | -- | -- | -- | -- | -- | #VALUE! | 2524
2024-04-09 | 2024-04-09 02:01 | Aus_RM323 | 2029699 | -- | 13.06292 | 3.200588 | 1.531739 | 42.9823 | 1.975469 | 0.1739569 | 0.4933083 | 0.2319602 | -- | 1.285596 | 5.889855812 | 4.661081777 | 4.134014 | 2524
2024-04-09 | 2024-04-09 02:03 | Aus_RM362 | 2029700 | -- | 12.93956 | 3.129323 | 1.494895 | 43.18407 | 1.97869 | 0.07564736 | 0.4718675 | 0.2316905 | -- | -0.7959453 | 5.76334361 | 4.548965485 | 9.260665 | 2524
2024-04-09 | 2024-04-09 02:24 | Man_CLK461 | 2029701 | 0.88 | 20.86847 | 4.989594 | 2.443968 | 65.604 | 2.96889 | 1.532543 | 0.7279469 | 0.3562923 | 67.87607 | 5.921884 | 9.087230244 | 7.436994624 | 0.704229 | 2524
2024-04-09 | 2024-04-09 02:24 | Man_CLK462 | 2029702 | 2.12 | 20.71437 | 5.110083 | 2.430737 | 66.35605 | 3.017919 | 1.572851 | 0.7234172 | 0.3704645 | 66.27026 | 2.88326 | 9.428912946 | 7.396732691 | 0.695357 | 2524
2024-04-09 | 2024-04-09 02:36 | Aus_CLK463 | 2029703 | 1.26 | 20.75562 | 4.979628 | 2.435674 | 66.19837 | 2.942909 | 1.646155 | 0.715546 | 0.3636211 | 69.68524 | 3.066462 | 9.074853792 | 7.411755982 | 0.6549589 | 2524
2024-04-09 | 2024-04-09 03:01 | Aus_RM323 | 2029707 | -- | 13.51923 | 3.312199 | 1.575688 | 42.78215 | 1.984689 | 0.1637526 | 0.5134463 | 0.235943 | -- | 6.437819 | 6.111263254 | 4.794818584 | 4.527673 | 2524
2024-04-09 | 2024-04-09 03:03 | Aus_RM362 | 2029708 | -- | 13.33137 | 3.236376 | 1.541206 | 43.0193 | 2.003412 | 0.0820908 | 0.4797937 | 0.2261426 | -- | 3.672339 | 5.968675848 | 4.689889858 | 8.528751 | 2524
2024-04-09 | 2024-04-09 03:03 | Aus_RM361 | 2029709 | -- | 13.50134 | 3.325478 | 1.572094 | 42.90353 | 1.992606 | 0.1317041 | 0.5109124 | 0.2243744 | -- | 5.974601 | 6.152533652 | 4.783882042 | 5.49971 | 2524
2024-04-09 | 2024-04-09 03:08 | Aus_KF461 | 2029710 | -- | 13.4678 | 3.37194 | 1.614484 | 42.77984 | 2.033701 | 0.1639746 | 0.5200583 | 0.2384424 | -- | 6.347216 | 6.203934072 | 4.912874812 | 4.575528 | 2524
2024-04-09 | 2024-04-09 03:10 | Aus_KF462 | 2029712 | -- | 13.3594 | 3.312086 | 1.583007 | 42.92599 | 2.002978 | 0.08548757 | 0.4941236 | 0.2321002 | -- | 4.628777 | 6.098580056 | 4.817090301 | 8.422451 | 2524
2024-04-09 | 2024-04-09 03:12 | Aus_KF463 | 2029713 | -- | 13.42715 | 3.291361 | 1.573567 | 42.9657 | 2.008151 | 0.1193109 | 0.501454 | 0.2244413 | -- | 4.974282 | 6.059631286 | 4.788364381 | 6.004238 | 2524
2024-04-09 | 2024-04-09 03:45 | Man_CLK461 | 2029719 | 1.52 | -- | -- | -- | -- | -- | -- | -- | -- | -- | -- | -- | -- | #VALUE! | 2524
2024-04-09 | 2024-04-09 03:45 | Man_CLK462 | 2029720 | 2.27 | -- | -- | -- | -- | -- | -- | -- | -- | -- | -- | -- | -- | #VALUE! | 2524
2024-04-09 | 2024-04-09 04:01 | Aus_RM323 | 2029721 | -- | 13.73982 | 3.35515 | 1.609068 | 42.79757 | 1.998287 | 0.1232442 | 0.5114693 | 0.2380561 | -- | 8.541321 | 6.168604444 | 4.896393924 | 6.024317 | 2524
2024-04-09 | 2024-04-09 04:03 | Aus_RM361 | 2029722 | -- | 13.28783 | 3.211771 | 1.54052 | 43.03975 | 1.972395 | 0.1023045 | 0.4942433 | 0.2226324 | -- | 3.109631 | 5.90463331 | 4.68780236 | 6.919541 | 2524
2024-04-09 | 2024-04-09 04:05 | Aus_RM362 | 2029726 | -- | 13.38101 | 3.260216 | 1.557105 | 42.80748 | 2.001155 | 0.08516576 | 0.4885829 | 0.2222961 | -- | 4.887773 | 6.00495074 | 4.738270515 | 8.250369 | 2524
2024-04-09 | 2024-04-09 04:27 | Man_CLK461 | 2029732 | 0.93 | 20.80965 | 5.020308 | 2.438102 | 65.72005 | 2.989926 | 1.498532 | 0.7206016 | 0.3492022 | 68.39404 | 5.20893 | 9.178547616 | 7.419144386 | 0.7099358 | 2524
2024-04-09 | 2024-04-09 04:30 | Man_CLK462 | 2029733 | 2.71 | 20.62512 | 5.086079 | 2.415362 | 66.71774 | 3.002518 | 1.557432 | 0.7238156 | 0.3670108 | 66.20235 | 0.8666223 | 9.391316846 | 7.349946566 | 0.6995975 | 2524
2024-04-09 | 2024-04-09 04:36 | Aus_CLK463 | 2029734 | 1.2 | 20.81414 | 4.955066 | 2.417541 | 66.42357 | 2.944531 | 1.632997 | 0.7030929 | 0.3547814 | 70.59247 | 2.73409 | 9.040445528 | 7.356577263 | 0.6467614 | 2524
2024-04-09 | 2024-04-09 05:01 | Aus_RM323 | 2029736 | -- | 13.40657 | 3.283376 | 1.570372 | 42.96467 | 1.972553 | 0.1353802 | 0.497809 | 0.2283205 | -- | 4.756533 | 6.043876976 | 4.778641996 | 5.305608 | 2524
2024-04-09 | 2024-04-09 05:03 | Aus_RM361 | 2029737 | -- | 13.16358 | 3.212479 | 1.519204 | 43.30308 | 1.999592 | 0.1100305 | 0.4918554 | 0.2222943 | -- | 1.21289 | 5.942576182 | 4.622937772 | 6.411238 | 2524
2024-04-09 | 2024-04-09 05:05 | Aus_RM362 | 2029738 | -- | 13.37595 | 3.248862 | 1.549407 | 43.15311 | 2.01509 | 0.09041321 | 0.4876304 | 0.2291913 | -- | 3.716922 | 5.987887656 | 4.714845501 | 7.860968 | 2524
2024-04-09 | 2024-04-09 05:21 | Man_CLK461 | 2029743 | 1.02 | -- | -- | -- | -- | -- | -- | -- | -- | -- | -- | -- | -- | #VALUE! | 2524
2024-04-09 | 2024-04-09 05:21 | Man_CLK462 | 2029744 | 2.5 | -- | -- | -- | -- | -- | -- | -- | -- | -- | -- | -- | -- | #VALUE! | 2524
2024-04-09 | 2024-04-09 06:01 | Aus_RM323 | 2029745 | -- | 13.30319 | 3.250816 | 1.55548 | 42.9582 | 1.988935 | 0.1209046 | 0.5032845 | 0.2239613 | -- | 3.706209 | 5.98279024 | 4.73332564 | 5.932856 | 2524
2024-04-09 | 2024-04-09 06:03 | Aus_RM361 | 2029746 | -- | 14.00479 | 3.401556 | 1.616713 | 43.089 | 2.054083 | 0.1019021 | 0.5270348 | 0.2269281 | -- | 10.16859 | 6.278645004 | 4.919657659 | 7.275127 | 2524
2024-04-09 | 2024-04-09 06:05 | Aus_RM362 | 2029747 | -- | 13.76246 | 3.313303 | 1.590063 | 42.81157 | 2.016009 | 0.08370866 | 0.4997127 | 0.2320065 | -- | 8.460453 | 6.089866354 | 4.838561709 | 8.656818 | 2524
2024-04-09 | 2024-04-09 06:39 | Man_CLK461 | 2029755 | 1.1 | 20.83315 | 5.151795 | 2.480035 | 66.53351 | 3.039545 | 1.521597 | 0.7023212 | 0.3607779 | 69.89167035 | 3.624393 | 9.45603753 | 7.546746505 | 0.6987659 | 2524
2024-04-09 | 2024-04-09 06:39 | Man_CLK462 | 2029756 | 1.44 | 20.73483 | 5.154146 | 2.471129 | 66.71802 | 3.097995 | 1.464907 | 0.6680438 | 0.3638409 | 70.00284 | 2.214445 | 9.477336632 | 7.519645547 | 0.7085911 | 2524
2024-04-09 | 2024-04-09 06:41 | Aus_CLK463 | 2029757 | 1.61 | 20.68054 | 5.020396 | 2.431548 | 66.25706 | 2.944883 | 1.633965 | 0.7245788 | 0.3577328 | 68.80194 | 2.442658 | 9.189870184 | 7.399200564 | 0.6599 | 2524
2024-04-09 | 2024-04-09 06:59 | Aus_RM323 | 2029758 | -- | 13.60241 | 3.344363 | 1.59523 | 42.47213 | 2.001644 | 0.1425698 | 0.5027398 | 0.2331636 | -- | 8.289416 | 6.16343279 | 4.85428489 | 5.11132 | 2524
2024-04-09 | 2024-04-09 07:02 | Aus_RM361 | 2029759 | -- | 13.66215 | 3.304497 | 1.591659 | 42.88055 | 2.036271 | 0.09986763 | 0.5052286 | 0.2231506 | -- | 7.342986 | 6.063830022 | 4.843418337 | 7.188696 | 2524
2024-04-09 | 2024-04-09 07:04 | Aus_RM362 | 2029760 | -- | 13.47781 | 3.246512 | 1.554997 | 42.99335 | 2.011265 | 0.08650596 | 0.4861789 | 0.2334183 | -- | 5.077732 | 5.972201876 | 4.731855871 | 8.264797 | 2524
2024-04-09 | 2024-04-09 07:08 | Aus_KF461 | 2029761 | -- | 13.37394 | 3.373865 | 1.598318 | 42.61352 | 2.004393 | 0.1469757 | 0.503934 | 0.2293943 | -- | 6.043091 | 6.236388194 | 4.863681674 | 4.931922 | 2524
2024-04-09 | 2024-04-09 07:10 | Aus_KF462 | 2029762 | -- | 13.37371 | 3.319702 | 1.5852 | 42.84545 | 1.993623 | 0.09189258 | 0.4887077 | 0.2410165 | -- | 5.040165 | 6.1150519 | 4.8237636 | 7.910437 | 2524
2024-04-09 | 2024-04-09 07:12 | Aus_KF463 | 2029763 | -- | 13.4475 | 3.308632 | 1.566985 | 42.99566 | 2.006955 | 0.1204021 | 0.5054474 | 0.2747813 | -- | 5.137719 | 6.11653618 | 4.768335355 | 6.517532 | 2524
2024-04-09 | 2024-04-09 07:13 | Aus_HM463 | 2029765 | -- | -- | -- | -- | -- | -- | 1.77 | -- | -- | -- | -- | -- | -- | #VALUE! | 2524
2024-04-09 | 2024-04-09 07:23 | Aus_HM461 | 2029768 | -- | -- | -- | -- | -- | -- | 2.14 | -- | -- | -- | -- | -- | -- | #VALUE! | 2524
2024-04-09 | 2024-04-09 07:23 | Aus_HM462 | 2029769 | -- | -- | -- | -- | -- | -- | 2.16 | -- | -- | -- | -- | -- | -- | #VALUE! | 2524
2024-04-09 | 2024-04-09 08:01 | Aus_RM362 | 2029775 | -- | 13.60529 | 3.232639 | 1.561491 | 43.195 | 2.041829 | 0.1067889 | 0.4933152 | 0.23531 | -- | 5.491513 | 5.924450578 | 4.751617113 | 6.774754 | 2524
2024-04-09 | 2024-04-09 08:36 | Man_CLK461 | 2029777 | 1.23 | 20.72813 | 5.06134 | 2.440366 | 66.14699 | 2.980039 | 1.677439 | 0.7333339 | 0.3676446 | 69.25147279 | 3.407015 | 9.283451728 | 7.426033738 | 0.6548638 | 2524
2024-04-09 | 2024-04-09 08:37 | Man_CLK462 | 2029778 | 1.26 | 20.72916 | 5.118433 | 2.470296 | 66.45052 | 3.051043 | 1.621508 | 0.6967232 | 0.3736504 | 69.93083 | 2.805322 | 9.384106618 | 7.517110728 | 0.6630158 | 2524
2024-04-09 | 2024-04-09 08:41 | Aus_CLK463 | 2029779 | 1.46 | 20.63536 | 5.027476 | 2.445683 | 66.1091 | 2.933632 | 1.680844 | 0.7366358 | 0.3643508 | 69.08584 | 2.55963 | 9.184715764 | 7.442213369 | 0.6526805 | 2524
2024-04-09 | 2024-04-09 09:01 | Aus_RM362 | 2029784 | -- | 13.61412 | 3.300052 | 1.603901 | 43.12149 | 2.021503 | 0.1001546 | 0.4915856 | 0.2302785 | -- | 6.18062 | 6.031337308 | 4.880670743 | 7.143998 | 2524
2024-04-09 | 2024-04-09 10:01 | Aus_RM362 | 2029798 | -- | 13.3935 | 3.228618 | 1.564379 | 42.79239 | 2.021539 | 0.09013668 | 0.4968204 | 0.2287397 | -- | 4.889243 | 5.908908432 | 4.760405297 | 7.965391 | 2524
2024-04-09 | 2024-04-09 10:35 | Man_CLK461 | 2029803 | 1.8 | 20.49557 | 5.151721 | 2.451165 | 65.80901 | 2.977402 | 1.927309 | 0.8090155 | 0.3837735 | 66.69992 | 2.914594 | 9.50468947 | 7.458895095 | 0.6141804 | 2524
2024-04-09 | 2024-04-09 10:37 | Man_CLK462 | 2029804 | 1.67 | 20.64967 | 5.074314 | 2.445289 | 66.54826 | 3.04373 | 1.684918 | 0.7262362 | 0.3765284 | 69.5959 | 1.570923 | 9.309503112 | 7.441014427 | 0.6551752 | 2524
2024-04-09 | 2024-04-09 10:41 | Aus_CLK463 | 2029805 | 1.34 | 20.74519 | 5.034627 | 2.443573 | 66.36696 | 2.956158 | 1.640127 | 0.7268019 | 0.3675843 | 69.74438 | 2.746252 | 9.207236034 | 7.435792639 | 0.6663247 | 2524
2024-04-09 | 2024-04-09 11:01 | Aus_RM362 | 2029808 | -- | 13.54128 | 3.266813 | 1.548335 | 43.09999 | 2.003611 | 0.1136359 | 0.499371 | 0.2649052 | -- | 5.391793 | 6.03727163 | 4.711583405 | 6.747953 | 2524
2024-04-09 | 2024-04-09 11:03 | Aus_KF461 | 2029809 | -- | 13.47603 | 3.372138 | 1.60004 | 43.10964 | 2.029205 | 0.1273978 | 0.5015685 | 0.2332945 | -- | 5.39055 | 6.22889802 | 4.86892172 | 5.713536 | 2524
2024-04-09 | 2024-04-09 11:05 | Aus_KF462 | 2029810 | -- | 13.36797 | 3.35147 | 1.590371 | 43.06129 | 2.008462 | 0.0825065 | 0.4935743 | 0.2428469 | -- | 4.494499 | 6.190487768 | 4.839498953 | 8.889167 | 2524
2024-04-09 | 2024-04-09 11:12 | Aus_KF463 | 2029811 | -- | 13.48882 | 3.272306 | 1.565962 | 43.07201 | 2.028145 | 0.115171 | 0.4987616 | 0.2369543 | -- | 5.0734 | 6.022003196 | 4.765222366 | 6.340359 | 2524
2024-04-09 | 2024-04-09 12:01 | Aus_RM362 | 2029816 | -- | 13.72268 | 3.314294 | 1.583794 | 42.68299 | 2.035505 | 0.09580858 | 0.4961899 | 0.2327133 | -- | 8.511477 | 6.103099652 | 4.819485142 | 7.541752 | 2524
2024-04-09 | 2024-04-09 12:36 | Man_CLK461 | 2029822 | 2.07 | 20.62397 | 5.144241 | 2.452583 | 66.1421 | 3.046461 | 1.658726 | 0.7355015 | 0.3698445 | 66.02914 | 2.959538 | 9.482468214 | 7.463210069 | 0.6650751 | 2524
2024-04-09 | 2024-04-09 12:36 | Man_CLK462 | 2029823 | 1.42 | 20.79951 | 5.115355 | 2.468522 | 66.34575 | 3.036229 | 1.528898 | 0.6783108 | 0.3656055 | 68.3415109 | 3.714616 | 9.378951526 | 7.511712446 | 0.6861379 | 2524
2024-04-09 | 2024-04-09 12:41 | Aus_CLK463 | 2029824 | 1.23 | 20.77285 | 5.027475 | 2.440628 | 66.05722 | 2.932045 | 1.675812 | 0.7476259 | 0.3714218 | 68.77327753 | 3.895978 | 9.193266174 | 7.426831004 | 0.6656661 | 2524
2024-04-09 | 2024-04-09 13:01 | Aus_RM362 | 2029831 | -- | 14.02222 | 3.391193 | 1.63179 | 42.35773 | 2.035553 | 0.09196016 | 0.5076718 | 0.2423795 | -- | 12.52809 | 6.22567277 | 4.96553697 | 8.099256 | 2524
2024-04-09 | 2024-04-09 13:48 | Man_CLK461 | 2029840 | 2.09 | 20.74673 | 5.106657 | 2.421206 | 66.45849 | 3.034363 | 1.619673 | 0.7017907 | 0.3590287 | 66.60013 | 2.819316 | 9.435960498 | 7.367729858 | 0.6547813 | 2524
2024-04-09 | 2024-04-09 14:24 | Man_CLK461 | 2029844 | 2.55 | 20.58 | 5.01 | 2.35 | 65.64 | 2.96 | 1.68 | 0.73 | 0.36 | 63.41371 | 3.332093056 | 9.3003 | 7.15105 | 0.6463052 | 2524
2024-04-09 | 2024-04-09 14:25 | Man_CLK462 | 2029845 | 1.2 | 20.63 | 4.97 | 2.38 | 65.64 | 2.95 | 1.75 | 0.73 | 0.37 | 68.75538 | 3.591756448 | 9.14354 | 7.24234 | 0.6278263 | 2524
2024-04-09 | 2024-04-09 14:41 | Aus_CLK463 | 2029849 | 1.13 | 20.57 | 5.05 | 2.46 | 65.57 | 2.92 | 1.65 | 0.76 | 0.37 | 68.55954 | 3.782459512 | 9.22018 | 7.48578 | 0.6813502 | 2524
2024-04-09 | 2024-04-09 15:01 | Aus_KF461 | 2029852 | -- | 13.43007 | 3.367268 | 1.604435 | 43.07717 | 2.060147 | 0.1451642 | 0.4951187 | 0.2361685 | -- | 5.075054 | 6.20855618 | 4.882295705 | 5.001999 | 2524
2024-04-09 | 2024-04-09 15:03 | Aus_KF462 | 2029853 | -- | 13.45952 | 3.33703 | 1.59764 | 43.18119 | 2.016325 | 0.09675754 | 0.5014952 | 0.2378049 | -- | 4.848296 | 6.13992262 | 4.86161852 | 7.582349 | 2524
2024-04-09 | 2024-04-09 15:05 | Aus_KF463 | 2029854 | -- | 13.52988 | 3.419365 | 1.606261 | 42.95282 | 2.019733 | 0.136484 | 0.5246545 | 0.238777 | -- | 6.581364 | 6.343523638 | 4.887852223 | 5.528954 | 2524
2024-04-09 | 2024-04-09 15:13 | Aus_HM463 | 2029857 | -- | -- | -- | -- | -- | -- | 1.95 | -- | -- | -- | -- | -- | -- | #VALUE! | 2524
2024-04-09 | 2024-04-09 15:54 | Aus_HM461 | 2029863 | -- | -- | -- | -- | -- | -- | 2.29 | -- | -- | -- | -- | -- | -- | #VALUE! | 2524
2024-04-09 | 2024-04-09 15:55 | Aus_HM462 | 2029864 | -- | -- | -- | -- | -- | -- | 1.87 | -- | -- | -- | -- | -- | -- | #VALUE! | 2524
2024-04-09 | 2024-04-09 15:58 | Man_CLK461 | 2029865 | 3.14 | 20.52854 | 5.102803 | 2.403197 | 66.5997 | 3.0376 | 1.722381 | 0.7062123 | 0.3547982 | 64.61033 | 0.4701466 | 9.456218626 | 7.312928471 | 0.6147513 | 2524
2024-04-09 | 2024-04-09 16:01 | Aus_RM361 | 2029866 | -- | 13.61298 | 3.336973 | 1.592133 | 42.89983 | 2.107352 | 0.1142479 | 0.5172868 | 0.2302145 | -- | 7.025992 | 6.149089414 | 4.844860719 | 6.453467 | 2524
2024-04-09 | 2024-04-09 16:41 | Aus_CLK463 | 2029871 | 1.21 | 20.63066 | 5.126823 | 2.487423 | 65.33059 | 2.889264 | 1.745282 | 0.793353 | 0.369335 | 66.24289 | 5.458664 | 9.377361234 | 7.569228189 | 0.6599251 | 2524
2024-04-09 | 2024-04-09 16:52 | Man_CLK461 | 2029872 | 1.55 | 20.82631 | 5.085943 | 2.446515 | 67.07639 | 3.090674 | 1.236506 | 0.6176966 | 0.3377494 | 70.8121 | 1.528391 | 9.33824557 | 7.444745145 | 0.7775983 | 2524
2024-04-09 | 2024-04-09 16:54 | Man_CLK462 | 2029873 | 1.28 | 20.58862 | 5.238217 | 2.498013 | 65.95364 | 3.061921 | 1.833051 | 0.7526395 | 0.3857813 | 68.05038 | 3.759589 | 9.654637054 | 7.601453559 | 0.621001 | 2524
2024-04-09 | 2024-04-09 17:01 | Aus_RM361 | 2029876 | -- | 13.91732 | 3.365145 | 1.620343 | 42.73724 | 2.100403 | 0.1120243 | 0.5167924 | 0.2404966 | -- | 10.316 | 6.176013894 | 4.930703749 | 6.696239 | 2524
2024-04-09 | 2024-04-09 18:03 | Aus_RM361 | 2029883 | -- | 13.76738 | 3.354216 | 1.614116 | 42.59345 | 2.082117 | 0.1075483 | 0.5115038 | 0.2399338 | -- | 9.405947 | 6.157588128 | 4.911754988 | 6.926324 | 2524
2024-04-09 | 2024-04-09 18:24 | Man_CLK461 | 2029884 | 1.38 | 21.08936 | 5.093318 | 2.456262 | 67.83827 | 3.162573 | 0.7706482 | 0.4540152 | 0.3179202 | 72.54312 | 1.498771 | 9.341297396 | 7.474405266 | 1.033695 | 2524
2024-04-09 | 2024-04-09 18:24 | Man_CLK462 | 2029885 | 1.09 | 20.67362 | 5.221003 | 2.495905 | 65.99253 | 3.063929 | 1.696169 | 0.720528 | 0.3727166 | 68.45485 | 4.281673 | 9.61258669 | 7.595038915 | 0.6450654 | 2524
2024-04-09 | 2024-04-09 18:41 | Aus_CLK463 | 2029886 | 1.15 | 20.75424 | 5.123562 | 2.480791 | 65.82681 | 2.927033 | 1.618667 | 0.7375512 | 0.3610292 | 67.59945 | 4.973852 | 9.379940928 | 7.549047013 | 0.6755851 | 2524
2024-04-09 | 2024-04-09 19:01 | Aus_RM323 | 2029889 | -- | 13.34917 | 3.342013 | 1.595332 | 43.08463 | 2.067595 | 0.1139949 | 0.5101369 | 0.2494106 | -- | 4.218553 | 6.157032706 | 4.854595276 | 6.631693 | 2524
2024-04-09 | 2024-04-09 19:03 | Aus_RM361 | 2029890 | -- | 13.59261 | 3.307216 | 1.58747 | 43.04602 | 2.04756 | 0.114389 | 0.5098914 | 0.2413059 | -- | 6.245987 | 6.07812316 | 4.83067121 | 6.515597 | 2524
2024-04-09 | 2024-04-09 19:05 | Aus_KF461 | 2029893 | -- | 13.50124 | 3.307046 | 1.601614 | 43.13257 | 2.039214 | 0.148873 | 0.5020465 | 0.235769 | -- | 5.208753 | 6.053741012 | 4.873711402 | 4.913528 | 2524
2024-04-09 | 2024-04-09 19:08 | Aus_KF462 | 2029894 | -- | 13.45163 | 3.280686 | 1.589447 | 43.27491 | 2.021743 | 0.09868083 | 0.4952561 | 0.2307074 | -- | 4.198216 | 6.004473576 | 4.836687221 | 7.287956 | 2524
2024-04-09 | 2024-04-09 19:12 | Aus_KF463 | 2029895 | -- | 13.49944 | 3.409993 | 1.606046 | 42.88106 | 2.028223 | 0.1352756 | 0.5221167 | 0.2267848 | -- | 6.492223 | 6.319051618 | 4.887197978 | 5.447991 | 2524
2024-04-09 | 2024-04-09 19:30 | Aus_RM323 | 2029898 | -- | 14.01 | 3.53 | 1.67 | 42.24 | 2.04 | 0.11 | 0.57 | 0.28 | -- | 13.52925864 | 6.52886 | 5.08181 | 7.694516 | 2524
2024-04-09 | 2024-04-09 20:01 | Aus_RM323 | 2029903 | -- | 14.09591 | 3.488054 | 1.651287 | 42.54605 | 2.012501 | 0.1258134 | 0.5381775 | 0.2458479 | -- | 13.09542 | 6.449365496 | 5.024866341 | 6.161875 | 2524
2024-04-09 | 2024-04-09 20:03 | Aus_RM361 | 2029904 | -- | 13.69045 | 3.32426 | 1.585456 | 42.93085 | 2.043515 | 0.1224895 | 0.5086398 | 0.2432457 | -- | 7.525368 | 6.126697448 | 4.824542608 | 6.096444 | 2524
2024-04-09 | 2024-04-09 20:28 | Man_CLK461 | 2029907 | 1.06 | 21.25314 | 4.960179 | 2.432706 | 67.78066 | 3.079129 | 0.747178 | 0.4830147 | 0.3186668 | 73.29469 | 2.384113 | 9.028335798 | 7.402724358 | 1.100487 | 2524
2024-04-09 | 2024-04-09 20:29 | Man_CLK462 | 2029908 | 1.25 | 20.78102 | 5.153716 | 2.461998 | 66.2159 | 3.039903 | 1.601619 | 0.7197006 | 0.370857 | 68.39711 | 4.141762 | 9.491646784 | 7.491859914 | 0.6812084 | 2524
2024-04-09 | 2024-04-09 20:32 | Aus_RM323 | 2029909 | -- | 12.45 | 3.11 | 1.49 | 43.6 | 2 | 0.09 | 0.49 | 0.26 | -- | -6.386976048 | 5.72042 | 4.53407 | 8.361168 | 2524
2024-04-09 | 2024-04-09 20:41 | Aus_CLK463 | 2029911 | 1.24 | 20.71747 | 5.010957 | 2.440075 | 65.77853 | 2.909528 | 1.668395 | 0.7595453 | 0.3634689 | 68.13067 | 4.191277 | 9.15042915 | 7.425148225 | 0.6685549 | 2524
2024-04-09 | 2024-04-09 21:01 | Aus_RM323 | 2029913 | -- | 12.99834 | 3.170688 | 1.525394 | 43.33445 | 1.996999 | 0.1233914 | 0.4971168 | 0.2244561 | -- | -0.5097105 | 5.821356552 | 4.641773942 | 5.77592 | 2524
2024-04-09 | 2024-04-09 21:03 | Aus_RM361 | 2029914 | -- | 13.1645 | 3.201777 | 1.520434 | 43.36824 | 2.013065 | 0.1080181 | 0.4862953 | 0.2250374 | -- | 0.9677742 | 5.912134722 | 4.626680662 | 6.51964 | 2524
2024-04-09 | 2024-04-09 22:01 | Aus_RM323 | 2029920 | -- | 13.31 | 3.33 | 1.6 | 42.79 | 2.05 | 0.11 | 0.53 | 0.28 | -- | 4.73068404 | 6.1173 | 4.8688 | 7.385038 | 2524
2024-04-09 | 2024-04-09 22:03 | Aus_RM361 | 2029923 | -- | 13 | 3.27 | 1.56 | 43.11 | 2.02 | 0.07 | 0.52 | 0.27 | -- | 0.7345404 | 6.02598 | 4.74708 | 11.29915 | 2524
2024-04-09 | 2024-04-09 22:25 | Man_CLK461 | 2029927 | 0.61 | 20.60854 | 5.059224 | 2.468129 | 64.40222 | 2.909823 | 2.355424 | 0.9082725 | 0.3968548 | 65.55593 | 7.756187 | 9.230869332 | 7.510516547 | 0.5455785 | 2524
2024-04-09 | 2024-04-09 22:25 | Man_CLK462 | 2029928 | 2.62 | 20.68445 | 5.085645 | 2.404002 | 66.41008 | 2.999286 | 1.578506 | 0.7246321 | 0.3728035 | 64.88450971 | 2.307306 | 9.409387866 | 7.315378086 | 0.6954329 | 2524
2024-04-09 | 2024-04-09 22:36 | Aus_CLK463 | 2029929 | 1.46 | 20.76731 | 5.064952 | 2.458639 | 66.09565 | 2.912621 | 1.626012 | 0.7502472 | 0.362184 | 67.75797 | 3.939672 | 9.262105612 | 7.481638477 | 0.6800949 | 2524
2024-04-09 | 2024-04-09 23:01 | Aus_RM323 | 2029933 | -- | 13.79397 | 3.414665 | 1.63959 | 42.54235 | 2.01746 | 0.1199577 | 0.517603 | 0.2369433 | -- | 10.12541 | 6.27467597 | 4.98927237 | 6.220914 | 2524
2024-04-09 | 2024-04-09 23:03 | Aus_RM361 | 2029934 | -- | 13.45915 | 3.294447 | 1.57083 | 43.02219 | 2.044831 | 0.1143821 | 0.4985736 | 0.2343556 | -- | 5.088693 | 6.07244019 | 4.78003569 | 6.353374 | 2524
2024-04-09 | 2024-04-09 23:05 | Aus_RM362 | 2029936 | -- | 14.04014 | 3.373526 | 1.642133 | 42.52208 | 2.043897 | 0.09441055 | 0.5094391 | 0.2480965 | -- | 12.09908 | 6.161354864 | 4.997010719 | 7.983109 | 2524
2024-04-09 | 2024-04-09 23:08 | Aus_KF461 | 2029937 | -- | 13.44322 | 3.363191 | 1.605514 | 42.87877 | 2.036169 | 0.156953 | 0.5088365 | 0.234328 | -- | 5.77797 | 6.195926462 | 4.885579102 | 4.685549 | 2524
2024-04-09 | 2024-04-09 23:10 | Aus_KF462 | 2029938 | -- | 13.48457 | 3.353905 | 1.586616 | 43.05957 | 2.010956 | 0.09566915 | 0.4991988 | 0.2347489 | -- | 5.510883 | 6.203293978 | 4.828072488 | 7.606965 | 2524
2024-04-09 | 2024-04-09 23:12 | Aus_KF463 | 2029939 | -- | 13.46019 | 3.369788 | 1.595193 | 42.93399 | 2.018033 | 0.1341251 | 0.5111715 | 0.2379768 | -- | 5.77663 | 6.230871644 | 4.854172299 | 5.532942 | 2524
2024-04-09 | 2024-04-09 23:22 | Aus_HM463 | 2029944 | -- | -- | -- | -- | -- | -- | 2.07 | -- | -- | -- | -- | -- | -- | #VALUE! | 2524
2024-04-09 | 2024-04-09 23:23 | Aus_HM461 | 2029946 | -- | -- | -- | -- | -- | -- | 2.77 | -- | -- | -- | -- | -- | -- | #VALUE! | 2524
2024-04-09 | 2024-04-09 23:23 | Aus_HM462 | 2029947 | -- | -- | -- | -- | -- | -- | 1.99 | -- | -- | -- | -- | -- | -- | #VALUE! | 2524
2024-04-09 | 2024-04-09 23:29 | Man_CLK462 | 2029954 | 2.3 | -- | -- | -- | -- | -- | -- | -- | -- | -- | -- | -- | -- | #VALUE! | 2524
2024-04-10 | 2024-04-10 00:01 | Aus_RM323 | 2029957 | -- | 13.86981 | 3.377971 | 1.616692 | 42.80113 | 2.016284 | 0.1155549 | 0.5148595 | 0.2429049 | -- | 9.772241 | 6.216180286 | 4.919593756 | 6.504302 | 2524
2024-04-10 | 2024-04-10 00:03 | Aus_RM361 | 2029958 | -- | 13.69506 | 3.350734 | 1.595933 | 42.95802 | 2.041105 | 0.1069017 | 0.5128796 | 0.2286413 | -- | 7.627046 | 6.179126464 | 4.856424119 | 6.842869 | 2524
2024-04-10 | 2024-04-10 00:05 | Aus_RM362 | 2029959 | -- | 13.35645 | 3.239037 | 1.551396 | 43.29158 | 1.990282 | 0.09511763 | 0.4880719 | 0.2300659 | -- | 3.076301 | 5.958486018 | 4.720898028 | 7.487987 | 2524
2024-04-10 | 2024-04-10 00:33 | Man_CLK461 | 2029962 | 0.72 | 20.81506 | 5.079461 | 2.499823 | 65.08421 | 2.966256 | 1.963266 | 0.8073236 | 0.3861527 | 66.13368 | 7.574601 | 9.230871134 | 7.606961389 | 0.603762 | 2524
2024-04-10 | 2024-04-10 00:34 | Man_CLK462 | 2029963 | 3.26 | 20.68442 | 5.139956 | 2.41253 | 65.81998 | 2.993733 | 1.779965 | 0.7895907 | 0.3823778 | 59.49994 | 4.403792 | 9.53888264 | 7.34132879 | 0.6547223 | 2524
2024-04-10 | 2024-04-10 00:36 | Aus_CLK463 | 2029964 | 1.15 | 20.79341 | 5.094815 | 2.489404 | 66.1598 | 2.960637 | 1.527423 | 0.6983313 | 0.3563169 | 68.83816491 | 4.151665 | 9.289188182 | 7.575256372 | 0.6901089 | 2524
2024-04-10 | 2024-04-10 01:01 | Aus_RM323 | 2029972 | -- | 13.36 | 3.36 | 1.6 | 42.92 | 2.06 | 0.1 | 0.53 | 0.28 | -- | 4.913496704 | 6.1968 | 4.8688 | 8.123542 | 2524
2024-04-10 | 2024-04-10 01:03 | Aus_RM361 | 2029973 | -- | 13.12 | 3.3 | 1.58 | 43.01 | 2.04 | 0.07 | 0.52 | 0.27 | -- | 2.247327096 | 6.07164 | 4.80794 | 11.29915 | 2524
2024-04-10 | 2024-04-10 01:05 | Aus_RM362 | 2029974 | -- | 12.83 | 3.18 | 1.53 | 43.32 | 2 | 0.08 | 0.5 | 0.27 | -- | -1.860967552 | 5.83824 | 4.65579 | 9.673988 | 2524
2024-04-10 | 2024-04-10 01:46 | Man_CLK462 | 2029984 | 3.43 | 20.52934 | 5.062725 | 2.408507 | 66.08283 | 2.99267 | 1.475096 | 0.6966797 | 0.348063 | 61.58113537 | 1.867029 | 9.341027406 | 7.329086801 | 0.7064167 | 2524
2024-04-10 | 2024-04-10 02:01 | Aus_RM323 | 2029985 | -- | 12.95446 | 3.199823 | 1.524815 | 43.14649 | 1.990048 | 0.1068766 | 0.4883112 | 0.2276984 | -- | -0.1628088 | 5.89954397 | 4.640012045 | 6.637453 | 2524
2024-04-10 | 2024-04-10 02:03 | Aus_RM361 | 2029986 | -- | 13.49257 | 3.284707 | 1.561201 | 42.92115 | 2.04189 | 0.1148511 | 0.4968427 | 0.2322423 | -- | 5.62668 | 6.062921458 | 4.750734643 | 6.290861 | 2524
2024-04-10 | 2024-04-10 02:05 | Aus_RM362 | 2029987 | -- | 13.01637 | 3.134221 | 1.509455 | 43.22242 | 1.982763 | 0.09691404 | 0.4733892 | 0.2261944 | -- | -0.212594 | 5.75168779 | 4.593271565 | 7.168705 | 2524
2024-04-10 | 2024-04-10 02:36 | Man_CLK461 | 2029988 | 1.21 | 20.74842 | 5.08727 | 2.465907 | 65.5909 | 3.008862 | 1.725578 | 0.7739757 | 0.3686243 | 66.70412503 | 5.448329 | 9.308950856 | 7.503755001 | 0.6573722 | 2524
2024-04-10 | 2024-04-10 02:36 | Aus_CLK463 | 2029989 | 1.17 | 20.7002 | 4.997002 | 2.451626 | 66.04028 | 2.98525 | 1.592875 | 0.7307433 | 0.3621521 | 69.68971 | 3.180607 | 9.093904108 | 7.460297918 | 0.6837964 | 2524
2024-04-10 | 2024-04-10 02:36 | Man_CLK462 | 2029990 | 1.74 | 20.71482 | 5.158339 | 2.459506 | 66.53924 | 3.038875 | 1.422063 | 0.6462158 | 0.3558683 | 68.19426 | 2.600124 | 9.508114198 | 7.484276758 | 0.7096421 | 2524
2024-04-10 | 2024-04-10 03:01 | Aus_RM323 | 2029991 | -- | 13.25188 | 3.269898 | 1.556201 | 43.09274 | 1.987881 | 0.1024349 | 0.5014608 | 0.2308588 | -- | 2.949212 | 6.032137608 | 4.735519643 | 7.074322 | 2524
2024-04-10 | 2024-04-10 03:03 | Aus_RM361 | 2029993 | -- | 13.49566 | 3.274599 | 1.566706 | 42.82073 | 2.037821 | 0.1114342 | 0.4991666 | 0.2279571 | -- | 5.916372 | 6.026820798 | 4.767486358 | 6.451887 | 2524
2024-04-10 | 2024-04-10 03:05 | Aus_RM362 | 2029996 | -- | 12.8189 | 3.053018 | 1.470021 | 43.54206 | 1.995581 | 0.08623964 | 0.4665285 | 0.2177767 | -- | -3.346672 | 5.603222168 | 4.473273903 | 7.862367 | 2524
2024-04-10 | 2024-04-10 03:08 | Aus_KF461 | 2029997 | -- | 13.50328 | 3.365711 | 1.61485 | 42.88962 | 2.034063 | 0.1542283 | 0.5186838 | 0.2364949 | -- | 6.284033 | 6.18680795 | 4.91398855 | 4.840796 | 2524
2024-04-10 | 2024-04-10 03:10 | Aus_KF462 | 2029998 | -- | 13.3745 | 3.326441 | 1.582347 | 42.99609 | 2.014446 | 0.09875528 | 0.5029526 | 0.2296028 | -- | 4.615395 | 6.137737526 | 4.815081921 | 7.334357 | 2524
2024-04-10 | 2024-04-10 03:12 | Aus_KF463 | 2029999 | -- | 13.54641 | 3.34609 | 1.607138 | 42.87032 | 2.033276 | 0.1321805 | 0.5120738 | 0.2325465 | -- | 6.606484 | 6.147861004 | 4.890520934 | 5.567141 | 2524
2024-04-10 | 2024-04-10 04:01 | Aus_RM323 | 2030005 | -- | 13.53325 | 3.333292 | 1.598574 | 42.87651 | 2.02925 | 0.1040072 | 0.5061847 | 0.2300588 | -- | 6.400192 | 6.128436592 | 4.864460682 | 6.996108 | 2524
2024-04-10 | 2024-04-10 04:03 | Aus_RM361 | 2030006 | -- | 13.54358 | 3.268285 | 1.581744 | 42.91618 | 2.049632 | 0.1109821 | 0.5059854 | 0.2269362 | -- | 6.019586 | 5.984644402 | 4.813246992 | 6.51859 | 2524
2024-04-10 | 2024-04-10 04:05 | Aus_RM362 | 2030007 | -- | 12.63872 | 3.079038 | 1.469326 | 43.56147 | 1.988548 | 0.09113123 | 0.4615849 | 0.2211137 | -- | -4.824789 | 5.673351108 | 4.471159018 | 7.441425 | 2524
2024-04-10 | 2024-04-10 04:33 | Aus_RM323 | 2030018 | -- | 13.11 | 3.26 | 1.57 | 43.1 | 2.07 | 0.09 | 0.51 | 0.28 | -- | 1.671407792 | 5.98256 | 4.77751 | 8.837032 | 2524
2024-04-10 | 2024-04-10 04:35 | Man_CLK461 | 2030019 | 1 | 21.00618 | 5.055689 | 2.461628 | 66.39375 | 3.060588 | 1.281532 | 0.6768739 | 0.3565385 | 69.08674 | 5.034825 | 9.232501274 | 7.490734004 | 0.8084953 | 2524
2024-04-10 | 2024-04-10 04:39 | Man_CLK462 | 2030021 | 1.3 | 20.67261 | 5.116024 | 2.464051 | 66.13345 | 3.061922 | 1.598931 | 0.707449 | 0.371644 | 68.9321 | 3.273795 | 9.388289308 | 7.498107193 | 0.6764675 | 2524
2024-04-10 | 2024-04-10 04:41 | Aus_CLK463 | 2030022 | 1.17 | 20.72621 | 5.007266 | 2.46277 | 66.1844 | 2.958366 | 1.496656 | 0.6969261 | 0.3537084 | 69.99385 | 3.025729 | 9.10224806 | 7.49420911 | 0.7012477 | 2624
2024-04-10 | 2024-04-10 05:01 | Aus_RM323 | 2030023 | -- | 13.71 | 3.43 | 1.64 | 42.52 | 2.08 | 0.09 | 0.53 | 0.29 | -- | 9.550031488 | 6.31462 | 4.99052 | 9.169526 | 2624
2024-04-10 | 2024-04-10 05:03 | Aus_RM361 | 2030024 | -- | 13.59983 | 3.303252 | 1.586952 | 42.98564 | 2.033691 | 0.1939122 | 0.5013459 | 0.2325866 | -- | 6.472871 | 6.068495016 | 4.829094936 | 3.748032 | 2624
2024-04-10 | 2024-04-10 05:05 | Aus_RM362 | 2030025 | -- | 13.44382 | 3.265199 | 1.562269 | 42.98231 | 2.010537 | 0.09318464 | 0.4910997 | 0.2289524 | -- | 4.92186 | 6.009418202 | 4.753984567 | 7.65555 | 2624
2024-04-10 | 2024-04-10 05:25 | Aus_RM323 | 2030032 | -- | 14.35908 | 3.557224 | 1.707507 | 42.43363 | 2.098548 | 0.1159355 | 0.5455762 | 0.2548861 | -- | 16.11527 | 6.537541756 | 5.195943801 | 6.841782 | 2624
2024-04-10 | 2024-04-10 06:01 | Aus_RM323 | 2030033 | -- | 13.58264 | 3.302799 | 1.599667 | 42.67417 | 2.087233 | 0.1023872 | 0.4989321 | 0.2417584 | -- | 7.293025 | 6.045780786 | 4.867786681 | 7.19396 | 2624
2024-04-10 | 2024-04-10 06:03 | Aus_RM361 | 2030035 | -- | 13.74753 | 3.339663 | 1.604828 | 42.62861 | 2.036404 | 0.1055122 | 0.5084562 | 0.2332097 | -- | 9.043471 | 6.134737974 | 4.883491604 | 6.953172 | 2624
2024-04-10 | 2024-04-10 06:05 | Aus_RM362 | 2030036 | -- | 13.61256 | 3.26602 | 1.558127 | 43.31684 | 2.007168 | 0.09075866 | 0.4948535 | 0.2285421 | -- | 5.345395 | 6.018602116 | 4.741380461 | 7.88955 | 2624
2024-04-10 | 2024-04-10 06:32 | Man_CLK461 | 2030043 | 0.9 | 21.03252 | 5.187439 | 2.52349 | 66.30849 | 3.116557 | 1.234563 | 0.6777149 | 0.3618597 | 67.973 | 6.257661 | 9.47696827 | 7.67898007 | 0.8453958 | 2624
2024-04-10 | 2024-04-10 06:32 | Man_CLK462 | 2030044 | 2.55 | 20.68773 | 5.167581 | 2.424602 | 65.90207 | 2.990924 | 1.664125 | 0.761115 | 0.3718476 | 62.49654 | 4.333176 | 9.591663066 | 7.378063886 | 0.6775698 | 2624
2024-04-10 | 2024-04-10 06:41 | Aus_CLK463 | 2030045 | 1.29 | 20.69501 | 4.98903 | 2.432003 | 65.84395 | 2.920106 | 1.828802 | 0.7646447 | 0.3685768 | 68.52298662 | 3.67736 | 9.105980424 | 7.400585129 | 0.6158919 | 2624
2024-04-10 | 2024-04-10 07:01 | Aus_RM361 | 2030046 | -- | 13.64533 | 3.342466 | 1.576196 | 43.20296 | 2.037383 | 0.1095631 | 0.5052517 | 0.2286086 | -- | 6.383901 | 6.190611268 | 4.796364428 | 6.617011 | 2624
2024-04-10 | 2024-04-10 07:03 | Aus_RM362 | 2030047 | -- | 13.62051 | 3.32293 | 1.59384 | 42.55293 | 2.019993 | 0.08618753 | 0.5040496 | 0.2447077 | -- | 8.086811 | 6.10898722 | 4.85005512 | 8.640812 | 2624
2024-04-10 | 2024-04-10 07:05 | Aus_KF461 | 2030049 | -- | 13.46239 | 3.398781 | 1.607098 | 42.78448 | 2.019587 | 0.1498098 | 0.510707 | 0.2347489 | -- | 6.414501 | 6.287559834 | 4.890399214 | 4.923216 | 2624
2024-04-10 | 2024-04-10 07:10 | Aus_KF462 | 2030052 | -- | 13.33616 | 3.297108 | 1.588615 | 42.69099 | 1.989795 | 0.09529144 | 0.504671 | 0.2311181 | -- | 5.080767 | 6.04939962 | 4.834155445 | 7.636826 | 2624
2024-04-10 | 2024-04-10 07:12 | Aus_KF463 | 2030053 | -- | 13.37951 | 3.277288 | 1.573528 | 42.90258 | 1.997028 | 0.1193642 | 0.5061696 | 0.2384288 | -- | 4.687044 | 6.022403824 | 4.788245704 | 6.186383 | 2624
2024-04-10 | 2024-04-10 07:13 | Aus_HM463 | 2030054 | -- | -- | -- | -- | -- | -- | -- | -- | -- | -- | -- | -- | -- | #VALUE! | 2624
2024-04-10 | 2024-04-10 07:15 | Aus_HM461 | 2030055 | -- | -- | -- | -- | -- | -- | -- | -- | -- | -- | -- | -- | -- | #VALUE! | 2624
2024-04-10 | 2024-04-10 07:15 | Aus_HM462 | 2030056 | -- | -- | -- | -- | -- | -- | -- | -- | -- | -- | -- | -- | -- | #VALUE! | 2624
2024-04-10 | 2024-04-10 07:54 | Man_CLK462 | 2030062 | 1.96 | 20.79376 | 5.190208 | 2.416689 | 65.66631 | 2.921791 | 1.747759 | 0.8066048 | 0.379217 | 62.99213 | 6.075276 | 9.665013412 | 7.353984627 | 0.6727383 | 2624
2024-04-10 | 2024-04-10 08:01 | Aus_RM361 | 2030063 | -- | 13.03776 | 3.153191 | 1.505058 | 43.10299 | 2.005236 | 0.1013989 | 0.4774902 | 0.2263398 | -- | 0.429556 | 5.809398014 | 4.579891494 | 6.887905 | 2624
2024-04-10 | 2024-04-10 08:03 | Aus_RM362 | 2030064 | -- | 14.26867 | 3.444508 | 1.652268 | 42.288 | 2.042208 | 0.09209649 | 0.5180007 | 0.2334642 | -- | 15.15411 | 6.332308744 | 5.027851524 | 8.057808 | 2624
2024-04-10 | 2024-04-10 08:33 | Man_CLK461 | 2030065 | 0.95 | 20.83391 | 5.192713 | 2.495785 | 65.24676 | 3.014988 | 1.950868 | 0.7897043 | 0.3760312 | 64.96078 | 7.807114 | 9.53782123 | 7.594673755 | 0.5932182 | 2624
2024-04-10 | 2024-04-10 08:38 | Man_CLK462 | 2030068 | 2.11 | 20.67736 | 5.161238 | 2.438083 | 65.99287 | 2.978374 | 1.587107 | 0.739333 | 0.3627331 | 64.75957 | 3.947524 | 9.552044264 | 7.419086569 | 0.69136 | 2624
2024-04-10 | 2024-04-10 08:41 | Aus_CLK463 | 2030069 | 3.29 | 20.68055 | 5.165082 | 2.433723 | 66.10971 | 2.973696 | 1.591779 | 0.74067 | 0.3646363 | 60.38761 | 3.630903 | 9.569607984 | 7.405819089 | 0.6915884 | 2624
2024-04-10 | 2024-04-10 09:01 | Aus_RM361 | 2030071 | -- | 13.17803 | 3.147811 | 1.51965 | 43.25259 | 2.0201 | 0.1338178 | 0.4807159 | 0.2327995 | -- | 1.164969 | 5.77045135 | 4.62429495 | 5.302033 | 2624
2024-04-10 | 2024-04-10 09:03 | Aus_RM362 | 2030072 | -- | 14.17548 | 3.443064 | 1.657686 | 42.15711 | 2.07543 | 0.09972768 | 0.520223 | 0.2451906 | -- | 14.75315 | 6.319314888 | 5.044338498 | 7.611908 | 2624
2024-04-10 | 2024-04-10 09:34 | Man_CLK462 | 2030077 | 2.92 | -- | -- | -- | -- | -- | -- | -- | -- | -- | -- | -- | -- | #VALUE! | 2624
2024-04-10 | 2024-04-10 09:34 | Aus_CLK463 | 2030078 | 1.92 | -- | -- | -- | -- | -- | -- | -- | -- | -- | -- | -- | -- | #VALUE! | 2624
2024-04-10 | 2024-04-10 09:59 | Aus_RM361 | 2030085 | -- | 13.58239 | 3.266077 | 1.57855 | 42.77911 | 2.043586 | 0.1119087 | 0.5017098 | 0.2422512 | -- | 6.759697 | 5.98419745 | 4.80352765 | 6.608684 | 2624
2024-04-10 | 2024-04-10 09:59 | Aus_RM362 | 2030086 | -- | 13.89308 | 3.350705 | 1.616724 | 42.71006 | 2.072292 | 0.09753575 | 0.5168024 | 0.2433213 | -- | 10.11391 | 6.143871242 | 4.919691132 | 7.728395 | 2624
2024-04-10 | 2024-04-10 10:36 | Man_CLK461 | 2030093 | 0.9 | 20.54 | 5 | 2.42 | 64.49 | 2.91 | 2.17 | 0.83 | 0.38 | 65.72029 | 9.308793224 | 9.15536 | 7.36406 | 0.5514772 | 2624
2024-04-10 | 2024-04-10 10:36 | Man_CLK462 | 2030094 | 1.89 | 20.53 | 5.08 | 2.42 | 65.44 | 2.9 | 1.61 | 0.75 | 0.38 | 65.09601 | 9.751080056 | 9.36736 | 7.36406 | 0.7010065 | 2624
2024-04-10 | 2024-04-10 10:36 | Aus_CLK463 | 2030095 | 2.24 | 20.15 | 4.95 | 2.4 | 65.69 | 2.87 | 1.71 | 0.72 | 0.37 | 68.47885 | 6.10960556 | 9.0567 | 7.3032 | 0.6375353 | 2624
2024-04-10 | 2024-04-10 11:02 | Aus_RM361 | 2030096 | -- | 14.35659 | 3.51413 | 1.673955 | 42.41507 | 2.060833 | 0.111709 | 0.5442706 | 0.2451933 | -- | 15.89625 | 6.48011264 | 5.093845065 | 6.978735 | 2624
2024-04-10 | 2024-04-10 11:02 | Aus_RM362 | 2030097 | -- | 13.4625 | 3.292493 | 1.559977 | 43.25411 | 2.025663 | 0.09679217 | 0.5060583 | 0.2341802 | -- | 4.38363 | 6.085625366 | 4.747010011 | 7.571438 | 2624
2024-04-10 | 2024-04-10 11:02 | Aus_KF461 | 2030098 | -- | 13.53515 | 3.366164 | 1.603346 | 43.12261 | 2.069271 | 0.1616411 | 0.5088431 | 0.269447 | -- | 5.832465 | 6.207473168 | 4.878981878 | 4.830031 | 2624
2024-04-10 | 2024-04-10 11:02 | Aus_KF462 | 2030099 | -- | 13.38974 | 3.321797 | 1.58431 | 42.69236 | 2.005172 | 0.1007037 | 0.5005169 | 0.2498924 | -- | 5.657852 | 6.12210953 | 4.82105533 | 7.431839 | 2624
2024-04-10 | 2024-04-10 11:02 | Aus_KF463 | 2030100 | -- | 13.44 | 3.42 | 1.61 | 42.94 | 2.04 | 0.14 | 0.525 | 0.299 | -- | 5.854980128 | 6.33888 | 4.89923 | 5.94725 | 2624
2024-04-10 | 2024-04-10 11:41 | Aus_CLK463 | 2030115 | 1.9 | 20.27242 | 4.977757 | 2.431576 | 66.47174 | 2.985978 | 1.679323 | 0.73237 | 0.3709953 | 71.88344 | -1.942738 | 9.076829458 | 7.399285768 | 0.6562152 | 2624
2024-04-10 | 2024-04-10 12:01 | Aus_RM323 | 2030117 | -- | -- | -- | -- | -- | -- | -- | -- | -- | -- | -- | -- | -- | #VALUE! | 2624
2024-04-10 | 2024-04-10 12:02 | Aus_RM323 | 2030118 | -- | 10.39051 | 2.444761 | 1.268939 | 44.87493 | 2.256457 | 0.07863291 | 0.3282865 | 0.2282284 | -- | -31.62496 | 4.331571862 | 3.861381377 | 7.29823 | 2624
2024-04-10 | 2024-04-10 12:03 | Aus_RM361 | 2030119 | -- | 13.35407 | 3.337879 | 1.588859 | 42.73843 | 1.995606 | 0.1007623 | 0.5024822 | 0.2405551 | -- | 5.295998 | 6.157029922 | 4.834897937 | 7.324546 | 2624
2024-04-10 | 2024-04-10 12:05 | Aus_RM362 | 2030120 | -- | 13.40898 | 3.274061 | 1.566999 | 42.65747 | 2.01618 | 0.1063324 | 0.4882411 | 0.2394829 | -- | 5.669873 | 6.024899342 | 4.768377957 | 6.813864 | 2624
2024-04-10 | 2024-04-10 12:32 | Man_CLK461 | 2030122 | 1.36 | 20.75971 | 5.129115 | 2.436274 | 66.39474 | 3.032706 | 1.642651 | 0.6721821 | 0.3539708 | 69.04136415 | 3.25681 | 9.469979142 | 7.413581782 | 0.6263086 | 2624
2024-04-10 | 2024-04-10 12:33 | Man_CLK462 | 2030123 | 2.28 | 20.68185 | 5.16857 | 2.43496 | 65.90574 | 3.006721 | 1.687722 | 0.7437469 | 0.3694681 | 63.63388148 | 4.287521 | 9.57675818 | 7.40958328 | 0.6575189 | 2624
2024-04-10 | 2024-04-10 12:41 | Aus_CLK463 | 2030124 | 2.38 | 20.29155 | 4.972107 | 2.426533 | 67.39703 | 3.027863 | 1.49132 | 0.6803839 | 0.3580441 | 73.59599 | -4.654002 | 9.070389714 | 7.383939919 | 0.6980678 | 2624
2024-04-10 | 2024-04-10 13:01 | Aus_RM323 | 2030130 | -- | 11.91498 | 2.912074 | 1.407158 | 44.22291 | 1.94231 | 0.07508228 | 0.4108091 | 0.2250506 | -- | -13.99391 | 5.336084764 | 4.281981794 | 8.52415 | 2624
2024-04-10 | 2024-04-10 13:03 | Aus_RM361 | 2030131 | -- | 12.46414 | 3.023798 | 1.428432 | 43.74738 | 1.89354 | 0.1697518 | 0.4622533 | 0.2073896 | -- | -7.22129 | 5.596157756 | 4.346718576 | 3.893959 | 2624
2024-04-10 | 2024-04-10 13:05 | Aus_RM362 | 2030132 | -- | 13.4086 | 3.22069 | 1.554125 | 43.29764 | 2.057396 | 0.1091283 | 0.4874289 | 0.231576 | -- | 3.416163 | 5.905249 | 4.729202375 | 6.539466 | 2624
2024-04-10 | 2024-04-10 13:37 | Man_CLK462 | 2030142 | 1.97 | 20.69129 | 5.15647 | 2.449542 | 66.23228 | 3.027561 | 1.678355 | 0.7286775 | 0.3704431 | 66.21392736 | 3.320259 | 9.520020436 | 7.453956306 | 0.6542967 | 2624
2024-04-10 | 2024-04-10 13:41 | Aus_CLK463 | 2030143 | 3.42 | 20.08398 | 4.973738 | 2.445577 | 68.5453 | 3.127707 | 0.986887 | 0.5628259 | 0.3347137 | 75.5761 | -9.936908 | 9.042489416 | 7.441890811 | 0.9229926 | 2624
2024-04-10 | 2024-04-10 14:01 | Aus_RM323 | 2030144 | -- | 15.27202 | 3.796812 | 1.782288 | 42.1552 | 2.002996 | 0.1351819 | 0.5511048 | 0.2618863 | -- | 26.11697 | 7.045920504 | 5.423502384 | 5.969314 | 2624
2024-04-10 | 2024-04-10 14:03 | Aus_RM361 | 2030149 | -- | 12.91295 | 3.169839 | 1.481594 | 43.73034 | 1.938551 | 0.1364695 | 0.4871564 | 0.2195276 | -- | -2.511498 | 5.893216302 | 4.508490542 | 5.113689 | 2624
2024-04-10 | 2024-04-10 14:05 | Aus_RM362 | 2030150 | -- | 12.88335 | 3.100556 | 1.485586 | 43.62296 | 1.999622 | 0.09124905 | 0.4635522 | 0.2387902 | -- | -2.783114 | 5.702861888 | 4.520638198 | 7.700123 | 2624
2024-04-10 | 2024-04-10 14:36 | Man_CLK461 | 2030157 | 0.97 | 20.54 | 4.98 | 2.4 | 65.36 | 2.96 | 1.75 | 0.73 | 0.36 | 69.14005 | 3.749898752 | 9.1362 | 7.3032 | 0.620453 | 2624
2024-04-10 | 2024-04-10 14:36 | Man_CLK462 | 2030158 | 1.81 | 20.48 | 5.04 | 2.42 | 65.49 | 3 | 1.71 | 0.75 | 0.37 | 66.27396 | 3.160280632 | 9.26136 | 7.36406 | 0.6524662 | 2624
2024-04-10 | 2024-04-10 14:41 | Aus_CLK463 | 2030159 | 2.09 | 20.4 | 4.96 | 2.43 | 66.71 | 2.96 | 1.25 | 0.61 | 0.35 | 71.23184 | -1.66923 | 9.03244 | 7.39449 | 0.7766095 | 2624
2024-04-10 | 2024-04-10 15:01 | Aus_RM323 | 2030162 | -- | 13.9365 | 3.416845 | 1.663163 | 42.39216 | 1.894825 | 0.09707007 | 0.4906546 | 0.2581897 | -- | 11.84897 | 6.240567454 | 5.061005009 | 7.733861 | 2624
2024-04-10 | 2024-04-10 15:03 | Aus_RM361 | 2030163 | -- | 13.36929 | 3.195463 | 1.555294 | 42.98727 | 1.9876 | 0.1157641 | 0.4803677 | 0.227196 | -- | 3.904686 | 5.836419502 | 4.732759642 | 6.063881 | 2624
2024-04-10 | 2024-04-10 15:05 | Aus_RM362 | 2030164 | -- | 12.31833 | 2.894434 | 1.413414 | 43.80703 | 1.975524 | 0.09112148 | 0.4304108 | 0.2322574 | -- | -9.33034 | 5.278753612 | 4.301018802 | 7.308859 | 2624
2024-04-10 | 2024-04-10 15:08 | Aus_KF461 | 2030165 | -- | 13.49232 | 3.366561 | 1.593003 | 42.89488 | 2.10422 | 0.1903014 | 0.5137725 | 0.2321777 | -- | 6.154358 | 6.226025574 | 4.847508129 | 3.871949 | 2624
2024-04-10 | 2024-04-10 15:10 | Aus_KF462 | 2030166 | -- | 13.36155 | 3.320325 | 1.59143 | 42.90238 | 2.006049 | 0.1014387 | 0.5044658 | 0.248651 | -- | 4.770621 | 6.10616169 | 4.84272149 | 7.395329 | 2624
2024-04-10 | 2024-04-10 15:12 | Aus_KF463 | 2030168 | -- | 13.12925 | 3.235781 | 1.564052 | 43.30061 | 2.038855 | 0.1257532 | 0.4938905 | 0.2406492 | -- | 1.0917 | 5.928443666 | 4.759410236 | 5.81176 | 2624
2024-04-10 | 2024-04-10 15:13 | Aus_HM463 | 2030169 | -- | -- | -- | -- | -- | -- | 1.85 | -- | -- | -- | -- | -- | -- | #VALUE! | 2624
2024-04-10 | 2024-04-10 15:41 | Aus_CLK463 | 2030173 | 1.26 | 20.61587 | 4.951384 | 2.463042 | 66.27586 | 2.926334 | 1.594621 | 0.7174149 | 0.3667048 | 71.21341 | 1.512948 | 8.953700536 | 7.495036806 | 0.6796181 | 2624
2024-04-10 | 2024-04-10 16:01 | Aus_RM323 | 2030175 | -- | 14.41221 | 3.533327 | 1.717235 | 42.20277 | 1.954528 | 0.09113498 | 0.5149999 | 0.2562539 | -- | 17.1706 | 6.45775493 | 5.225546105 | 8.437463 | 2624
2024-04-10 | 2024-04-10 16:03 | Aus_RM361 | 2030176 | -- | 13.52861 | 3.226352 | 1.565004 | 43.28032 | 2.065705 | 0.1046823 | 0.4935655 | 0.2369269 | -- | 4.541926 | 5.901846032 | 4.762307172 | 6.933052 | 2624
2024-04-10 | 2024-04-10 16:05 | Aus_RM362 | 2030177 | -- | 12.36922 | 2.936791 | 1.421047 | 43.79549 | 1.960103 | 0.08340798 | 0.4359039 | 0.2197854 | -- | -8.634321 | 5.378084626 | 4.324246021 | 7.847883 | 2624
2024-04-10 | 2024-04-10 16:31 | Man_CLK461 | 2030182 | 1.23 | 20.59884 | 5.017888 | 2.423246 | 65.78156 | 2.967211 | 1.713728 | 0.7273643 | 0.3561293 | 69.0628 | 3.178673 | 9.197270968 | 7.373937578 | 0.6293619 | 2624
2024-04-10 | 2024-04-10 16:32 | Man_CLK462 | 2030183 | 1.99 | 20.61793 | 5.12273 | 2.45259 | 66.11885 | 3.000262 | 1.673935 | 0.73119 | 0.371238 | 66.45057651 | 2.869984 | 9.42545222 | 7.46323137 | 0.6579145 | 2624
2024-04-10 | 2024-04-10 16:41 | Aus_CLK463 | 2030184 | 1.15 | 20.72871 | 4.967579 | 2.455436 | 66.02673 | 2.926299 | 1.619837 | 0.7000476 | 0.3674824 | 69.6915 | 3.322412 | 9.009486638 | 7.471891748 | 0.6605331 | 2624
2024-04-10 | 2024-04-10 16:50 | Aus_HM461 | 2030185 | -- | -- | -- | -- | -- | -- | 2.02 | -- | -- | -- | -- | -- | -- | #VALUE! | 2624
2024-04-10 | 2024-04-10 16:51 | Aus_HM462 | 2030186 | -- | -- | -- | -- | -- | -- | 1.8 | -- | -- | -- | -- | -- | -- | #VALUE! | 2624
2024-04-10 | 2024-04-10 17:01 | Aus_RM323 | 2030188 | -- | 14.04239 | 3.44111 | 1.669019 | 42.45937 | 1.950379 | 0.1003171 | 0.5055109 | 0.2601171 | -- | 12.68255 | 6.294961352 | 5.078824817 | 7.634362 | 2624
2024-04-10 | 2024-04-10 17:03 | Aus_RM361 | 2030189 | -- | 12.87782 | 3.070346 | 1.478092 | 43.51363 | 2.025899 | 0.09231848 | 0.4629835 | 0.2327596 | -- | -2.656095 | 5.635485236 | 4.497833956 | 7.521392 | 2624
2024-04-10 | 2024-04-10 17:05 | Aus_RM362 | 2030190 | -- | 13.40275 | 3.225843 | 1.542434 | 43.12876 | 2.00831 | 0.0970919 | 0.485447 | 0.2343449 | -- | 3.898012 | 5.938685622 | 4.693626662 | 7.369584 | 2624
2024-04-10 | 2024-04-10 17:56 | Aus_RM323 | 2030194 | -- | 12.45383 | 3.040475 | 1.46369 | 43.83393 | 1.891158 | 0.103164 | 0.4354407 | 0.2309173 | -- | -7.453213 | 5.58069527 | 4.45400867 | 6.480416 | 2624
2024-04-10 | 2024-04-10 17:59 | Aus_RM362 | 2030196 | -- | 14.26672 | 3.428369 | 1.646115 | 42.43823 | 2.028815 | 0.09267725 | 0.5079535 | 0.2555178 | -- | 14.58753 | 6.29995127 | 5.009127945 | 8.222096 | 2624
2024-04-10 | 2024-04-10 18:03 | Aus_RM361 | 2030197 | -- | 13.48241 | 3.258517 | 1.557017 | 42.98865 | 2.042996 | 0.1030312 | 0.4934753 | 0.2351087 | -- | 5.19475 | 6.000597286 | 4.738002731 | 7.020641 | 2624
2024-04-10 | 2024-04-10 18:35 | Man_CLK461 | 2030198 | 2.83 | 20.65761 | 5.151651 | 2.400837 | 65.06281 | 3.012565 | 2.127276 | 0.8218802 | 0.3800191 | 58.30995 | 6.545263 | 9.589658946 | 7.305746991 | 0.5593161 | 2624
2024-04-10 | 2024-04-10 18:39 | Man_CLK462 | 2030199 | 2.87 | 20.55909 | 5.166228 | 2.414536 | 65.18565 | 2.931415 | 2.158975 | 0.8265755 | 0.3891665 | 59.27842 | 5.409341 | 9.605109288 | 7.347433048 | 0.5584219 | 2624
2024-04-10 | 2024-04-10 18:41 | Aus_CLK463 | 2030200 | 1.01 | 20.75313 | 5.017663 | 2.490394 | 65.62117 | 2.89272 | 1.685142 | 0.7123294 | 0.3778722 | 68.03836 | 5.069517 | 9.083060302 | 7.578268942 | 0.6490936 | 2624
2024-04-10 | 2024-04-10 19:01 | Aus_RM323 | 2030202 | -- | 13.22121 | 3.572201 | 1.709075 | 42.9015 | 1.983837 | 0.2262942 | 0.5486748 | 0.2494956 | -- | 4.969775 | 6.57457775 | 5.200715225 | 3.486113 | 2624
2024-04-10 | 2024-04-10 19:03 | Aus_RM361 | 2030203 | -- | 16.04776 | 3.99727 | 1.866179 | 41.18546 | 2.094142 | 0.1257928 | 0.611626 | 0.2871049 | -- | 36.87334 | 7.435190632 | 5.678782697 | 7.083002 | 2624
2024-04-10 | 2024-04-10 19:05 | Aus_KF461 | 2030204 | -- | 13.40635 | 3.288841 | 1.595837 | 42.86404 | 2.039347 | 0.1899635 | 0.519734 | 0.2343777 | -- | 5.11886 | 6.015272446 | 4.856131991 | 3.920488 | 2624
2024-04-10 | 2024-04-10 19:10 | Aus_KF462 | 2030205 | -- | 13.51612 | 3.337426 | 1.605503 | 42.92318 | 2.026356 | 0.1065679 | 0.5125531 | 0.239682 | -- | 6.137961 | 6.127667824 | 4.885545629 | 6.995376 | 2624
2024-04-10 | 2024-04-10 19:12 | Aus_KF463 | 2030206 | -- | 13.40569 | 3.327092 | 1.592793 | 43.02091 | 2.009868 | 0.1134733 | 0.4926863 | 0.2534488 | -- | 4.821985 | 6.121788044 | 4.846869099 | 6.577214 | 2624
2024-04-10 | 2024-04-10 19:35 | Man_CLK461 | 2030208 | 1.57 | 20.79795 | 5.07917 | 2.41703 | 65.4929 | 2.955408 | 1.808266 | 0.7827202 | 0.3657764 | 64.58748894 | 6.081503 | 9.37018574 | 7.35502229 | 0.6293955 | 2624
2024-04-10 | 2024-04-10 19:36 | Man_CLK462 | 2030209 | 1.86 | 20.24694 | 5.376956 | 2.461526 | 65.16031 | 3.105663 | 2.375027 | 0.771608 | 0.3669537 | 64.17645 | 3.921212 | 10.08403 | 7.490423618 | 0.4758583 | 2624
2024-04-10 | 2024-04-10 20:01 | Aus_RM323 | 2030210 | -- | 13.93005 | 3.441903 | 1.670532 | 42.69754 | 1.958977 | 0.1160311 | 0.5072833 | 0.2492555 | -- | 10.99057 | 6.294502806 | 5.083428876 | 6.49266 | 2624
2024-04-10 | 2024-04-10 20:03 | Aus_RM361 | 2030211 | -- | 14.67599 | 3.604111 | 1.709792 | 42.30579 | 2.044037 | 0.1134382 | 0.5384959 | 0.2547362 | -- | 19.47354 | 6.657926086 | 5.202897056 | 6.937577 | 2624
2024-04-10 | 2024-04-10 20:35 | Man_CLK461 | 2030216 | 1.13 | 20.9306 | 5.044063 | 2.412807 | 65.55983 | 2.962482 | 1.697086 | 0.7357501 | 0.3606092 | 65.88495 | 6.834319 | 9.284297506 | 7.342171701 | 0.6431451 | 2624
2024-04-10 | 2024-04-10 20:36 | Man_CLK462 | 2030217 | 1.69 | 20.58788 | 5.232621 | 2.449713 | 65.19839 | 2.981709 | 2.023519 | 0.7778854 | 0.3766191 | 63.41893 | 5.992254 | 9.721531254 | 7.454476659 | 0.5673237 | 2624
2024-04-10 | 2024-04-10 20:41 | Aus_CLK463 | 2030218 | 1.19 | 20.81753 | 5.036236 | 2.4899 | 65.89547 | 2.87209 | 1.576308 | 0.6999336 | 0.3707632 | 67.80875 | 4.874561 | 9.1331146 | 7.5767657 | 0.6813975 | 2624
2024-04-10 | 2024-04-10 21:01 | Aus_RM323 | 2030223 | -- | 13.71037 | 3.345354 | 1.627286 | 43.09322 | 1.94105 | 0.1241194 | 0.4987487 | 0.4644659 | -- | 7.350055 | 6.111820188 | 4.951831298 | 8.24833 | 2624
2024-04-10 | 2024-04-10 21:03 | Aus_RM361 | 2030224 | -- | 13.13019 | 3.170717 | 1.51168 | 43.45524 | 1.926867 | 0.1094992 | 0.4736314 | 0.2277137 | -- | 0.2386443 | 5.84463749 | 4.60004224 | 6.364564 | 2624
2024-04-10 | 2024-04-10 22:01 | Aus_RM323 | 2030232 | -- | 12.65611 | 3.044949 | 1.478992 | 43.49294 | 1.899278 | 0.09755001 | 0.4430745 | 0.2310983 | -- | -4.627098 | 5.566660386 | 4.500572656 | 6.922357 | 2624
2024-04-10 | 2024-04-10 22:03 | Aus_RM361 | 2030233 | -- | 12.12866 | 2.911139 | 1.38499 | 43.95685 | 1.842206 | 0.1491708 | 0.4392622 | 0.2093482 | -- | -11.36771 | 5.37111527 | 4.21452457 | 4.316977 | 2624
2024-04-10 | 2024-04-10 22:31 | Man_CLK461 | 2030235 | 0.84 | 20.82373 | 5.105103 | 2.475571 | 65.3368 | 3.013945 | 1.751739 | 0.7479197 | 0.3642499 | 66.46998 | 6.977214 | 9.339856818 | 7.533162553 | 0.6316736 | 2624
2024-04-10 | 2024-04-10 22:31 | Man_CLK462 | 2030236 | 1.67 | 20.65511 | 5.055416 | 2.418151 | 66.29374 | 3.019562 | 1.628894 | 0.69526 | 0.3668142 | 68.68417 | 2.274329 | 9.305340908 | 7.358433493 | 0.6538297 | 2624
2024-04-10 | 2024-04-10 22:41 | Aus_CLK463 | 2030237 | 0.99 | 20.99317 | 4.993961 | 2.490971 | 66.28535 | 2.855905 | 1.292218 | 0.6299469 | 0.3566389 | 69.15776 | 4.974661 | 9.019273718 | 7.580024753 | 0.7710032 | 2624
2024-04-10 | 2024-04-10 23:01 | Aus_RM323 | 2030240 | -- | 13.51238 | 3.312284 | 1.594675 | 42.96292 | 1.93124 | 0.1009686 | 0.4814481 | 0.242425 | -- | 5.844645 | 6.0793625 | 4.852596025 | 7.15618 | 2624
2024-04-10 | 2024-04-10 23:03 | Aus_RM361 | 2030241 | -- | 13.47833 | 3.269672 | 1.547569 | 43.15731 | 1.962716 | 0.1028285 | 0.4872996 | 0.2365412 | -- | 4.688019 | 6.046144052 | 4.709252467 | 7.001342 | 2624
2024-04-10 | 2024-04-10 23:05 | Aus_RM362 | 2030242 | -- | 14.81728 | 3.647939 | 1.754281 | 41.95834 | 2.074969 | 0.1020576 | 0.5382084 | 0.2639829 | -- | 22.02589 | 6.698794898 | 5.338277083 | 7.825706 | 2624
2024-04-10 | 2024-04-10 23:08 | Aus_KF461 | 2030243 | -- | 13.58113 | 3.345382 | 1.610976 | 42.9366 | 2.04245 | 0.1785628 | 0.5260648 | 0.2310406 | -- | 6.702087 | 6.139490908 | 4.902199968 | 4.176859 | 2624
2024-04-10 | 2024-04-10 23:10 | Aus_KF462 | 2030244 | -- | 13.42276 | 3.299401 | 1.592911 | 43.15137 | 2.043403 | 0.1090828 | 0.5062306 | 0.2276784 | -- | 4.427919 | 6.048207238 | 4.847228173 | 6.642781 | 2624
2024-04-10 | 2024-04-10 23:12 | Aus_KF463 | 2030245 | -- | 13.54856 | 3.325053 | 1.602056 | 43.01294 | 1.98517 | 0.1032976 | 0.4954331 | 0.2358973 | -- | 6.074866 | 6.100711698 | 4.875056408 | 7.028516 | 2624
2024-04-10 | 2024-04-10 23:13 | Aus_HM463 | 2030246 | -- | -- | -- | -- | -- | -- | 1.83 | -- | -- | -- | -- | -- | -- | #VALUE! | 2624
2024-04-10 | 2024-04-10 23:30 | Aus_HM461 | 2030251 | -- | -- | -- | -- | -- | -- | 1.96 | -- | -- | -- | -- | -- | -- | #VALUE! | 2624
2024-04-10 | 2024-04-10 23:30 | Aus_HM462 | 2030252 | -- | -- | -- | -- | -- | -- | 1.6 | -- | -- | -- | -- | -- | -- | #VALUE! | 2624
2024-04-11 | 2024-04-11 00:01 | Aus_RM323 | 2030254 | -- | 13.84551 | 3.406426 | 1.637253 | 42.92753 | 1.944044 | 0.09792583 | 0.4886059 | 0.249892 | -- | 9.341448 | 6.256796824 | 4.982160879 | 7.539135 | 2624
2024-04-11 | 2024-04-11 00:03 | Aus_RM361 | 2030258 | -- | 13.62947 | 3.249088 | 1.575668 | 43.20696 | 1.984529 | 0.09806692 | 0.4860387 | 0.2461831 | -- | 5.761399 | 5.944052944 | 4.794757724 | 7.45721 | 2624
2024-04-11 | 2024-04-11 00:05 | Aus_RM362 | 2030259 | -- | 13.68599 | 3.310982 | 1.593579 | 43.0518 | 1.980348 | 0.07382387 | 0.4985336 | 0.2399904 | -- | 7.057022 | 6.077766632 | 4.849260897 | 9.941892 | 2624
2024-04-11 | 2024-04-11 00:33 | Man_CLK462 | 2030262 | 4.95 | 20.8744 | 5.172732 | 2.407405 | 65.18544 | 2.846789 | 1.702741 | 0.7927236 | 0.3678215 | 48.38003 | 8.147061 | 9.63441054 | 7.325733415 | 0.674951 | 2624
2024-04-11 | 2024-04-11 00:34 | Man_CLK461 | 2030263 | 1.29 | 20.6751 | 5.125112 | 2.452993 | 65.77092 | 3.002956 | 1.85866 | 0.7493558 | 0.3664054 | 67.43278 | 4.442728 | 9.431082644 | 7.464457699 | 0.59749 | 2624
2024-04-11 | 2024-04-11 00:41 | Aus_CLK463 | 2030264 | 1.28 | 20.589 | 5.027872 | 2.464205 | 65.15858 | 2.777292 | 2.150782 | 0.8125829 | 0.3855603 | 66.27224 | 5.102103 | 9.15442594 | 7.498575815 | 0.5528487 | 2624
2024-04-11 | 2024-04-11 01:01 | Aus_RM323 | 2030270 | -- | 13.31 | 3.34 | 1.59 | 43.2 | 1.96 | 0.1 | 0.49 | 0.28 | -- | 3.511400128 | 6.16072 | 4.83837 | 7.783116 | 2624
2024-04-11 | 2024-04-11 01:03 | Aus_RM361 | 2030272 | -- | 13.7 | 3.41 | 1.62 | 42.84 | 2.01 | 0.1 | 0.51 | 0.28 | -- | 8.358318096 | 6.29546 | 4.92966 | 7.953329 | 2624
2024-04-11 | 2024-04-11 01:05 | Aus_RM362 | 2030273 | -- | 12.97 | 3.18 | 1.54 | 43.34 | 1.97 | 0.07 | 0.48 | 0.27 | -- | -0.70754128 | 5.82132 | 4.68622 | 10.81282 | 2624
2024-04-11 | 2024-04-11 01:48 | Man_CLK462 | 2030283 | 4.5 | 20.71587 | 5.136033 | 2.40349 | 65.99414 | 2.924954 | 1.785281 | 0.753628 | 0.3674072 | 54.96117 | 4.109768 | 9.54378237 | 7.31382007 | 0.6248088 | 2624
2024-04-11 | 2024-04-11 02:01 | Aus_RM323 | 2030284 | -- | 13.59881 | 3.327007 | 1.614939 | 42.80996 | 1.930558 | 0.09682944 | 0.4873353 | 0.2468527 | -- | 7.154224 | 6.084091762 | 4.914259377 | 7.572832 | 2624
2024-04-11 | 2024-04-11 02:03 | Aus_RM361 | 2030285 | -- | 13.92878 | 3.387994 | 1.619739 | 42.79405 | 1.991561 | 0.1541837 | 0.4960459 | 0.2442813 | -- | 10.35524 | 6.237585712 | 4.928865777 | 4.782402 | 2624
2024-04-11 | 2024-04-11 02:05 | Aus_RM362 | 2030286 | -- | 12.77394 | 2.989681 | 1.458348 | 43.76204 | 1.934153 | 0.0911013 | 0.4409543 | 0.2241256 | -- | -4.74253 | 5.455129834 | 4.437752964 | 7.293799 | 2624
2024-04-11 | 2024-04-11 02:41 | Aus_CLK463 | 2030288 | 1.27 | 20.80928 | 5.053422 | 2.472627 | 66.11082 | 2.827443 | 1.723329 | 0.7086166 | 0.3746896 | 68.3317 | 4.210699 | 9.207883416 | 7.524203961 | 0.6304939 | 2624
2024-04-11 | 2024-04-11 02:44 | Man_CLK462 | 2030289 | 3.24 | 20.38515 | 5.103117 | 2.418886 | 65.47467 | 2.926435 | 1.867236 | 0.840698 | 0.3882939 | 60.68845 | 2.710596 | 9.430504938 | 7.360670098 | 0.6515042 | 2624
2024-04-11 | 2024-04-11 02:44 | Man_CLK461 | 2030290 | 0.93 | 20.97502 | 4.972526 | 2.406531 | 65.94122 | 2.979488 | 1.726044 | 0.7106192 | 0.3592491 | 68.40376 | 5.675715 | 9.105343448 | 7.323073833 | 0.6189469 | 2624
2024-04-11 | 2024-04-11 03:01 | Aus_RM323 | 2030292 | -- | 13.37 | 3.24 | 1.58 | 43.07 | 1.84 | 0.07 | 0.49 | 0.23 | -- | 3.9090838 | 5.91264 | 4.80794 | 10.19708 | 2624
2024-04-11 | 2024-04-11 03:03 | Aus_RM361 | 2030293 | -- | 13.38 | 3.16 | 1.56 | 43.41 | 1.9 | 0.1 | 0.48 | 0.23 | -- | 2.523872408 | 5.73448 | 4.74708 | 7.052848 | 2624
2024-04-11 | 2024-04-11 03:05 | Aus_RM362 | 2030294 | -- | 13.61 | 3.22 | 1.58 | 43.21 | 1.92 | 0.07 | 0.49 | 0.24 | -- | 5.44186548 | 5.85964 | 4.80794 | 10.38141 | 2624
2024-04-11 | 2024-04-11 03:08 | Aus_KF461 | 2030295 | -- | 13.6 | 3.3 | 1.61 | 42.81 | 1.98 | 0.11 | 0.52 | 0.23 | -- | 7.022134536 | 6.02088 | 4.89923 | 6.721158 | 2624
2024-04-11 | 2024-04-11 03:10 | Aus_KF462 | 2030296 | -- | 13.56 | 3.29 | 1.62 | 43.14 | 1.97 | 0.07 | 0.52 | 0.24 | -- | 5.624740672 | 5.97746 | 4.92966 | 10.74615 | 2624
2024-04-11 | 2024-04-11 03:12 | Aus_KF463 | 2030297 | -- | 13.6 | 3.28 | 1.61 | 42.97 | 1.93 | 0.08 | 0.5 | 0.25 | -- | 6.429387368 | 5.96788 | 4.89923 | 9.351407 | 2624
2024-04-11 | 2024-04-11 03:56 | Man_CLK462 | 2030303 | 2 | 20.63491 | 5.18528 | 2.454988 | 65.97455 | 3.009137 | 1.671946 | 0.7107528 | 0.364499 | 65.26973317 | 3.778783 | 9.587152304 | 7.470528484 | 0.6430933 | 2624
2024-04-11 | 2024-04-11 04:01 | Aus_RM323 | 2030304 | -- | 13.59883 | 3.305206 | 1.592855 | 42.99848 | 1.893273 | 0.1390114 | 0.481821 | 0.2439232 | -- | 6.441108 | 6.06368524 | 4.847057765 | 5.213961 | 2624
2024-04-11 | 2024-04-11 04:03 | Aus_RM361 | 2030311 | -- | 13.54813 | 3.277147 | 1.573841 | 43.18683 | 1.946547 | 0.1730411 | 0.4815167 | 0.2276879 | -- | 5.263895 | 6.021500578 | 4.789198163 | 4.066041 | 2624
2024-04-11 | 2024-04-11 04:04 | Aus_RM362 | 2030312 | -- | 14.68919 | 3.588057 | 1.728926 | 41.99869 | 2.038022 | 0.09768756 | 0.527732 | 0.2525288 | -- | 20.4695 | 6.583008258 | 5.261121818 | 7.933223 | 2624
2024-04-11 | 2024-04-11 04:40 | Man_CLK461 | 2030320 | 0.9 | 20.876 | 4.998439 | 2.41593 | 65.86941 | 2.962169 | 1.846181 | 0.75872 | 0.366227 | 68.79858 | 5.186108 | 9.15810979 | 7.35167499 | 0.6057207 | 2624
2024-04-11 | 2024-04-11 04:41 | Aus_CLK463 | 2030321 | 1.22 | 20.84845 | 5.037733 | 2.463026 | 66.43652 | 2.836247 | 1.583856 | 0.6875403 | 0.3684827 | 69.68262 | 3.45743 | 9.182552458 | 7.494988118 | 0.669633 | 2624
2024-04-11 | 2024-04-11 04:48 | Man_CLK462 | 2030322 | 1.81 | 20.51351 | 5.186744 | 2.458964 | 66.3082 | 3.0659 | 1.641498 | 0.7146846 | 0.3722484 | 68.30863 | 1.721705 | 9.584304512 | 7.482627452 | 0.663152 | 2624
2024-04-11 | 2024-04-11 05:01 | Aus_RM323 | 2030323 | -- | 13.61136 | 3.338049 | 1.609801 | 43.11742 | 1.926045 | 0.1259066 | 0.4747499 | 0.2400759 | -- | 6.368319 | 6.122046558 | 4.898624443 | 5.669423 | 2624
2024-04-11 | 2024-04-11 05:03 | Aus_RM361 | 2030324 | -- | 14.48132 | 3.478399 | 1.688595 | 42.48566 | 1.983235 | 0.1770125 | 0.5199986 | 0.2507851 | -- | 16.5869 | 6.36065461 | 5.138394585 | 4.328201 | 2624
2024-04-11 | 2024-04-11 06:01 | Aus_RM323 | 2030330 | -- | 13.74034 | 3.336634 | 1.619728 | 42.58124 | 1.91256 | 0.1396798 | 0.4829555 | 0.2372866 | -- | 9.127837 | 6.101500324 | 4.928832304 | 5.134617 | 2624
2024-04-11 | 2024-04-11 06:03 | Aus_RM361 | 2030331 | -- | 13.59849 | 3.275335 | 1.582591 | 43.26246 | 1.959322 | 0.1375138 | 0.487017 | 0.2366534 | -- | 5.464997442 | 6.001893778 | 4.815824413 | 5.234688 | 2624
2024-04-11 | 2024-04-11 06:38 | Man_CLK461 | 2030339 | 1.43 | 20.69942 | 5.140504 | 2.446789 | 65.65369 | 2.973075 | 1.824243 | 0.7711265 | 0.3722927 | 66.10624 | 5.083238 | 9.482368612 | 7.445578927 | 0.6230834 | 2624
2024-04-11 | 2024-04-11 06:39 | Man_CLK462 | 2030340 | 1.55 | 20.55821 | 5.131818 | 2.457657 | 66.17967 | 3.050022 | 1.790213 | 0.7473894 | 0.3805959 | 68.87499 | 2.221103 | 9.440962056 | 7.478650251 | 0.6296276 | 2624
2024-04-11 | 2024-04-11 06:41 | Aus_CLK463 | 2030341 | 1.1 | 20.85904 | 5.041734 | 2.480449 | 66.18182 | 2.834023 | 1.489226 | 0.6706222 | 0.3667589 | 69.00197 | 4.369807 | 9.163675392 | 7.548006307 | 0.7010216 | 2624
2024-04-11 | 2024-04-11 07:01 | Aus_RM323 | 2030342 | -- | 13.49151 | 3.29623 | 1.580604 | 42.91605 | 1.922141 | 0.1514656 | 0.4816613 | 0.246703 | -- | 5.712557 | 6.060627532 | 4.809777972 | 4.808029 | 2624
2024-04-11 | 2024-04-11 07:03 | Aus_RM361 | 2030343 | -- | 13.13147 | 3.209591 | 1.524026 | 43.42137 | 1.903309 | 0.1378542 | 0.4758508 | 0.221946 | -- | 0.5640076 | 5.926764158 | 4.637611118 | 5.015163 | 2624
2024-04-11 | 2024-04-11 07:06 | Aus_KF461 | 2030344 | -- | 13.47591 | 3.319079 | 1.59566 | 42.68926 | 1.992504 | 0.1700451 | 0.5136001 | 0.2311874 | -- | 6.406942 | 6.09570263 | 4.85559338 | 4.32481 | 2624
2024-04-11 | 2024-04-11 07:10 | Aus_KF462 | 2030348 | -- | 13.42152 | 3.290964 | 1.582992 | 43.01941 | 2.0019 | 0.1052199 | 0.502026 | 0.2355333 | -- | 4.769065 | 6.042632136 | 4.817044656 | 6.948972 | 2624
2024-04-11 | 2024-04-11 07:12 | Aus_KF463 | 2030349 | -- | 13.49162 | 3.302176 | 1.587078 | 42.88928 | 1.939768 | 0.1096625 | 0.4849051 | 0.2369989 | -- | 5.832837 | 6.065430424 | 4.829478354 | 6.551832 | 2624
2024-04-11 | 2024-04-11 07:13 | Aus_HM463 | 2030350 | -- | -- | -- | -- | -- | -- | 1.79 | -- | -- | -- | -- | -- | -- | #VALUE! | 2624
2024-04-11 | 2024-04-11 07:19 | Aus_HM461 | 2030351 | -- | -- | -- | -- | -- | -- | 1.77 | -- | -- | -- | -- | -- | -- | #VALUE! | 2624
2024-04-11 | 2024-04-11 07:19 | Aus_HM462 | 2030352 | -- | -- | -- | -- | -- | -- | 1.99 | -- | -- | -- | -- | -- | -- | #VALUE! | 2624
2024-04-11 | 2024-04-11 08:01 | Aus_RM323 | 2030357 | -- | 13.5492 | 3.272022 | 1.579571 | 43.05469 | 1.890819 | 0.1509345 | 0.4803889 | 0.2448424 | -- | 5.659129 | 5.998224168 | 4.806634553 | 4.801866 | 2624
2024-04-11 | 2024-04-11 08:03 | Aus_RM361 | 2030358 | -- | 14.25945 | 3.453455 | 1.658432 | 42.71226 | 1.966862 | 0.1509831 | 0.5118424 | 0.2721309 | -- | 13.82384 | 6.345588806 | 5.046608576 | 5.21083 | 2624
2024-04-11 | 2024-04-11 08:34 | Man_CLK461 | 2030359 | 1.69 | 20.61 | 5.05 | 2.42 | 65.5 | 2.95 | 1.74 | 0.76 | 0.38 | 65.74801 | 9.488571256 | 9.28786 | 7.36406 | 0.6535236 | 2624
2024-04-11 | 2024-04-11 08:38 | Man_CLK462 | 2030360 | 1.45 | 20.62 | 5.03 | 2.41 | 65.73 | 3.01 | 1.71 | 0.72 | 0.37 | 67.73404 | 8.018980224 | 9.25178 | 7.33363 | 0.6375353 | 2624
2024-04-11 | 2024-04-11 08:41 | Aus_CLK463 | 2030361 | 1.29 | 20.68 | 5 | 2.43 | 65.84 | 2.77 | 1.61 | 0.69 | 0.37 | 68.55015 | 7.57532684 | 9.13844 | 7.39449 | 0.6612754 | 2624
2024-04-11 | 2024-04-11 09:01 | Aus_RM323 | 2030368 | -- | 13.27 | 3.17 | 1.57 | 43.53 | 1.86 | 0.1 | 0.48 | 0.42 | -- | 1.270753032 | 5.74406 | 4.77751 | 9.504461 | 2624
2024-04-11 | 2024-04-11 09:03 | Aus_RM361 | 2030369 | -- | 13.49 | 3.24 | 1.58 | 42.7 | 1.86 | 0.09 | 0.49 | 0.26 | -- | 6.077466688 | 5.91264 | 4.80794 | 8.361168 | 2624
2024-04-11 | 2024-04-11 10:01 | Aus_RM323 | 2030388 | -- | 13.05004 | 3.212486 | 1.515192 | 43.52243 | 1.911197 | 0.144199 | 0.4543298 | 0.245266 | -- | -0.4415559 | 5.949383036 | 4.610729256 | 4.87615 | 2624
2024-04-11 | 2024-04-11 10:03 | Aus_RM361 | 2030389 | -- | 12.66667 | 3.047491 | 1.451089 | 43.8389 | 1.86778 | 0.1289124 | 0.4445335 | 0.227237 | -- | -5.615996 | 5.620608562 | 4.415663827 | 5.209238 | 2624
2024-04-11 | 2024-04-11 10:34 | Man_CLK461 | 2030396 | 1.74 | 20.71395 | 5.1735 | 2.447186 | 64.88785 | 2.892042 | 2.218801 | 0.8670893 | 0.3972918 | 61.39382837 | 7.727875 | 9.569136288 | 7.446786998 | 0.5636301 | 2624
2024-04-11 | 2024-04-11 10:35 | Man_CLK462 | 2030397 | 1.36 | 20.73943 | 5.163367 | 2.464854 | 65.86315 | 3.026419 | 1.737705 | 0.7393957 | 0.3862149 | 66.76041 | 4.919415 | 9.512389582 | 7.500550722 | 0.6489103 | 2624
2024-04-11 | 2024-04-11 10:41 | Aus_CLK463 | 2030403 | 1.51 | 20.50045 | 4.95784 | 2.44445 | 66.16276 | 2.795399 | 1.641464 | 0.7164367 | 0.3807241 | 70.59563334 | 0.8802963 | 9.0022666 | 7.43846135 | 0.6707368 | 2624
2024-04-11 | 2024-04-11 11:01 | Aus_RM323 | 2030407 | -- | 13.75886 | 3.379755 | 1.616493 | 42.88877 | 1.942198 | 0.1058183 | 0.4933735 | 0.2451939 | -- | 8.557693 | 6.221244594 | 4.918988199 | 6.957885 | 2624
2024-04-11 | 2024-04-11 11:03 | Aus_RM361 | 2030408 | -- | 13.60846 | 3.281059 | 1.564908 | 43.51651 | 1.936552 | 0.1188177 | 0.4820804 | 0.2350385 | -- | 4.780448 | 6.046982014 | 4.762015044 | 6.005475 | 2624
2024-04-11 | 2024-04-11 11:05 | Aus_KF461 | 2030409 | -- | 13.55412 | 3.355259 | 1.603084 | 42.75409 | 2.007025 | 0.1684896 | 0.5047511 | 0.2405885 | -- | 7.07185 | 6.179018222 | 4.878184612 | 4.392035 | 2624
2024-04-11 | 2024-04-11 11:10 | Aus_KF462 | 2030410 | -- | 13.39184 | 3.282054 | 1.587563 | 42.70824 | 2.009203 | 0.113576 | 0.5096872 | 0.2383153 | -- | 5.429232 | 6.011286504 | 4.830954209 | 6.526731 | 2624
2024-04-11 | 2024-04-11 11:12 | Aus_KF463 | 2030411 | -- | 13.60681 | 3.308426 | 1.594153 | 43.25889 | 1.957107 | 0.1185506 | 0.4820345 | 0.2377573 | -- | 5.727697 | 6.070022024 | 4.851007579 | 6.048267 | 2624
2024-04-11 | 2024-04-11 12:01 | Aus_RM323 | 2030418 | -- | 13.59709 | 3.298423 | 1.597578 | 42.61039 | 1.923607 | 0.09412985 | 0.4809479 | 0.2417326 | -- | 7.588749 | 6.037718974 | 4.861429854 | 7.662079 | 2624
2024-04-11 | 2024-04-11 12:03 | Aus_RM361 | 2030419 | -- | 13.03688 | 3.206746 | 1.444564 | 42.85361 | 1.929558 | 1.477848 | 0.4724609 | 0.233391 | -- | 1.394034 | 6.053674612 | 4.395808252 | 0.4758568 | 2624
2024-04-11 | 2024-04-11 12:36 | Man_CLK461 | 2030420 | 1.36 | 20.80644 | 5.167027 | 2.455543 | 65.6142 | 2.938349 | 1.828503 | 0.7257377 | 0.3678412 | 65.22639 | 6.268801 | 9.537842794 | 7.472217349 | 0.5973646 | 2624
2024-04-11 | 2024-04-11 12:40 | Man_CLK462 | 2030422 | 1.11 | 20.79193 | 5.099943 | 2.441268 | 65.77112 | 3.01014 | 1.796095 | 0.7686486 | 0.3851596 | 67.46432 | 5.306696 | 9.384223494 | 7.428778524 | 0.6409177 | 2624
2024-04-11 | 2024-04-11 12:41 | Aus_CLK463 | 2030423 | 1.5 | 20.69122 | 5.069514 | 2.482836 | 66.44691 | 2.846629 | 1.585367 | 0.7198141 | 0.3872711 | 69.53815 | 2.255712 | 9.233253588 | 7.555269948 | 0.7016119 | 2624
2024-04-11 | 2024-04-11 13:01 | Aus_RM323 | 2030428 | -- | 13.61063 | 3.375805 | 1.611773 | 42.98643 | 1.92842 | 0.1320543 | 0.4833063 | 0.2494829 | -- | 6.957809 | 6.218763334 | 4.904625239 | 5.552549 | 2624
2024-04-11 | 2024-04-11 13:03 | Aus_RM361 | 2030429 | -- | 13.37985 | 3.23397 | 1.575199 | 43.1377 | 1.919678 | 0.1634241 | 0.4809456 | 0.2325633 | -- | 3.750141 | 5.904783792 | 4.793330557 | 4.340835 | 2624
2024-04-11 | 2024-04-11 14:01 | Aus_RM323 | 2030437 | -- | 13.6054 | 3.358328 | 1.592072 | 42.85892 | 1.901317 | 0.09444537 | 0.4897116 | 0.2436917 | -- | 7.194605 | 6.205783376 | 4.844675096 | 7.742219 | 2624
2024-04-11 | 2024-04-11 14:03 | Aus_RM361 | 2030444 | -- | 13.89005 | 3.398597 | 1.620172 | 42.88838 | 1.956449 | 0.1136534 | 0.4927766 | 0.2462444 | -- | 9.786643 | 6.264951026 | 4.930183396 | 6.485675 | 2624
2024-04-11 | 2024-04-11 14:30 | Man_CLK461 | 2030448 | 1.38 | 20.69 | 4.94 | 2.35 | 65.84 | 2.86 | 1.66 | 0.71 | 0.36 | 68.62524 | 3.309144832 | 9.1148 | 7.15105 | 0.6438382 | 2624
2024-04-11 | 2024-04-11 14:30 | Man_CLK462 | 2030449 | 1.4 | 20.55 | 5.04 | 2.44 | 65.73 | 3.02 | 1.64 | 0.73 | 0.37 | 68.35951 | 3.046808296 | 9.22752 | 7.42492 | 0.6699366 | 2624
2024-04-11 | 2024-04-11 14:41 | Aus_CLK463 | 2030450 | 1.19 | 20.65 | 5.04 | 2.5 | 65.86 | 2.79 | 1.56 | 0.69 | 0.38 | 68.89785 | 3.572328704 | 9.126 | 7.6075 | 0.6907414 | 2624
2024-04-11 | 2024-04-11 15:01 | Aus_RM323 | 2030455 | -- | 13.51591 | 3.351508 | 1.570941 | 43.3062 | 1.911403 | 0.1058936 | 0.4778503 | 0.2426064 | -- | 4.993922 | 6.223464028 | 4.780373463 | 6.796649 | 2624
2024-04-11 | 2024-04-11 15:03 | Aus_RM361 | 2030456 | -- | 13.57698 | 3.320276 | 1.577114 | 43.37558 | 1.948951 | 0.1103587 | 0.4819523 | 0.2374752 | -- | 5.154447 | 6.130254512 | 4.799157902 | 6.493297 | 2624
2024-04-11 | 2024-04-11 15:05 | Aus_KF461 | 2030457 | -- | 13.65356 | 3.400841 | 1.606386 | 43.02181 | 2.005519 | 0.1917969 | 0.5108564 | 0.2421011 | -- | 7.339441 | 6.294223538 | 4.888232598 | 3.895579 | 2624
2024-04-11 | 2024-04-11 15:10 | Aus_KF462 | 2030458 | -- | 13.43876 | 3.381119 | 1.594152 | 43.06075 | 2.023806 | 0.1073847 | 0.5095062 | 0.2444939 | -- | 5.259325 | 6.262660166 | 4.851004536 | 6.975838 | 2624
2024-04-11 | 2024-04-11 15:12 | Aus_KF463 | 2030459 | -- | 13.63021 | 3.348182 | 1.598562 | 43.41737 | 1.967621 | 0.1130133 | 0.4951998 | 0.2369904 | -- | 5.648472 | 6.167915396 | 4.864424166 | 6.435001 | 2624
2024-04-11 | 2024-04-11 15:13 | Aus_HM463 | 2030460 | -- | -- | -- | -- | -- | -- | 1.8 | -- | -- | -- | -- | -- | -- | #VALUE! | 2624
2024-04-11 | 2024-04-11 16:01 | Aus_RM323 | 2030469 | -- | 13.59952 | 3.363387 | 1.587366 | 43.11995 | 1.922375 | 0.1037394 | 0.4822207 | 0.2618496 | -- | 6.362931 | 6.227152278 | 4.830354738 | 7.212988 | 2624
2024-04-11 | 2024-04-11 16:03 | Aus_RM361 | 2030471 | -- | 13.40804 | 3.282338 | 1.532733 | 43.69003 | 1.971426 | 0.1329391 | 0.4719517 | 0.2451974 | -- | 2.495612 | 6.104811464 | 4.664106519 | 5.401306 | 2624
2024-04-11 | 2024-04-11 16:29 | Aus_HM461 | 2030472 | -- | -- | -- | -- | -- | -- | 1.85 | -- | -- | -- | -- | -- | -- | #VALUE! | 2624
2024-04-11 | 2024-04-11 16:29 | Aus_HM462 | 2030473 | -- | -- | -- | -- | -- | -- | 2.46 | -- | -- | -- | -- | -- | -- | #VALUE! | 2624
2024-04-11 | 2024-04-11 16:31 | Man_CLK461 | 2030474 | 1.24 | 20.87113 | 5.028509 | 2.44342 | 66.2176 | 2.939204 | 1.646243 | 0.7051396 | 0.3666477 | 68.62761 | 4.256928 | 9.19128221 | 7.43532706 | 0.6519163 | 2624
2024-04-11 | 2024-04-11 16:32 | Man_CLK462 | 2030475 | 1.89 | 20.58555 | 4.991694 | 2.428658 | 66.96391 | 3.031355 | 1.535134 | 0.6828038 | 0.3528979 | 71.45853 | -0.6937303 | 9.118699764 | 7.390406294 | 0.6751604 | 2624
2024-04-11 | 2024-04-11 16:41 | Aus_CLK463 | 2030478 | 1.06 | 20.9085 | 5.040521 | 2.475817 | 65.9483 | 2.806911 | 1.67872 | 0.7191987 | 0.3840554 | 67.85303 | 5.501218 | 9.168298286 | 7.533911131 | 0.6598119 | 2624
2024-04-11 | 2024-04-11 17:01 | Aus_RM323 | 2030479 | -- | 13.55609 | 3.316099 | 1.570549 | 43.14932 | 1.933678 | 0.1143685 | 0.4741954 | 0.2388061 | -- | 5.641414 | 6.130293442 | 4.779180607 | 6.222933 | 2624
2024-04-11 | 2024-04-11 17:03 | Aus_RM361 | 2030480 | -- | 13.91113 | 3.408571 | 1.610551 | 43.00103 | 1.974464 | 0.1053974 | 0.4960337 | 0.2407853 | -- | 9.662144 | 6.307660858 | 4.900906693 | 6.95318 | 2624
2024-04-11 | 2024-04-11 18:01 | Aus_RM323 | 2030489 | -- | 13.41254 | 3.290267 | 1.551544 | 43.20115 | 1.937492 | 0.1780481 | 0.4755308 | 0.2396411 | -- | 4.096222 | 6.093995102 | 4.721348392 | 4.009711 | 2624
2024-04-11 | 2024-04-11 18:03 | Aus_RM361 | 2030490 | -- | 14.28208 | 3.532019 | 1.678215 | 42.26891 | 1.970216 | 0.107601 | 0.511429 | 0.2501707 | -- | 15.79957 | 6.52031057 | 5.106808245 | 7.045098 | 2624
2024-04-11 | 2024-04-11 18:34 | Man_CLK461 | 2030492 | 1.12 | 20.90337 | 5.102792 | 2.466929 | 66.09212 | 2.97664 | 1.634397 | 0.6981197 | 0.3717439 | 67.82762 | 5.321408 | 9.348354932 | 7.506864947 | 0.6570093 | 2624
2024-04-11 | 2024-04-11 18:37 | Man_CLK462 | 2030493 | 1.21 | 20.58008 | 5.055778 | 2.418094 | 66.04266 | 3.049827 | 2.03298 | 0.7846354 | 0.3892078 | 70.10256 | 2.401919 | 9.306396652 | 7.358260042 | 0.5754992 | 2624
2024-04-11 | 2024-04-11 18:41 | Aus_CLK463 | 2030494 | 1.64 | 20.64038 | 5.095977 | 2.47861 | 66.00774 | 2.829676 | 1.798014 | 0.7787165 | 0.3906713 | 67.395 | 3.296785 | 9.31053093 | 7.54241023 | 0.6489546 | 2624
2024-04-11 | 2024-04-11 19:01 | Aus_RM323 | 2030496 | -- | 13.23792 | 3.221296 | 1.540527 | 43.35089 | 1.91573 | 0.1655688 | 0.4671203 | 0.2476528 | -- | 1.773103 | 5.929862716 | 4.687823661 | 4.331137 | 2624
2024-04-11 | 2024-04-11 19:03 | Aus_RM361 | 2030498 | -- | 14.07503 | 3.427555 | 1.635167 | 42.79384 | 1.945341 | 0.112343 | 0.5015013 | 0.2389716 | -- | 11.83084 | 6.316318186 | 4.975813181 | 6.543889 | 2624
2024-04-11 | 2024-04-11 19:05 | Aus_KF461 | 2030499 | -- | 13.64708 | 3.389105 | 1.604073 | 43.14254 | 1.993881 | 0.1888519 | 0.5057696 | 0.2409136 | -- | 6.850954 | 6.267036734 | 4.881194139 | 3.92529 | 2624
2024-04-11 | 2024-04-11 19:10 | Aus_KF462 | 2030502 | -- | 13.42551 | 3.335679 | 1.586932 | 43.14987 | 2.01587 | 0.1083277 | 0.4955207 | 0.2284883 | -- | 4.633586 | 6.154460406 | 4.829034076 | 6.61459 | 2624
2024-04-11 | 2024-04-11 19:12 | Aus_KF463 | 2030503 | -- | 13.62383 | 3.346648 | 1.604892 | 43.10553 | 1.943938 | 0.1117668 | 0.489143 | 0.2424398 | -- | 6.550367 | 6.153139936 | 4.883686356 | 6.52356 | 2624
2024-04-11 | 2024-04-11 20:01 | Aus_RM323 | 2030511 | -- | 13.96009 | 3.397943 | 1.629882 | 42.84256 | 1.969396 | 0.1162955 | 0.4917415 | 0.2486928 | -- | 10.5369 | 6.246788606 | 4.959730926 | 6.357919 | 2624
2024-04-11 | 2024-04-11 20:03 | Aus_RM361 | 2030512 | -- | 14.20559 | 3.502919 | 1.653256 | 42.85907 | 1.935053 | 0.1197878 | 0.5136992 | 0.2321983 | -- | 13.15484 | 6.485426198 | 5.030858008 | 6.150889 | 2624
2024-04-11 | 2024-04-11 20:32 | Man_CLK461 | 2030513 | 0.91 | 21.17296 | 4.913886 | 2.402716 | 66.01706 | 2.85742 | 1.713124 | 0.7392077 | 0.3700051 | 67.68898 | 6.843863 | 8.956402428 | 7.311464788 | 0.6459187 | 2624
2024-04-11 | 2024-04-11 20:33 | Man_CLK462 | 2030514 | 1.29 | 20.79603 | 5.080391 | 2.448287 | 65.95256 | 2.976276 | 1.751702 | 0.7391139 | 0.3754691 | 67.56034 | 4.693208 | 9.320534546 | 7.450137341 | 0.6356728 | 2624
2024-04-11 | 2024-04-11 20:41 | Aus_CLK463 | 2030515 | 1.4 | 20.8338 | 5.128819 | 2.493637 | 66.32111 | 2.844728 | 1.63172 | 0.7029691 | 0.3795359 | 67.93565 | 4.180529 | 9.372136546 | 7.588137391 | 0.6667782 | 2624
2024-04-11 | 2024-04-11 21:01 | Aus_RM323 | 2030523 | -- | 13.71471 | 3.377795 | 1.605121 | 42.96219 | 1.941313 | 0.1083429 | 0.489952 | 0.2422667 | -- | 7.930297 | 6.235292018 | 4.884383203 | 6.734014 | 2624
2024-04-11 | 2024-04-11 21:03 | Aus_RM361 | 2030524 | -- | 13.12704 | 3.201886 | 1.510656 | 43.2808 | 1.876307 | 0.1119721 | 0.4679926 | 0.2200802 | -- | 0.9041481 | 5.928967948 | 4.596926208 | 6.093179 | 2624
2024-04-11 | 2024-04-11 22:01 | Aus_RM323 | 2030533 | -- | 13.24246 | 3.261792 | 1.532867 | 43.2283 | 1.916297 | 0.1337353 | 0.4648254 | 0.2326409 | -- | 2.385615 | 6.050137836 | 4.664514281 | 5.202649 | 2624
2024-04-11 | 2024-04-11 22:03 | Aus_RM361 | 2030534 | -- | 11.8961 | 2.924782 | 1.354529 | 44.22097 | 1.793046 | 0.1162639 | 0.4297917 | 0.1996497 | -- | -14.1427 | 5.458809232 | 4.121831747 | 5.361877 | 2624
2024-04-11 | 2024-04-11 22:31 | Man_CLK461 | 2030536 | 0.95 | 21.09482 | 4.966006 | 2.403337 | 65.8616 | 2.855773 | 1.6717 | 0.7316839 | 0.3665459 | 67.13609 | 6.914084 | 9.093469696 | 7.313354491 | 0.6554239 | 2624
2024-04-11 | 2024-04-11 22:31 | Man_CLK462 | 2030537 | 1.8 | 20.77193 | 5.101576 | 2.447378 | 66.05354 | 3.00614 | 1.697005 | 0.7406783 | 0.3791802 | 65.93736 | 4.282197 | 9.378212824 | 7.447371254 | 0.6597678 | 2624
2024-04-11 | 2024-04-11 22:41 | Aus_CLK463 | 2030538 | 1.33 | 20.79062 | 5.105081 | 2.488449 | 65.7987 | 2.815211 | 1.685471 | 0.7144728 | 0.3743397 | 66.58895 | 5.287665 | 9.318008942 | 7.572350307 | 0.6473448 | 2624
2024-04-11 | 2024-04-11 23:01 | Aus_RM323 | 2030540 | -- | 13.59068 | 3.368388 | 1.590216 | 42.88526 | 1.92228 | 0.1156808 | 0.4751369 | 0.2369552 | -- | 7.036094 | 6.235582728 | 4.839027288 | 6.13862 | 2624
2024-04-11 | 2024-04-11 23:03 | Aus_RM361 | 2030541 | -- | 14.22265 | 3.541625 | 1.653747 | 42.63808 | 1.958099 | 0.13573 | 0.5189257 | 0.2426835 | -- | 14.17696 | 6.587166326 | 5.032352121 | 5.560885 | 2624
2024-04-11 | 2024-04-11 23:05 | Aus_KF461 | 2030542 | -- | 13.61394 | 3.386632 | 1.609813 | 42.87761 | 1.980266 | 0.1960942 | 0.5008715 | 0.2361485 | -- | 7.373238 | 6.250771204 | 4.898660959 | 3.727705 | 2624
2024-04-11 | 2024-04-11 23:10 | Aus_KF462 | 2030544 | -- | 13.48254 | 3.36782 | 1.607509 | 42.96449 | 2.00247 | 0.1091558 | 0.5091691 | 0.238424 | -- | 5.878491 | 6.204817772 | 4.891649887 | 6.788272 | 2624
2024-04-11 | 2024-04-11 23:12 | Aus_KF463 | 2030545 | -- | 13.47447 | 3.341959 | 1.597044 | 43.00956 | 1.946138 | 0.128283 | 0.4817407 | 0.2353872 | -- | 5.528314 | 6.153992902 | 4.859804892 | 5.563617 | 2624
2024-04-11 | 2024-04-11 23:16 | Aus_HM461 | 2030547 | -- | -- | -- | -- | -- | -- | 1.84 | -- | -- | -- | -- | -- | -- | #VALUE! | 2624
2024-04-11 | 2024-04-11 23:16 | Aus_HM462 | 2030548 | -- | -- | -- | -- | -- | -- | 2.16 | -- | -- | -- | -- | -- | -- | #VALUE! | 2624
2024-04-11 | 2024-04-11 23:22 | Aus_HM463 | 2030551 | -- | -- | -- | -- | -- | -- | 1.85 | -- | -- | -- | -- | -- | -- | #VALUE! | 2624
2024-04-12 | 2024-04-12 00:01 | Aus_RM323 | 2030560 | -- | 13.64076 | 3.329086 | 1.596081 | 43.19456 | 1.910486 | 0.1119318 | 0.4833241 | 0.2400668 | -- | 6.324036 | 6.121508848 | 4.856874483 | 6.442345 | 2624
2024-04-12 | 2024-04-12 00:03 | Aus_RM361 | 2030561 | -- | 13.8329 | 3.351479 | 1.604485 | 42.83332 | 2.098765 | 0.2575794 | 0.4951639 | 0.2364298 | -- | 9.208507 | 6.16663073 | 4.882447855 | 2.820438 | 2624
2024-04-12 | 2024-04-12 00:05 | Aus_RM362 | 2030562 | -- | 13.78475 | 3.336105 | 1.619914 | 42.80914 | 1.979298 | 0.1086765 | 0.4849775 | 0.2536626 | -- | 8.807384 | 6.099783762 | 4.929398302 | 6.809691 | 2624
2024-04-12 | 2024-04-12 00:32 | Man_CLK461 | 2030565 | 1.13 | 20.84 | 4.935488 | 2.395032 | 65.67872 | 2.845391 | 1.698576 | 0.7489733 | 0.366115 | 67.81233 | 5.120548 | 9.026649056 | 7.288082376 | 0.6533888 | 2624
2024-04-12 | 2024-04-12 00:33 | Man_CLK462 | 2030566 | 1.58 | 20.75707 | 5.146076 | 2.460744 | 65.88277 | 3.060172 | 1.633742 | 0.7346469 | 0.3757137 | 65.93264 | 4.918805 | 9.473522552 | 7.488043992 | 0.6794361 | 2624
2024-04-12 | 2024-04-12 00:41 | Aus_CLK463 | 2030567 | 1.53 | 20.58929 | 5.079822 | 2.490144 | 66.32281 | 2.872953 | 1.596939 | 0.7005274 | 0.3769592 | 69.60578 | 1.820326 | 9.248204652 | 7.577508192 | 0.6779173 | 2624
2024-04-12 | 2024-04-12 01:01 | Aus_RM323 | 2030569 | -- | 13.14523 | 3.220102 | 1.538191 | 43.38009 | 1.895296 | 0.1056989 | 0.4701202 | 0.2320916 | -- | 0.8776787 | 5.930651128 | 4.680715213 | 6.618568 | 2624
2024-04-12 | 2024-04-12 01:03 | Aus_RM361 | 2030570 | -- | 12.71461 | 3.097848 | 1.462946 | 43.65101 | 1.937508 | 0.1932251 | 0.4550105 | 0.229631 | -- | -4.358646 | 5.733992568 | 4.451744678 | 3.537538 | 2624
2024-04-12 | 2024-04-12 01:05 | Aus_RM362 | 2030571 | -- | 13.49136 | 3.241132 | 1.567875 | 43.00442 | 1.930254 | 0.1151149 | 0.4703644 | 0.232158 | -- | 5.146897 | 5.9361553 | 4.771043625 | 6.079742 | 2624
2024-04-12 | 2024-04-12 01:34 | Man_CLK461 | 2030586 | 1.22 | -- | -- | -- | -- | -- | -- | -- | -- | -- | -- | -- | -- | #VALUE! | 2624
2024-04-12 | 2024-04-12 02:01 | Aus_RM323 | 2030591 | -- | 13.6694 | 3.344091 | 1.611987 | 42.95797 | 1.932872 | 0.1119837 | 0.474673 | 0.2427227 | -- | 7.390165 | 6.134359146 | 4.905276441 | 6.404214 | 2624
2024-04-12 | 2024-04-12 02:03 | Aus_RM361 | 2030592 | -- | 13.56839 | 3.343579 | 1.575848 | 42.98611 | 1.974528 | 0.1744134 | 0.4906206 | 0.2278214 | -- | 6.39343 | 6.194149534 | 4.795305464 | 4.07946 | 2624
2024-04-12 | 2024-04-12 02:05 | Aus_RM362 | 2030593 | -- | 13.90722 | 3.310074 | 1.612531 | 42.78817 | 1.959249 | 0.1335625 | 0.4816358 | 0.2449709 | -- | 9.785191 | 6.043293648 | 4.906931833 | 5.435615 | 2624
2024-04-12 | 2024-04-12 02:28 | Man_CLK461 | 2030594 | 1.13 | 20.9497 | 5.031318 | 2.445674 | 66.09022 | 2.900315 | 1.593723 | 0.7094275 | 0.3603629 | 67.93763 | 5.340537 | 9.194912292 | 7.442185982 | 0.6706011 | 2624
2024-04-12 | 2024-04-12 02:28 | Man_CLK462 | 2030595 | 1.91 | 20.75039 | 5.058388 | 2.422367 | 66.49917 | 2.980511 | 1.527965 | 0.6908733 | 0.3690745 | 67.79331 | 2.482481 | 9.306083236 | 7.371262781 | 0.6964835 | 2624
2024-04-12 | 2024-04-12 02:41 | Aus_CLK463 | 2030596 | 1.92 | 20.50469 | 5.035128 | 2.464553 | 66.78007 | 2.854685 | 1.591561 | 0.7113296 | 0.3771135 | 70.8594 | -0.56571 | 9.173065524 | 7.499634779 | 0.6861094 | 2624
2024-04-12 | 2024-04-12 03:01 | Aus_RM323 | 2030599 | -- | 13.83609 | 3.37518 | 1.616882 | 43.03392 | 1.931072 | 0.09677055 | 0.4869466 | 0.2357648 | -- | 8.753359 | 6.208462656 | 4.920171926 | 7.426178 | 2624
2024-04-12 | 2024-04-12 03:03 | Aus_RM361 | 2030600 | -- | 14.06439 | 3.459297 | 1.642676 | 42.77422 | 1.945324 | 0.1488946 | 0.4990628 | 0.2442911 | -- | 11.96856 | 6.387729258 | 4.998663068 | 4.969614 | 2624
2024-04-12 | 2024-04-12 03:05 | Aus_RM362 | 2030601 | -- | 13.83191 | 3.333576 | 1.603948 | 42.83551 | 1.97168 | 0.1146607 | 0.4810896 | 0.2454869 | -- | 9.101954 | 6.120096384 | 4.880813764 | 6.333428 | 2624
2024-04-12 | 2024-04-12 03:08 | Aus_KF461 | 2030604 | -- | 13.55578 | 3.369127 | 1.601267 | 42.89968 | 1.974308 | 0.1895031 | 0.5014744 | 0.233551 | -- | 6.70732 | 6.218842786 | 4.872655481 | 3.84238 | 2624
2024-04-12 | 2024-04-12 03:10 | Aus_KF462 | 2030605 | -- | 13.47608 | 3.357873 | 1.597523 | 43.0285 | 1.986139 | 0.1111787 | 0.5046639 | 0.2352433 | -- | 5.565163 | 6.195354534 | 4.861262489 | 6.593358 | 2624
2024-04-12 | 2024-04-12 03:12 | Aus_KF463 | 2030606 | -- | 13.42869 | 3.355998 | 1.577222 | 43.09553 | 1.921202 | 0.1224562 | 0.4809872 | 0.2410045 | -- | 4.920325 | 6.224735076 | 4.799486546 | 5.882302 | 2624
2024-04-12 | 2024-04-12 04:01 | Aus_RM323 | 2030612 | -- | 13.79745 | 3.425168 | 1.624257 | 42.85987 | 1.920629 | 0.1167038 | 0.4912907 | 0.242066 | -- | 9.216872 | 6.328452356 | 4.942614051 | 6.259119 | 2624
2024-04-12 | 2024-04-12 04:03 | Aus_RM361 | 2030613 | -- | 13.41256 | 3.285208 | 1.553967 | 43.18894 | 1.921116 | 0.1402514 | 0.4747718 | 0.2253218 | -- | 4.110867 | 6.076489036 | 4.728721581 | 4.953953 | 2624
2024-04-12 | 2024-04-12 04:05 | Aus_RM362 | 2030614 | -- | 14.09718 | 3.359863 | 1.621114 | 42.87949 | 1.964552 | 0.1254014 | 0.4868507 | 0.2355178 | -- | 11.40007 | 6.160712062 | 4.933049902 | 5.727488 | 2624
2024-04-12 | 2024-04-12 04:11 | Man_CLK461 | 2030615 | 1.09 | -- | -- | -- | -- | -- | -- | -- | -- | -- | -- | -- | -- | #VALUE! | 2624
2024-04-12 | 2024-04-12 04:39 | Man_CLK461 | 2030624 | 1.27 | 20.74809 | 5.033363 | 2.433441 | 65.63799 | 2.88441 | 1.604748 | 0.7224029 | 0.3571835 | 67.06265 | 4.992642 | 9.221029778 | 7.404960963 | 0.6703189 | 2624
2024-04-12 | 2024-04-12 04:40 | Man_CLK462 | 2030625 | 1.94 | 20.731 | 5.09595 | 2.44429 | 66.25732 | 2.981932 | 1.563598 | 0.7164872 | 0.3744468 | 66.55028292 | 3.272496 | 9.36852882 | 7.43797447 | 0.6989862 | 2624
2024-04-12 | 2024-04-12 04:41 | Aus_CLK463 | 2030626 | 1.15 | 20.86208 | 5.009373 | 2.468039 | 66.16215 | 2.803997 | 1.524155 | 0.7221123 | 0.3789793 | 68.93039 | 4.278967 | 9.098916462 | 7.510242677 | 0.7240531 | 2624
2024-04-12 | 2024-04-12 05:01 | Aus_RM323 | 2030628 | -- | 13.66759 | 3.388139 | 1.59949 | 43.08257 | 1.928336 | 0.09913321 | 0.4779385 | 0.2434229 | -- | 7.201687 | 6.27223127 | 4.86724807 | 7.271531 | 2624
2024-04-12 | 2024-04-12 05:03 | Aus_RM361 | 2030629 | -- | 13.06887 | 3.170882 | 1.501014 | 43.61451 | 1.895883 | 0.1491771 | 0.4663717 | 0.2292845 | -- | -0.7885489 | 5.863121612 | 4.567585602 | 4.643897 | 2624
2024-04-12 | 2024-04-12 05:05 | Aus_RM362 | 2030630 | -- | 13.49272 | 3.240251 | 1.545104 | 43.24463 | 1.938098 | 0.1316768 | 0.4658007 | 0.2330058 | -- | 4.391839 | 5.972349182 | 4.701751472 | 5.293862 | 2624
2024-04-12 | 2024-04-12 05:36 | Man_CLK461 | 2030636 | 1.34 | -- | -- | -- | -- | -- | -- | -- | -- | -- | -- | -- | -- | #VALUE! | 2624
2024-04-12 | 2024-04-12 06:01 | Aus_RM323 | 2030637 | -- | 13.96323 | 3.427242 | 1.629449 | 42.89731 | 1.928855 | 0.101569 | 0.4955096 | 0.2487547 | -- | 10.54378 | 6.325163592 | 4.958413307 | 7.312114 | 2624
2024-04-12 | 2024-04-12 06:03 | Aus_RM361 | 2030638 | -- | 13.48678 | 3.315814 | 1.571748 | 42.9137 | 1.922311 | 0.1374961 | 0.4790484 | 0.2413806 | -- | 5.768794 | 6.127509484 | 4.782829164 | 5.2304 | 2624
2024-04-12 | 2024-04-12 06:05 | Aus_RM362 | 2030639 | -- | 13.63308 | 3.298991 | 1.574289 | 43.02474 | 1.953074 | 0.1129142 | 0.4774711 | 0.2450666 | -- | 6.603497 | 6.078629162 | 4.790561427 | 6.399313 | 2624
2024-04-12 | 2024-04-12 06:33 | Man_CLK461 | 2030647 | 1.93 | 20.67662 | 5.100229 | 2.43629 | 66.01611 | 2.908924 | 1.726543 | 0.7508368 | 0.376377 | 66.00501 | 3.558655 | 9.39340417 | 7.41363047 | 0.6513929 | 2624
2024-04-12 | 2024-04-12 06:33 | Man_CLK462 | 2030648 | 1.96 | 20.53627 | 5.180932 | 2.472724 | 65.40281 | 2.96204 | 1.595495 | 0.749849 | 0.3699571 | 63.85853 | 4.683439 | 9.545620792 | 7.524499132 | 0.699177 | 2624
2024-04-12 | 2024-04-12 06:41 | Aus_CLK463 | 2030649 | 1.16 | 20.90619 | 5.087836 | 2.475797 | 65.92365 | 2.794681 | 1.46349 | 0.6784165 | 0.3727058 | 67.0453 | 5.796829 | 9.293716876 | 7.533850271 | 0.7231252 | 2624
2024-04-12 | 2024-04-12 07:01 | Aus_RM323 | 2030650 | -- | 13.70651 | 3.349376 | 1.58699 | 43.0351 | 1.913312 | 0.1126055 | 0.479772 | 0.2429878 | -- | 7.472266 | 6.19065932 | 4.82921057 | 6.410426 | 2624
2024-04-12 | 2024-04-12 07:03 | Aus_RM361 | 2030651 | -- | 13.43295 | 3.27745 | 1.55918 | 42.789 | 1.91258 | 0.1327591 | 0.4656962 | 0.2349581 | -- | 5.4808165 | 6.04710994 | 4.74458474 | 5.269009 | 2624
2024-04-12 | 2024-04-12 07:05 | Aus_RM362 | 2030653 | -- | 13.4436 | 3.265913 | 1.566376 | 42.70211 | 1.935228 | 0.1076997 | 0.4693393 | 0.2361944 | -- | 5.788557 | 6.004361258 | 4.766482168 | 6.538595 | 2624
2024-04-12 | 2024-04-12 07:08 | Aus_KF461 | 2030655 | -- | 13.60251 | 3.398568 | 1.599905 | 42.87249 | 1.993702 | 0.2032081 | 0.4947576 | 0.242556 | -- | 7.340463 | 6.29916594 | 4.868510915 | 3.612286 | 2624
2024-04-12 | 2024-04-12 07:10 | Aus_KF462 | 2030656 | -- | 13.38589 | 3.33997 | 1.596817 | 42.69915 | 1.973078 | 0.115301 | 0.4870155 | 0.2394933 | -- | 5.709481 | 6.149106136 | 4.859114131 | 6.274923 | 2624
2024-04-12 | 2024-04-12 07:12 | Aus_KF463 | 2030657 | -- | 13.82936 | 3.339061 | 1.569448 | 43.22035 | 1.958621 | 0.1277546 | 0.470801 | 0.2337574 | -- | 7.888696 | 6.193005634 | 4.775830264 | 5.497291 | 2624
2024-04-12 | 2024-04-12 07:13 | Aus_HM463 | 2030658 | -- | -- | -- | -- | -- | -- | 1.7 | -- | -- | -- | -- | -- | -- | #VALUE! | 2624
2024-04-12 | 2024-04-12 07:47 | Aus_HM461 | 2030664 | -- | -- | -- | -- | -- | -- | 1.68 | -- | -- | -- | -- | -- | -- | #VALUE! | 2624
2024-04-12 | 2024-04-12 07:50 | Aus_HM462 | 2030665 | -- | -- | -- | -- | -- | -- | 1.82 | -- | -- | -- | -- | -- | -- | #VALUE! | 2624
2024-04-12 | 2024-04-12 08:01 | Aus_RM323 | 2030666 | -- | 13.07605 | 3.168609 | 1.509795 | 43.05687 | 1.865505 | 0.1081318 | 0.457693 | 0.2419043 | -- | 0.9837584 | 5.84224071 | 4.594306185 | 6.488938 | 2624
2024-04-12 | 2024-04-12 08:03 | Aus_RM361 | 2030667 | -- | 13.29862 | 3.274807 | 1.549079 | 43.02934 | 1.915607 | 0.1344139 | 0.467812 | 0.2349264 | -- | 3.563104 | 6.057196882 | 4.713847397 | 5.217234 | 2624
2024-04-12 | 2024-04-12 08:05 | Aus_RM362 | 2030669 | -- | 13.81376 | 3.364154 | 1.613734 | 42.74084 | 1.969599 | 0.115763 | 0.4899417 | 0.2554892 | -- | 9.402131 | 6.184570172 | 4.910592562 | 6.449687 | 2624
2024-04-12 | 2024-04-12 08:31 | Man_CLK461 | 2030672 | 1.76 | 20.69045 | 5.076264 | 2.433357 | 66.35355 | 2.908707 | 1.490044 | 0.6917419 | 0.3582953 | 68.13088 | 2.516646 | 9.334859556 | 7.404705351 | 0.7053705 | 2624
2024-04-12 | 2024-04-12 08:33 | Man_CLK462 | 2030673 | 1.5 | 20.88426 | 5.084919 | 2.446548 | 65.9681 | 2.934093 | 1.503502 | 0.7049907 | 0.3579302 | 66.07021 | 5.425371 | 9.335476134 | 7.444845564 | 0.7062428 | 2624
2024-04-12 | 2024-04-12 08:41 | Aus_CLK463 | 2030674 | 1.1 | 20.94499 | 5.078062 | 2.494955 | 66.04951 | 2.800084 | 1.502097 | 0.6909094 | 0.3719343 | 67.54533 | 5.715122 | 9.23540044 | 7.592148065 | 0.7109549 | 2624
2024-04-12 | 2024-04-12 09:01 | Aus_RM323 | 2030675 | -- | 13.34593 | 3.297059 | 1.550075 | 42.98623 | 1.919259 | 0.1465479 | 0.4652685 | 0.2515855 | -- | 4.216238 | 6.11447945 | 4.716878225 | 4.917161 | 2624
2024-04-12 | 2024-04-12 09:03 | Aus_RM361 | 2030676 | -- | 13.93279 | 3.408401 | 1.595141 | 43.82067 | 1.972753 | 0.1195379 | 0.4864144 | 0.2331958 | -- | 7.313696 | 6.333284078 | 4.854014063 | 5.980258 | 2624
2024-04-12 | 2024-04-12 09:05 | Aus_RM362 | 2030678 | -- | 13.88172 | 3.399847 | 1.62468 | 42.57065 | 1.955476 | 0.1105232 | 0.488458 | 0.2513685 | -- | 10.702 | 6.26063599 | 4.94390124 | 6.695928 | 2624
2024-04-12 | 2024-04-12 10:01 | Aus_RM361 | 2030696 | -- | 13.35249 | 3.272875 | 1.549571 | 42.91445 | 1.923402 | 0.1244906 | 0.4622364 | 0.2405287 | -- | 4.369995 | 6.051244618 | 4.715344553 | 5.653056 | 2624
2024-04-12 | 2024-04-12 10:03 | Aus_RM362 | 2030697 | -- | 13.42084 | 3.284384 | 1.553466 | 43.57959 | 1.942104 | 0.1252138 | 0.47072 | 0.2420777 | -- | 2.977613 | 6.075153128 | 4.727197038 | 5.69403 | 2624
2024-04-12 | 2024-04-12 10:36 | Man_CLK461 | 2030699 | 2.46 | 20.58968 | 5.071498 | 2.393924 | 66.03507 | 2.885707 | 1.985014 | 0.7603388 | 0.3658691 | 64.83891 | 2.561389 | 9.388950292 | 7.284710732 | 0.5638177 | 2624
2024-04-12 | 2024-04-12 10:36 | Man_CLK462 | 2030700 | 3.38 | 20.62023 | 5.170074 | 2.425732 | 65.77361 | 2.923805 | 1.820149 | 0.7728217 | 0.3715622 | 59.08928 | 4.161021 | 9.596357556 | 7.381502476 | 0.6247597 | 2624
2024-04-12 | 2024-04-12 10:50 | Aus_RM361 | 2030701 | -- | 13.49886 | 3.308426 | 1.558757 | 43.54831 | 1.939405 | 0.1206616 | 0.4651389 | 0.2439849 | -- | 3.872239 | 6.129912056 | 4.743297551 | 5.889878 | 2624
2024-04-12 | 2024-04-12 10:50 | Aus_RM362 | 2030702 | -- | 12.77988 | 3.097649 | 1.467925 | 43.54736 | 1.87287 | 0.1209165 | 0.4421107 | 0.2268772 | -- | -3.474607 | 5.72504075 | 4.466895775 | 5.53282 | 2624
2024-04-12 | 2024-04-12 10:51 | Aus_KF461 | 2030703 | -- | 13.70499 | 3.42332 | 1.610038 | 43.31951 | 1.984807 | 0.1788491 | 0.5034036 | 0.2384479 | -- | 6.985341 | 6.347613704 | 4.899345634 | 4.115779 | 2624
2024-04-12 | 2024-04-12 11:04 | Aus_KF462 | 2030707 | -- | 13.49102 | 3.357561 | 1.597712 | 42.83206 | 1.957742 | 0.1792258 | 0.4956909 | 0.2396905 | -- | 6.295575 | 6.194207946 | 4.861837616 | 4.07945 | 2624
2024-04-12 | 2024-04-12 11:52 | Man_CLK461 | 2030717 | 4.33 | 20.6 | 5.09 | 2.4 | 65.03 | 2.98 | 1.83 | 0.81 | 0.38 | 52.92308 | 19.13503 | 9.4277 | 7.3032 | 0.6446362 | 2624
2024-04-12 | 2024-04-12 11:52 | Man_CLK462 | 2030718 | 1.5 | 20.51 | 5.03 | 2.42 | 65.59 | 2.87 | 1.71 | 0.73 | 0.35 | 67.78225 | 7.6672406 | 9.23486 | 7.36406 | 0.6274208 | 2624
2024-04-12 | 2024-04-12 12:01 | Aus_RM361 | 2030719 | -- | 13.7 | 3.41 | 1.61 | 43.31 | 1.98 | 0.2 | 0.5 | 0.23 | -- | 6.904083848 | 6.31238 | 4.89923 | 3.611531 | 2624
2024-04-12 | 2024-04-12 12:03 | Aus_RM362 | 2030720 | -- | 13.21 | 3.17 | 1.52 | 44.96 | 1.93 | 0.09 | 0.48 | 0.24 | -- | -3.6909752 | 5.82866 | 4.62536 | 7.979867 | 2624
2024-04-12 | 2024-04-12 12:38 | Man_CLK461 | 2030723 | 1.86 | 20.65545 | 5.157324 | 2.442855 | 65.53083 | 2.895133 | 1.886999 | 0.7786438 | 0.3781215 | 64.08234 | 5.1634 | 9.53359794 | 7.433607765 | 0.6097376 | 2624
2024-04-12 | 2024-04-12 12:41 | Aus_CLK463 | 2030724 | 1.57 | 20.95052 | 5.028161 | 2.457078 | 67.46457 | 2.860043 | 1.123545 | 0.5433893 | 0.3437283 | 71.74004 | 1.12304 | 9.167250674 | 7.476888354 | 0.8063579 | 2624
2024-04-12 | 2024-04-12 12:44 | Man_CLK462 | 2030725 | 2.84 | 20.72702 | 5.191187 | 2.438044 | 66.07267 | 2.923131 | 1.614719 | 0.7432253 | 0.3723102 | 61.53405 | 4.281285 | 9.631475102 | 7.418967892 | 0.6892422 | 2624
2024-04-12 | 2024-04-12 13:01 | Aus_RM361 | 2030726 | -- | 13.61172 | 3.299332 | 1.585668 | 42.48496 | 1.921652 | 0.1311965 | 0.4764375 | 0.2380578 | -- | 8.091548 | 6.060279544 | 4.825187724 | 5.431929 | 2624
2024-04-12 | 2024-04-12 13:03 | Aus_RM362 | 2030728 | -- | 13.70194 | 3.347472 | 1.593327 | 42.72734 | 1.944028 | 0.09509425 | 0.4808277 | 0.2378643 | -- | 8.37533 | 6.174891516 | 4.848494061 | 7.53081 | 2624
2024-04-12 | 2024-04-12 13:36 | Man_CLK462 | 2030740 | 1.94 | 20.62 | 5.17 | 2.43 | 65.77 | 2.92 | 1.82 | 0.77 | 0.37 | 64.93297 | 4.174052376 | 9.58894 | 7.39449 | 0.6223838 | 2624
2024-04-12 | 2024-04-12 14:01 | Aus_RM361 | 2030744 | -- | 13.69686 | 3.38237 | 1.591984 | 43.03107 | 1.956745 | 0.1163401 | 0.483544 | 0.2392515 | -- | 7.574252 | 6.269643572 | 4.844407312 | 6.190801 | 2624
2024-04-12 | 2024-04-12 14:03 | Aus_RM362 | 2030748 | -- | 14.0981 | 3.466715 | 1.63292 | 42.81869 | 1.974167 | 0.09601681 | 0.5016917 | 0.2425118 | -- | 12.14897 | 6.42389411 | 4.96897556 | 7.705839 | 2624
2024-04-12 | 2024-04-12 14:32 | Man_CLK461 | 2030751 | 1.99 | 20.53 | 4.96 | 2.36 | 65.7 | 2.82 | 1.58 | 0.72 | 0.35 | 66.63933 | 2.475186272 | 9.15088 | 7.18148 | 0.6736575 | 2624
2024-04-12 | 2024-04-12 14:32 | Man_CLK462 | 2030752 | 1.82 | 20.58 | 5.03 | 2.43 | 65.74 | 2.94 | 1.58 | 0.72 | 0.37 | 66.54388 | 6.28380376 | 9.21794 | 7.39449 | 0.6899907 | 2624
2024-04-12 | 2024-04-12 14:41 | Aus_CLK463 | 2030753 | 1.06 | 20.73 | 5.01 | 2.45 | 65.7 | 2.75 | 1.89 | 0.74 | 0.4 | 68.44076 | 4.545768512 | 9.1311 | 7.45535 | 0.6063049 | 2624
2024-04-12 | 2024-04-12 15:01 | Aus_RM323 | 2030755 | -- | 13.89413 | 3.514542 | 1.651186 | 42.49227 | 1.936334 | 0.1229118 | 0.50567 | 0.2498934 | -- | 11.65933 | 6.519729588 | 5.024558998 | 6.124721 | 2624
2024-04-12 | 2024-04-12 15:03 | Aus_RM361 | 2030756 | -- | 13.21297 | 3.224479 | 1.516548 | 43.48112 | 1.926958 | 0.1052124 | 0.4636209 | 0.2515404 | -- | 1.148828 | 5.978870134 | 4.614855564 | 6.835119 | 2624
2024-04-12 | 2024-04-12 15:05 | Aus_RM362 | 2030758 | -- | 13.97057 | 3.437785 | 1.625748 | 42.63226 | 1.966798 | 0.09978468 | 0.4982085 | 0.2496394 | -- | 11.47036 | 6.359364634 | 4.947151164 | 7.477326 | 2624
2024-04-12 | 2024-04-12 15:08 | Aus_KF461 | 2030761 | -- | 13.46848 | 3.369041 | 1.586747 | 42.77596 | 1.96194 | 0.1835568 | 0.4948777 | 0.2403078 | -- | 6.320366 | 6.243182726 | 4.828471121 | 3.983765 | 2624
2024-04-12 | 2024-04-12 15:10 | Aus_KF462 | 2030762 | -- | 13.63944 | 3.390213 | 1.625125 | 43.07387 | 1.974683 | 0.1255904 | 0.5053564 | 0.2435603 | -- | 7.02447 | 6.23435295 | 4.945255375 | 5.926901 | 2624
2024-04-12 | 2024-04-12 15:12 | Aus_KF463 | 2030763 | -- | 13.55674 | 3.356055 | 1.606273 | 42.93671 | 1.92213 | 0.1160847 | 0.4864223 | 0.2347235 | -- | 6.541002 | 6.175731834 | 4.887888739 | 6.175193 | 2624
2024-04-12 | 2024-04-12 15:13 | Aus_HM463 | 2030764 | -- | -- | -- | -- | -- | -- | 1.58 | -- | -- | -- | -- | -- | -- | #VALUE! | 2624
2024-04-12 | 2024-04-12 15:15 | Aus_HM461 | 2030765 | -- | -- | -- | -- | -- | -- | 1.83 | -- | -- | -- | -- | -- | -- | #VALUE! | 2624
2024-04-12 | 2024-04-12 15:15 | Aus_HM462 | 2030766 | -- | -- | -- | -- | -- | -- | 1.98 | -- | -- | -- | -- | -- | -- | #VALUE! | 2624
2024-04-12 | 2024-04-12 16:01 | Aus_RM323 | 2030772 | -- | 13.44742 | 3.335963 | 1.58613 | 42.78877 | 1.972071 | 0.1894905 | 0.4937318 | 0.2468708 | -- | 5.931592 | 6.15656999 | 4.82659359 | 3.898561 | 2624
2024-04-12 | 2024-04-12 16:03 | Aus_RM361 | 2030774 | -- | 13.64967 | 3.39962 | 1.627153 | 43.09695 | 1.993867 | 0.1249518 | 0.5071469 | 0.2487175 | -- | 7.091433 | 6.255850124 | 4.951426579 | 6.022644 | 2624
2024-04-12 | 2024-04-12 16:05 | Aus_RM362 | 2030775 | -- | 13.55639 | 3.340794 | 1.605197 | 42.90871 | 1.924227 | 0.1158072 | 0.4897508 | 0.2457924 | -- | 6.54548 | 6.137110776 | 4.884614471 | 6.337781 | 2624
2024-04-12 | 2024-04-12 16:35 | Man_CLK461 | 2030780 | 2.39 | 20.2345 | 5.019342 | 2.423154 | 65.20197 | 2.83366 | 1.451064 | 0.7023634 | 0.3478477 | 64.74028 | 1.832473 | 9.201279732 | 7.373657622 | 0.7212582 | 2624
2024-04-12 | 2024-04-12 16:36 | Man_CLK462 | 2030781 | 1.93 | 20.80483 | 5.148803 | 2.467374 | 66.14134 | 2.92475 | 1.531607 | 0.6928392 | 0.3585077 | 65.16965 | 4.556424 | 9.469531142 | 7.508219082 | 0.6870176 | 2624
2024-04-12 | 2024-04-12 16:41 | Aus_CLK463 | 2030782 | 1.18 | 20.97598 | 5.121068 | 2.464523 | 65.84718 | 2.785413 | 1.75904 | 0.7307163 | 0.3877348 | 65.91504 | 6.788165 | 9.400857284 | 7.499543489 | 0.6379555 | 2624
2024-04-12 | 2024-04-12 17:03 | Aus_RM361 | 2030784 | -- | 14.2276 | 3.510876 | 1.646331 | 42.74162 | 1.967501 | 0.108403 | 0.5040711 | 0.2550693 | -- | 13.7377 | 6.518229348 | 5.009785233 | 6.993518 | 2624
2024-04-12 | 2024-04-12 17:05 | Aus_RM362 | 2030785 | -- | 13.41199 | 3.241217 | 1.530238 | 43.28416 | 1.917813 | 0.1098025 | 0.4657945 | 0.233216 | -- | 3.564981 | 6.000062354 | 4.656514234 | 6.3509 | 2624
2024-04-12 | 2024-04-12 17:48 | Man_CLK461 | 2030794 | 2.31 | 20.74414 | 5.060782 | 2.419972 | 66.29728 | 2.883795 | 1.547522 | 0.7008421 | 0.3456272 | 65.37786 | 3.058314 | 9.316479676 | 7.363974796 | 0.6736136 | 2624
2024-04-12 | 2024-04-12 18:03 | Aus_RM361 | 2030795 | -- | 13.80446 | 3.370576 | 1.587694 | 43.118 | 1.924578 | 0.09361043 | 0.489107 | 0.2452181 | -- | 8.168282 | 6.245648152 | 4.831352842 | 7.826817 | 2624
2024-04-12 | 2024-04-12 18:06 | Aus_RM362 | 2030797 | -- | 13.44205 | 3.279496 | 1.540617 | 43.12427 | 1.911177 | 0.1034124 | 0.4689312 | 0.2398844 | -- | 4.519756 | 6.083940436 | 4.688097531 | 6.852357 | 2624
2024-04-12 | 2024-04-12 18:34 | Man_CLK461 | 2030799 | 3.21 | 20.60833 | 5.095545 | 2.418191 | 65.76547 | 2.842768 | 1.608512 | 0.7485842 | 0.3556916 | 60.35012593 | 3.697823 | 9.411615078 | 7.358555213 | 0.6814061 | 2624
2024-04-12 | 2024-04-12 18:34 | Man_CLK462 | 2030800 | 1.79 | 20.83121 | 5.131686 | 2.451403 | 65.92373 | 3.013806 | 1.541561 | 0.702889 | 0.3665545 | 64.79105 | 5.34764 | 9.451194024 | 7.459619329 | 0.6948651 | 2624
2024-04-12 | 2024-04-12 18:41 | Aus_CLK463 | 2030801 | 1 | 20.9117 | 5.019535 | 2.476814 | 65.77441 | 2.770104 | 1.763245 | 0.7550734 | 0.3833013 | 67.50462296 | 5.957501 | 9.110998462 | 7.536945002 | 0.6449461 | 2624
2024-04-12 | 2024-04-12 19:03 | Aus_RM361 | 2030805 | -- | 13.25948 | 3.211236 | 1.510453 | 43.77676 | 1.90968 | 0.1053069 | 0.4668075 | 0.2291959 | -- | 0.567184 | 5.954088924 | 4.596308479 | 6.580952 | 2624
2024-04-12 | 2024-04-12 19:05 | Aus_KF461 | 2030806 | -- | 13.67875 | 3.421586 | 1.613289 | 43.13272 | 1.964947 | 0.1915908 | 0.494698 | 0.2349371 | -- | 7.328047 | 6.337517912 | 4.909238427 | 3.779744 | 2624
2024-04-12 | 2024-04-12 19:07 | Aus_KF462 | 2030807 | -- | 13.55976 | 3.409765 | 1.612445 | 43.0551 | 1.967846 | 0.1286318 | 0.5034909 | 0.2362297 | -- | 6.482244 | 6.30762031 | 4.906670135 | 5.700887 | 2624
2024-04-12 | 2024-04-12 19:12 | Aus_KF463 | 2030810 | -- | 13.68782 | 3.456882 | 1.615214 | 43.2826 | 1.957367 | 0.1208598 | 0.498881 | 0.2383632 | -- | 7.126706 | 6.427795212 | 4.915096202 | 6.057804 | 2624
2024-04-12 | 2024-04-12 19:33 | Man_CLK461 | 2030814 | 2.26 | 20.82674 | 5.123161 | 2.43568 | 66.35483 | 2.89923 | 1.569705 | 0.7060448 | 0.358355 | 64.74641 | 3.925051 | 9.45520609 | 7.41177424 | 0.6773774 | 2624
2024-04-12 | 2024-04-12 20:01 | Aus_RM323 | 2030816 | -- | 13.97206 | 3.417011 | 1.626302 | 42.80309 | 1.963636 | 0.09565951 | 0.4904162 | 0.2392663 | -- | 10.85384 | 6.303376166 | 4.948836986 | 7.590528 | 2624
2024-04-12 | 2024-04-12 20:03 | Aus_RM361 | 2030817 | -- | 13.21435 | 3.238688 | 1.50536 | 43.62561 | 1.912266 | 0.08709957 | 0.4653982 | 0.2304424 | -- | 0.7768864 | 6.03545408 | 4.58081048 | 7.961332 | 2624
2024-04-12 | 2024-04-12 20:32 | Man_CLK461 | 2030818 | 1.28 | 21.08953 | 5.02522 | 2.413919 | 66.23713 | 2.895993 | 1.388109 | 0.6473172 | 0.345644 | 66.9487161 | 6.02679 | 9.232482052 | 7.345555517 | 0.7181716 | 2624
2024-04-12 | 2024-04-12 20:39 | Man_CLK462 | 2030819 | 1.83 | 20.68866 | 5.206326 | 2.461708 | 65.88426 | 2.912407 | 1.90478 | 0.7411475 | 0.3859083 | 65.03474 | 4.632263 | 9.631553964 | 7.490977444 | 0.5925671 | 2624
2024-04-12 | 2024-04-12 20:41 | Aus_CLK463 | 2030824 | 1.01 | 20.95842 | 5.097237 | 2.483782 | 65.97973 | 2.790013 | 1.712411 | 0.739871 | 0.3823583 | 67.41273 | 6.130058 | 9.305118906 | 7.558148626 | 0.6558256 | 2624
2024-04-12 | 2024-04-12 21:01 | Aus_RM323 | 2030825 | -- | 13.99645 | 3.427469 | 1.6124 | 42.9954 | 1.966121 | 0.1082755 | 0.4905326 | 0.2433898 | -- | 10.511 | 6.35461205 | 4.9065332 | 6.756154 | 2624
2024-04-12 | 2024-04-12 21:03 | Aus_RM361 | 2030826 | -- | 13.29135 | 3.209303 | 1.510968 | 43.56833 | 1.910771 | 0.09945393 | 0.4599595 | 0.226819 | -- | 1.472161 | 5.948095094 | 4.597875624 | 6.878809 | 2624
2024-04-12 | 2024-04-12 22:01 | Aus_RM323 | 2030833 | -- | 13.55217 | 3.335565 | 1.58862 | 43.0833 | 1.966934 | 0.1118902 | 0.4839827 | 0.2441451 | -- | 5.928608 | 6.15130221 | 4.83417066 | 6.496781 | 2624
2024-04-12 | 2024-04-12 22:03 | Aus_RM361 | 2030834 | -- | 13.65049 | 3.336247 | 1.58451 | 43.26682 | 1.93442 | 0.1058411 | 0.4857311 | 0.2435841 | -- | 6.209606 | 6.16006363 | 4.82166393 | 6.875309 | 2624
2024-04-12 | 2024-04-12 22:28 | Man_CLK461 | 2030839 | 1.1 | 20.74 | 4.93 | 2.38 | 66.12 | 2.85 | 1.34 | 0.67 | 0.34 | 70.54928 | 2.860924528 | 9.03754 | 7.24234 | 0.7529272 | 2624
2024-04-12 | 2024-04-12 22:29 | Man_CLK462 | 2030841 | 2.14 | 20.7912 | 5.242576 | 2.46826 | 66.02277 | 2.944835 | 1.641678 | 0.7372081 | 0.380204 | 63.3044 | 5.279551 | 9.71653048 | 7.51091518 | 0.6810087 | 2624
2024-04-12 | 2024-04-12 22:41 | Aus_CLK463 | 2030843 | 1.21 | 20.90998 | 5.081695 | 2.484641 | 66.09891 | 2.809855 | 1.627283 | 0.7143992 | 0.373706 | 67.55504097 | 5.26959 | 9.262479178 | 7.560762563 | 0.6699515 | 2624
2024-04-12 | 2024-04-12 23:01 | Aus_RM323 | 2030848 | -- | 13.7949 | 3.426929 | 1.603395 | 43.09599 | 1.943646 | 0.1025136 | 0.4966879 | 0.2509628 | -- | 8.456197 | 6.36841751 | 4.879130985 | 7.282313 | 2624
2024-04-12 | 2024-04-12 23:03 | Aus_RM361 | 2030849 | -- | 13.62456 | 3.301151 | 1.570014 | 43.17467 | 1.924424 | 0.09738089 | 0.473835 | 0.23551 | -- | 6.076097 | 6.091586462 | 4.777552602 | 7.261668 | 2624
2024-04-12 | 2024-04-12 23:05 | Aus_KF461 | 2030850 | -- | 13.63764 | 3.400984 | 1.611275 | 43.06479 | 1.975584 | 0.1934614 | 0.5027396 | 0.2469362 | -- | 7.076522 | 6.2863303 | 4.903109825 | 3.858604 | 2624
2024-04-12 | 2024-04-12 23:07 | Aus_KF462 | 2030851 | -- | 13.59797 | 3.421984 | 1.621447 | 43.03819 | 1.970252 | 0.126374 | 0.5038588 | 0.2373106 | -- | 6.934438 | 6.324769276 | 4.934063221 | 5.816254 | 2624
2024-04-12 | 2024-04-12 23:12 | Aus_KF463 | 2030852 | -- | 13.64157 | 3.360715 | 1.60727 | 43.1379 | 1.950779 | 0.1191075 | 0.4922446 | 0.24425 | -- | 6.677383 | 6.18639391 | 4.89092261 | 6.16328 | 2624
2024-04-12 | 2024-04-12 23:13 | Aus_HM463 | 2030853 | -- | -- | -- | -- | -- | -- | 1.88 | -- | -- | -- | -- | -- | -- | #VALUE! | 2624
2024-04-12 | 2024-04-12 23:41 | Aus_HM461 | 2030858 | -- | -- | -- | -- | -- | -- | 2.15 | -- | -- | -- | -- | -- | -- | #VALUE! | 2624
2024-04-12 | 2024-04-12 23:42 | Aus_HM462 | 2030859 | -- | -- | -- | -- | -- | -- | 1.92 | -- | -- | -- | -- | -- | -- | #VALUE! | 2624
2024-04-12 | 2024-04-12 23:47 | Man_CLK462 | 2030860 | 3.59 | 20.68577 | 5.154047 | 2.422951 | 66.23553 | 2.935499 | 1.676541 | 0.7488961 | 0.3801468 | 59.72839 | 3.221837 | 9.558591458 | 7.373039893 | 0.6727365 | 2624
2024-04-13 | 2024-04-13 00:01 | Aus_RM323 | 2030861 | -- | 13.24127 | 3.2735 | 1.548992 | 43.39671 | 1.916857 | 0.1296825 | 0.4764207 | 0.2360339 | -- | 1.934898 | 6.053880536 | 4.713582656 | 5.475097 | 2624
2024-04-13 | 2024-04-13 00:03 | Aus_RM361 | 2030862 | -- | 13.11017 | 3.152041 | 1.510824 | 43.59857 | 1.913623 | 0.08785549 | 0.4635912 | 0.2445535 | -- | -0.4693008 | 5.796594442 | 4.597437432 | 8.082575 | 2624
2024-04-13 | 2024-04-13 00:05 | Aus_RM362 | 2030863 | -- | 13.77669 | 3.39243 | 1.605274 | 43.1231 | 1.935283 | 0.1057718 | 0.4991365 | 0.2363239 | -- | 8.043508 | 6.273815892 | 4.884848782 | 6.899108 | 2624
2024-04-13 | 2024-04-13 00:39 | Man_CLK461 | 2030865 | 1.21 | 20.88686 | 5.069127 | 2.454584 | 65.88603 | 2.919884 | 1.756575 | 0.7531059 | 0.3740359 | 66.99153 | 5.628417 | 9.280030422 | 7.469299112 | 0.6396357 | 2624
2024-04-13 | 2024-04-13 00:40 | Man_CLK462 | 2030866 | 2.21 | 20.87799 | 5.169185 | 2.443237 | 66.18489 | 2.930732 | 1.556453 | 0.7135977 | 0.3696193 | 63.54863945 | 5.129142 | 9.564383246 | 7.434770191 | 0.696613 | 2624
2024-04-13 | 2024-04-13 00:41 | Aus_CLK463 | 2030867 | 1.65 | 20.81971 | 5.063926 | 2.460555 | 66.24084 | 2.814661 | 1.548574 | 0.7123501 | 0.3734638 | 67.18147 | 3.9413 | 9.25614484 | 7.487468865 | 0.702675 | 2624
2024-04-13 | 2024-04-13 01:01 | Aus_RM323 | 2030874 | -- | 13.11703 | 3.257586 | 1.525482 | 43.31187 | 1.903183 | 0.1053706 | 0.4739946 | 0.235765 | -- | 1.020922 | 6.051487356 | 4.642041726 | 6.715465 | 2624
2024-04-13 | 2024-04-13 01:03 | Aus_RM361 | 2030875 | -- | 12.58982 | 3.022284 | 1.443382 | 43.99606 | 1.900303 | 0.09427778 | 0.4375411 | 0.229186 | -- | -6.895668 | 5.566850256 | 4.392211426 | 7.086498 | 2624
2024-04-13 | 2024-04-13 01:05 | Aus_RM362 | 2030876 | -- | 13.60349 | 3.315644 | 1.567933 | 43.37948 | 1.94833 | 0.1008717 | 0.4863414 | 0.2478535 | -- | 5.337088 | 6.133513964 | 4.771220119 | 7.27378 | 2624
2024-04-13 | 2024-04-13 01:42 | Man_CLK462 | 2030883 | 1.68 | 20.91112 | 5.065341 | 2.436019 | 66.39998 | 2.969909 | 1.460153 | 0.6695165 | 0.3569227 | 67.03806 | 4.219424 | 9.301409502 | 7.412805817 | 0.705643 | 2624
2024-04-13 | 2024-04-13 02:01 | Aus_RM323 | 2030884 | -- | 13.4973 | 3.339572 | 1.578405 | 43.04367 | 1.940271 | 0.1032735 | 0.4893663 | 0.2420742 | -- | 5.5877 | 6.17920454 | 4.803086415 | 7.057336 | 2624
2024-04-13 | 2024-04-13 02:03 | Aus_RM361 | 2030885 | -- | 14.26455 | 3.508859 | 1.654682 | 42.59736 | 1.971959 | 0.1068596 | 0.505761 | 0.2514935 | -- | 14.49732 | 6.498754406 | 5.035197326 | 7.064809 | 2624
2024-04-13 | 2024-04-13 02:05 | Aus_RM362 | 2030886 | -- | 13.2444 | 3.223371 | 1.522347 | 43.53601 | 1.924993 | 0.1021435 | 0.4739953 | 0.2372964 | -- | 1.251204 | 5.966122026 | 4.632501921 | 6.946983 | 2624
2024-04-13 | 2024-04-13 02:28 | Man_CLK461 | 2030887 | 1.12 | 20.98582 | 5.059686 | 2.453678 | 66.34403 | 2.950758 | 1.596894 | 0.7035922 | 0.3634927 | 68.53506 | 5.024099 | 9.256544724 | 7.466542154 | 0.6686885 | 2624
2024-04-13 | 2024-04-13 02:28 | Man_CLK462 | 2030888 | 1.62 | 20.94548 | 5.161146 | 2.461587 | 66.28848 | 2.94356 | 1.573094 | 0.7033956 | 0.3713966 | 65.88709 | 5.370498 | 9.512031696 | 7.490609241 | 0.6851822 | 2624
2024-04-13 | 2024-04-13 02:41 | Aus_CLK463 | 2030889 | 1.89 | 20.67535 | 5.034073 | 2.434958 | 66.44433 | 2.792393 | 1.697837 | 0.7460849 | 0.3797731 | 68.36713 | 1.895879 | 9.220344514 | 7.409577194 | 0.6626052 | 2624
2024-04-13 | 2024-04-13 03:01 | Aus_RM323 | 2030894 | -- | 14.29943 | 3.554384 | 1.666676 | 42.59726 | 1.959507 | 0.1049831 | 0.5123482 | 0.2537937 | -- | 15.04127 | 6.599101808 | 5.071695068 | 7.272759 | 2624
2024-04-13 | 2024-04-13 03:03 | Aus_RM361 | 2030895 | -- | 14.77513 | 3.629124 | 1.719942 | 42.38792 | 1.978819 | 0.1122137 | 0.5320803 | 0.2600643 | -- | 20.21167 | 6.707036736 | 5.233783506 | 7.02589 | 2624
2024-04-13 | 2024-04-13 03:05 | Aus_RM362 | 2030896 | -- | 12.89862 | 3.081706 | 1.474222 | 43.76728 | 1.881956 | 0.09270735 | 0.4518401 | 0.2317874 | -- | -3.202808 | 5.672137276 | 4.486057546 | 7.374014 | 2624
2024-04-13 | 2024-04-13 03:07 | Aus_KF461 | 2030897 | -- | 13.56041 | 3.393424 | 1.609699 | 43.03253 | 1.992685 | 0.1868107 | 0.5019793 | 0.2395487 | -- | 6.471371 | 6.268962892 | 4.898314057 | 3.941485 | 2624
2024-04-13 | 2024-04-13 03:10 | Aus_KF462 | 2030898 | -- | 13.60143 | 3.3899 | 1.61636 | 43.05573 | 1.967149 | 0.1270409 | 0.5062309 | 0.2459997 | -- | 6.742236 | 6.24835388 | 4.91858348 | 5.889865 | 2624
2024-04-13 | 2024-04-13 03:12 | Aus_KF463 | 2030899 | -- | 13.55515 | 3.340965 | 1.587558 | 43.09641 | 1.938586 | 0.1183355 | 0.4914027 | 0.2461447 | -- | 5.940196 | 6.167409114 | 4.830938994 | 6.218093 | 2624
2024-04-13 | 2024-04-13 04:01 | Aus_RM323 | 2030907 | -- | 13.55774 | 3.30547 | 1.577469 | 43.20419 | 1.912779 | 0.08590759 | 0.48193 | 0.2410045 | -- | 5.440687 | 6.090417952 | 4.800238167 | 8.394215 | 2624
2024-04-13 | 2024-04-13 04:03 | Aus_RM361 | 2030908 | -- | 14.44409 | 3.549496 | 1.684534 | 42.63691 | 1.980199 | 0.1087272 | 0.5181841 | 0.2512026 | -- | 16.15813 | 6.555932872 | 5.126036962 | 7.037247 | 2624
2024-04-13 | 2024-04-13 04:05 | Aus_RM362 | 2030909 | -- | 12.81367 | 3.063888 | 1.45457 | 43.97112 | 1.891304 | 0.08533446 | 0.4378161 | 0.2309672 | -- | -4.670944 | 5.65817076 | 4.42625651 | 7.858861 | 2624
2024-04-13 | 2024-04-13 04:38 | Man_CLK461 | 2030910 | 1.11 | 21.04193 | 4.968255 | 2.410145 | 66.12562 | 2.909784 | 1.664636 | 0.7311324 | 0.3602098 | 67.93667658 | 5.667101 | 9.08791041 | 7.334071235 | 0.6530119 | 2624
2024-04-13 | 2024-04-13 04:39 | Man_CLK462 | 2030911 | 1.53 | 21.00815 | 5.083164 | 2.438943 | 66.36228 | 2.914902 | 1.626502 | 0.717506 | 0.3760026 | 66.63389 | 5.26319 | 9.343693044 | 7.421703549 | 0.6737207 | 2624
2024-04-13 | 2024-04-13 04:41 | Aus_CLK463 | 2030912 | 1.75 | 20.83039 | 5.070094 | 2.449663 | 66.17359 | 2.78915 | 1.585625 | 0.7136847 | 0.3690701 | 66.39356 | 4.259198 | 9.290919304 | 7.454324509 | 0.6833966 | 2624
2024-04-13 | 2024-04-13 05:01 | Aus_RM323 | 2030919 | -- | 12.91539 | 3.160765 | 1.478058 | 43.65365 | 1.894904 | 0.1315968 | 0.4582272 | 0.2352859 | -- | -2.304788 | 5.875153114 | 4.497730494 | 5.270457 | 2624
2024-04-13 | 2024-04-13 05:03 | Aus_RM361 | 2030920 | -- | 12.88396 | 3.116888 | 1.468163 | 43.78916 | 1.867784 | 0.09296897 | 0.4599468 | 0.2283988 | -- | -3.224319 | 5.775621404 | 4.467620009 | 7.380443 | 2624
2024-04-13 | 2024-04-13 05:05 | Aus_RM362 | 2030921 | -- | 13.02811 | 3.121066 | 1.477088 | 43.8141 | 1.91678 | 0.08090164 | 0.4457231 | 0.2421608 | -- | -2.030358 | 5.771592004 | 4.494778784 | 8.551178 | 2624
2024-04-13 | 2024-04-13 06:01 | Aus_RM323 | 2030927 | -- | 12.98416 | 3.158862 | 1.495446 | 43.42276 | 1.898332 | 0.1171153 | 0.4500292 | 0.2396263 | -- | -0.9951216 | 5.840689668 | 4.550642178 | 5.910405 | 2624
2024-04-13 | 2024-04-13 06:05 | Aus_RM362 | 2030930 | -- | 13.52673 | 3.256222 | 1.570479 | 42.94867 | 1.956663 | 0.08229754 | 0.4687485 | 0.2415776 | -- | 5.701598 | 5.971737832 | 4.778967597 | 8.635105 | 2624
2024-04-13 | 2024-04-13 06:06 | Aus_RM361 | 2030932 | -- | 12.53439 | 3.000061 | 1.426747 | 43.62835 | 1.862432 | 0.09393781 | 0.4349606 | 0.2170912 | -- | -6.373667 | 5.536105726 | 4.341591121 | 6.922632 | 2624
2024-04-13 | 2024-04-13 06:33 | Man_CLK461 | 2030935 | 1.46 | 20.88667 | 5.111373 | 2.463385 | 66.17006 | 2.967101 | 1.523348 | 0.7316291 | 0.3621246 | 66.83512 | 4.97808 | 9.37709103 | 7.496080555 | 0.7154771 | 2624
2024-04-13 | 2024-04-13 06:33 | Man_CLK462 | 2030936 | 1.76 | 20.8022 | 5.219051 | 2.459431 | 65.92889 | 2.912107 | 1.70847 | 0.7514291 | 0.3859071 | 64.55626 | 5.533726 | 9.669127898 | 7.484048533 | 0.6657763 | 2624
2024-04-13 | 2024-04-13 06:41 | Aus_CLK463 | 2030937 | 1.99 | 20.75515 | 5.02107 | 2.428782 | 66.70879 | 2.791507 | 1.649888 | 0.7324839 | 0.3724823 | 68.52634757 | 1.697432 | 9.196336356 | 7.390783626 | 0.6691441 | 2624
2024-04-13 | 2024-04-13 07:01 | Aus_RM323 | 2030938 | -- | 13.8121 | 3.429459 | 1.615423 | 42.68054 | 1.921403 | 0.1062656 | 0.4918248 | 0.2414213 | -- | 9.905837 | 6.354770634 | 4.915732189 | 6.870386 | 2624
2024-04-13 | 2024-04-13 07:03 | Aus_RM362 | 2030940 | -- | 14.09353 | 3.405587 | 1.634723 | 42.68249 | 1.965247 | 0.07649345 | 0.4860322 | 0.2475796 | -- | 12.22011 | 6.258854234 | 4.974462089 | 9.583853 | 2624
2024-04-13 | 2024-04-13 07:05 | Aus_KF461 | 2030942 | -- | 13.66271 | 3.434233 | 1.606095 | 42.93354 | 2.012588 | 0.1748988 | 0.5145103 | 0.2387193 | -- | 7.858145 | 6.38320471 | 4.887347085 | 4.264786 | 2624
2024-04-13 | 2024-04-13 07:10 | Aus_KF462 | 2030943 | -- | 13.45583 | 3.358499 | 1.591875 | 42.7462 | 1.937722 | 0.1146142 | 0.4904804 | 0.2497903 | -- | 6.255073 | 6.20656985 | 4.844075625 | 6.454176 | 2624
2024-04-13 | 2024-04-13 07:12 | Aus_KF463 | 2030944 | -- | 13.51388 | 3.304874 | 1.584947 | 42.90247 | 1.922939 | 0.1085468 | 0.4866741 | 0.2300326 | -- | 5.995149 | 6.076185776 | 4.822993721 | 6.550234 | 2624
2024-04-13 | 2024-04-13 07:13 | Aus_HM463 | 2030945 | -- | -- | -- | -- | -- | -- | 1.81 | -- | -- | -- | -- | -- | -- | #VALUE! | 2624
2024-04-13 | 2024-04-13 07:15 | Aus_HM461 | 2030946 | -- | -- | -- | -- | -- | -- | 1.86 | -- | -- | -- | -- | -- | -- | #VALUE! | 2624
2024-04-13 | 2024-04-13 07:15 | Aus_HM462 | 2030947 | -- | -- | -- | -- | -- | -- | 1.76 | -- | -- | -- | -- | -- | -- | #VALUE! | 2624
2024-04-13 | 2024-04-13 08:01 | Aus_RM323 | 2030954 | -- | 13.74168 | 3.382341 | 1.604985 | 43.12418 | 1.904567 | 0.1106671 | 0.4822232 | 0.2361318 | -- | 7.687646 | 6.24756903 | 4.883969355 | 6.461622 | 2624
2024-04-13 | 2024-04-13 08:03 | Aus_RM362 | 2030955 | -- | 14.26822 | 3.42585 | 1.646988 | 42.7912 | 2.007951 | 0.08107945 | 0.4894937 | 0.2511882 | -- | 13.50458 | 6.291798804 | 5.011784484 | 9.135535 | 2624
2024-04-13 | 2024-04-13 08:34 | Man_CLK461 | 2030956 | 1.76 | 21.16467 | 5.254757 | 2.458856 | 66.84659 | 2.991609 | 1.618371 | 0.7537749 | 0.3687892 | 65.29839 | 6.013062 | 9.764721698 | 7.482298808 | 0.6904273 | 2624
2024-04-13 | 2024-04-13 08:40 | Man_CLK462 | 2030957 | 1.74 | 20.87809 | 5.280877 | 2.458994 | 65.54818 | 2.883983 | 1.833457 | 0.8027567 | 0.3986085 | 62.09632 | 7.668502 | 9.833706202 | 7.482718742 | 0.6531545 | 2624
2024-04-13 | 2024-04-13 08:41 | Aus_CLK463 | 2030958 | 1.6 | 20.9045 | 5.048882 | 2.445973 | 66.49084 | 2.794381 | 1.58434 | 0.7072324 | 0.3675348 | 67.88028 | 3.810766 | 9.240950984 | 7.443095839 | 0.6792345 | 2624
2024-04-13 | 2024-04-13 09:01 | Aus_RM323 | 2030959 | -- | 13.13795 | 3.189723 | 1.517081 | 43.34019 | 1.878906 | 0.1157029 | 0.4653433 | 0.2393625 | -- | 0.760871 | 5.885864898 | 4.616477483 | 6.092256 | 2624
2024-04-13 | 2024-04-13 10:01 | Aus_RM323 | 2030979 | -- | 13.52018 | 3.334571 | 1.570844 | 43.19806 | 1.939897 | 0.1224215 | 0.4824061 | 0.2480069 | -- | 5.276819 | 6.178745102 | 4.780078292 | 5.967639 | 2624
2024-04-13 | 2024-04-13 10:03 | Aus_RM362 | 2030980 | -- | 13.63727 | 3.388224 | 1.584636 | 43.26527 | 1.938538 | 0.08858957 | 0.4958679 | 0.2410676 | -- | 6.364227 | 6.297589488 | 4.822047348 | 8.274904 | 2624
2024-04-13 | 2024-04-13 10:36 | Man_CLK461 | 2030983 | 4.1 | 21.18246 | 5.226227 | 2.404175 | 65.0885 | 2.771398 | 1.911197 | 0.8544722 | 0.3609095 | 48.74972 | 11.36186 | 9.78163745 | 7.315904525 | 0.6241638 | 2624
2024-04-13 | 2024-04-13 10:36 | Man_CLK462 | 2030984 | 2.2 | 20.81298 | 5.255893 | 2.458557 | 65.7086 | 2.907664 | 1.72987 | 0.7793947 | 0.3974667 | 61.54004 | 6.48876 | 9.768238006 | 7.481388951 | 0.679921 | 2624
2024-04-13 | 2024-04-13 10:41 | Aus_CLK463 | 2030985 | 1.63 | 20.79176 | 5.029965 | 2.441537 | 66.30999 | 2.829619 | 1.633669 | 0.7270563 | 0.3740699 | 68.01216051 | 3.295914 | 9.198326646 | 7.429597091 | 0.6742138 | 2624
2024-04-13 | 2024-04-13 11:01 | Aus_RM323 | 2030991 | -- | 13.20595 | 3.226156 | 1.530741 | 43.51619 | 1.915728 | 0.0960208 | 0.4600197 | 0.2347015 | -- | 1.004557 | 5.959299628 | 4.658044863 | 7.231212 | 2624
2024-04-13 | 2024-04-13 11:03 | Aus_RM362 | 2030992 | -- | 13.80113 | 3.386888 | 1.596171 | 43.12666 | 1.959496 | 0.2008048 | 0.4953851 | 0.2440275 | -- | 8.204862 | 6.274531868 | 4.857148353 | 3.667634 | 2624
2024-04-13 | 2024-04-13 11:05 | Aus_KF461 | 2030993 | -- | 13.68215 | 3.433977 | 1.608133 | 43.12861 | 1.995349 | 0.186339 | 0.5024679 | 0.2467603 | -- | 7.427147 | 6.379078014 | 4.893548719 | 4.003631 | 2624
2024-04-13 | 2024-04-13 11:12 | Aus_KF463 | 2030994 | -- | 13.58146 | 3.390611 | 1.606797 | 43.18117 | 1.966159 | 0.1202049 | 0.4966766 | 0.2409623 | -- | 6.178526 | 6.266418626 | 4.889483271 | 6.103101 | 2624
2024-04-13 | 2024-04-13 11:20 | Aus_KF462 | 2030997 | -- | 13.60514 | 3.381091 | 1.593921 | 43.03588 | 1.925732 | 0.1087819 | 0.4884465 | 0.2360819 | -- | 6.766255 | 6.262976818 | 4.850301603 | 6.621699 | 2624
2024-04-13 | 2024-04-13 11:56 | Man_CLK461 | 2031002 | 2.85 | 20.46288 | 5.260034 | 2.444946 | 65.69972 | 2.862092 | 2.097304 | 0.7375619 | 0.3597978 | 61.51014 | 3.511321 | 9.802241468 | 7.439970678 | 0.5206529 | 2624
2024-04-13 | 2024-04-13 11:56 | Man_CLK462 | 2031003 | 2.68 | 20.92124 | 5.256965 | 2.450111 | 65.56915 | 2.88169 | 1.738976 | 0.7728675 | 0.3890603 | 58.20035605 | 7.844438 | 9.785369438 | 7.455687773 | 0.6669286 | 2624
2024-04-13 | 2024-04-13 12:01 | Aus_RM323 | 2031004 | -- | 13.18404 | 3.216238 | 1.541096 | 43.05801 | 1.880687 | 0.102196 | 0.4663005 | 0.2415229 | -- | 2.184173 | 5.915496268 | 4.689555128 | 6.932697 | 2624
2024-04-13 | 2024-04-13 12:03 | Aus_RM362 | 2031005 | -- | 13.62784 | 3.346677 | 1.574189 | 43.20443 | 1.940022 | 0.2962094 | 0.4768175 | 0.2365793 | -- | 6.248141 | 6.205166262 | 4.790257127 | 2.400551 | 2624
2024-04-13 | 2024-04-13 12:35 | Aus_RM323 | 2031006 | -- | 13.15078 | 3.231328 | 1.538905 | 43.04265 | 1.887079 | 0.1019194 | 0.4623649 | 0.2443569 | -- | 2.019408 | 5.95919194 | 4.682887915 | 6.954527 | 2624
2024-04-13 | 2024-04-13 12:36 | Man_CLK462 | 2031007 | 1.99 | 20.83422 | 5.291983 | 2.480923 | 66.05926 | 2.942021 | 1.646231 | 0.7363904 | 0.3803815 | 63.38662 | 5.801534 | 9.826033234 | 7.549448689 | 0.6788416 | 2624
2024-04-13 | 2024-04-13 12:41 | Aus_CLK463 | 2031011 | 1.79 | 20.72321 | 5.076147 | 2.439997 | 66.6704 | 2.820438 | 1.592842 | 0.7082178 | 0.3707482 | 69.04096 | 1.831868 | 9.323314626 | 7.424910871 | 0.6787386 | 2624
2024-04-13 | 2024-04-13 12:52 | Man_CLK461 | 2031014 | 2.15 | 20.58612 | 5.254419 | 2.463274 | 66.03995 | 2.887241 | 1.796845 | 0.7091452 | 0.3611268 | 64.81981 | 3.517653 | 9.756350742 | 7.495742782 | 0.5952088 | 2624
2024-04-13 | 2024-04-13 13:03 | Aus_RM362 | 2031018 | -- | 13.51712 | 3.265515 | 1.556653 | 42.85305 | 1.917675 | 0.1172748 | 0.4754914 | 0.2237553 | -- | 5.944794 | 6.019757874 | 4.736895079 | 5.912524 | 2724
2024-04-13 | 2024-04-13 13:28 | Man_CLK461 | 2031028 | 1.79 | 20.70411 | 5.196169 | 2.465914 | 66.03983 | 2.91697 | 1.633707 | 0.7021969 | 0.3682034 | 65.7757 | 4.240421 | 9.597521362 | 7.503776302 | 0.6566144 | 2724
2024-04-13 | 2024-04-13 14:01 | Aus_RM362 | 2031033 | -- | 14.00751 | 3.426531 | 1.619306 | 42.73059 | 1.948632 | 0.09501661 | 0.4951357 | 0.2335347 | -- | 11.42209 | 6.340441398 | 4.927548158 | 7.606325 | 2724
2024-04-13 | 2024-04-13 14:28 | Man_CLK461 | 2031035 | 1.52 | 20.52 | 4.99 | 2.38 | 65.73 | 2.84 | 1.48 | 0.67 | 0.36 | 68.52069 | 2.470664616 | 9.19654 | 7.24234 | 0.6991411 | 2724
2024-04-13 | 2024-04-13 14:33 | Man_CLK462 | 2031036 | 1.51 | 20.64 | 5.09 | 2.46 | 65.82 | 2.91 | 1.54 | 0.7 | 0.37 | 67.22959 | 3.819422 | 9.32618 | 7.48578 | 0.6968598 | 2724
2024-04-13 | 2024-04-13 14:41 | Aus_CLK463 | 2031037 | 2.5 | 20.29 | 4.94 | 2.36 | 66.4 | 2.73 | 1.62 | 0.71 | 0.37 | 69.37118 | 1.231068 | 9.09788 | 7.18148 | 0.6677004 | 2724
2024-04-13 | 2024-04-13 15:01 | Aus_KF461 | 2031040 | -- | 13.58623 | 3.410049 | 1.601193 | 42.90438 | 1.97797 | 0.1763615 | 0.4835577 | 0.2447538 | -- | 7.162084 | 6.327411294 | 4.872430299 | 4.124198 | 2724
2024-04-13 | 2024-04-13 15:03 | Aus_KF462 | 2031041 | -- | 13.47727 | 3.411129 | 1.606839 | 42.84854 | 1.970805 | 0.1298602 | 0.488125 | 0.2423986 | -- | 6.408038 | 6.320720262 | 4.889611077 | 5.607553 | 2724
2024-04-13 | 2024-04-13 15:05 | Aus_KF463 | 2031042 | -- | 13.43989 | 3.326045 | 1.571899 | 43.08381 | 1.931025 | 0.1101562 | 0.4860286 | 0.2412163 | -- | 4.895098 | 6.154366142 | 4.783288657 | 6.580548 | 2724
2024-04-13 | 2024-04-13 15:13 | Aus_HM463 | 2031045 | -- | -- | -- | -- | -- | -- | 1.93 | -- | -- | -- | -- | -- | -- | #VALUE! | 2724
2024-04-13 | 2024-04-13 15:24 | Aus_HM461 | 2031047 | -- | -- | -- | -- | -- | -- | 1.71 | -- | -- | -- | -- | -- | -- | #VALUE! | 2724
2024-04-13 | 2024-04-13 15:24 | Aus_HM462 | 2031048 | -- | -- | -- | -- | -- | -- | 1.64 | -- | -- | -- | -- | -- | -- | #VALUE! | 2724
2024-04-13 | 2024-04-13 15:41 | Aus_CLK463 | 2031053 | 2.44 | 20.37957 | 5.033645 | 2.438131 | 67.13134 | 2.825176 | 1.622109 | 0.6963884 | 0.3692023 | 71.1711587 | -2.756624 | 9.213841598 | 7.419232633 | 0.6590562 | 2724
2024-04-13 | 2024-04-13 16:01 | Aus_RM362 | 2031054 | -- | 13.47694 | 3.278672 | 1.553988 | 43.1415 | 1.947505 | 0.0926831 | 0.4728664 | 0.2294322 | -- | 4.777157 | 6.059133104 | 4.728785484 | 7.536229 | 2724
2024-04-13 | 2024-04-13 16:31 | Man_CLK461 | 2031055 | 1.33 | 20.88172 | 5.149104 | 2.468041 | 66.3765 | 2.969526 | 1.491451 | 0.6677073 | 0.3889021 | 67.98225 | 4.497743 | 9.469200228 | 7.510248763 | 0.7174696 | 2724
2024-04-13 | 2024-04-13 16:32 | Man_CLK462 | 2031056 | 1.26 | 20.94394 | 5.101856 | 2.469074 | 66.60376 | 2.942156 | 1.41087 | 0.6616702 | 0.3588132 | 69.03546 | 4.096569 | 9.342245192 | 7.513392182 | 0.7272877 | 2724
2024-04-13 | 2024-04-13 16:41 | Aus_CLK463 | 2031057 | 2.1 | 20.52885 | 5.076218 | 2.457811 | 66.99252 | 2.825262 | 1.53406 | 0.6936979 | 0.3693006 | 70.54149 | -0.8094185 | 9.293361488 | 7.479118873 | 0.6954735 | 2724
2024-04-13 | 2024-04-13 17:03 | Aus_RM362 | 2031065 | -- | 12.94874 | 3.141328 | 1.476245 | 43.52566 | 1.912594 | 0.08843403 | 0.4523163 | 0.2348765 | -- | -1.725349 | 5.82671266 | 4.492213535 | 7.779997 | 2724
2024-04-13 | 2024-04-13 17:41 | Aus_CLK463 | 2031071 | 1.86 | 20.62388 | 5.062551 | 2.455966 | 66.81218 | 2.827251 | 1.539189 | 0.6913671 | 0.372407 | 70.15659 | 0.4904792 | 9.260265678 | 7.473504538 | 0.6944714 | 2724
2024-04-13 | 2024-04-13 17:57 | Aus_RM362 | 2031072 | -- | 13.21467 | 3.269607 | 1.518061 | 43.11233 | 1.900009 | 0.09094179 | 0.4613532 | 0.2324286 | -- | 2.526406 | 6.095899338 | 4.619459623 | 7.615299 | 2724
2024-04-13 | 2024-04-13 18:01 | Aus_RM323 | 2031073 | -- | 13.3353 | 3.864937 | 1.833173 | 42.88034 | 2.022238 | 0.2410887 | 0.585417 | 0.275135 | -- | 7.633464 | 7.140354334 | 5.578345439 | 3.539113 | 2724
2024-04-13 | 2024-04-13 18:03 | Aus_RM361 | 2031074 | -- | 13.4145 | 3.319963 | 1.552545 | 43.23213 | 1.948524 | 0.09969256 | 0.4743901 | 0.2332931 | -- | 4.169515 | 6.17099581 | 4.724394435 | 7.06933 | 2724
2024-04-13 | 2024-04-13 18:31 | Aus_RM323 | 2031075 | -- | 14.30267 | 3.556232 | 1.659123 | 42.6513 | 1.977961 | 0.09342359 | 0.4913461 | 0.26434 | -- | 14.90439 | 6.616778684 | 5.048711289 | 8.126971 | 2724
2024-04-13 | 2024-04-13 18:36 | Man_CLK461 | 2031076 | 1.03 | 21.09349 | 5.033147 | 2.44235 | 66.5269 | 2.917624 | 1.456825 | 0.6580579 | 0.3860447 | 69.02211 | 5.241763 | 9.20538335 | 7.43207105 | 0.7263546 | 2724
2024-04-13 | 2024-04-13 18:36 | Man_CLK462 | 2031077 | 1.43 | 20.72853 | 5.109044 | 2.431156 | 66.06203 | 2.90393 | 1.965773 | 0.7308564 | 0.3725533 | 67.78106 | 3.903212 | 9.425450648 | 7.398007708 | 0.5609597 | 2724
2024-04-13 | 2024-04-13 18:41 | Aus_CLK463 | 2031078 | 1.72 | 20.71222 | 5.065959 | 2.459343 | 66.88704 | 2.825101 | 1.494264 | 0.6877994 | 0.3713909 | 70.33217 | 1.04125 | 9.263582994 | 7.483780749 | 0.7124412 | 2724
2024-04-13 | 2024-04-13 19:01 | Aus_RM323 | 2031082 | -- | 14.03171 | 3.459525 | 1.595437 | 42.96962 | 1.970249 | 0.1019804 | 0.4535102 | 0.2869118 | -- | 11.03758 | 6.468261846 | 4.854914791 | 7.414904 | 2724
2024-04-13 | 2024-04-13 19:03 | Aus_RM361 | 2031083 | -- | 14.80412 | 3.725973 | 1.732529 | 42.10118 | 1.989828 | 0.1023833 | 0.5274733 | 0.2568863 | -- | 21.84604 | 6.942389382 | 5.272085747 | 7.622138 | 2724
2024-04-13 | 2024-04-13 19:05 | Aus_KF461 | 2031084 | -- | 13.54454 | 3.459411 | 1.614796 | 42.94443 | 1.983226 | 0.1716063 | 0.4836569 | 0.25207 | -- | 6.945376 | 6.435204318 | 4.913824228 | 4.293983 | 2724
2024-04-13 | 2024-04-13 19:10 | Aus_KF462 | 2031085 | -- | 13.73232 | 3.438836 | 1.603085 | 42.98996 | 1.965561 | 0.1318164 | 0.4892694 | 0.2505129 | -- | 8.303628 | 6.40049558 | 4.878187655 | 5.611153 | 2724
2024-04-13 | 2024-04-13 19:12 | Aus_KF463 | 2031086 | -- | 13.4145 | 3.411811 | 1.58905 | 43.13822 | 1.927106 | 0.1151752 | 0.4842156 | 0.246499 | -- | 4.9628 | 6.35262655 | 4.83547915 | 6.339573 | 2724
2024-04-13 | 2024-04-13 19:32 | Aus_RM323 | 2031089 | -- | 13.16307 | 3.256335 | 1.499232 | 43.59307 | 1.923113 | 0.108283 | 0.4265649 | 0.2643795 | -- | 0.5186167 | 6.092587206 | 4.562162976 | 6.503041 | 2724
2024-04-13 | 2024-04-13 20:01 | Aus_RM361 | 2031090 | -- | 14.24537 | 3.4932 | 1.646402 | 42.72026 | 1.95504 | 0.09775151 | 0.4981311 | 0.2441986 | -- | 13.86663 | 6.471267816 | 5.010001286 | 7.560357 | 2724
2024-04-13 | 2024-04-13 20:03 | Aus_RM323 | 2031091 | -- | 13.66794 | 3.399136 | 1.558358 | 43.05959 | 1.940494 | 0.0997659 | 0.4473088 | 0.2812512 | -- | 7.286633 | 6.370968664 | 4.742083394 | 7.45338 | 2724
2024-04-13 | 2024-04-13 20:30 | Man_CLK461 | 2031096 | 0.85 | 21.04642 | 4.972552 | 2.441383 | 65.79661 | 2.835661 | 1.972903 | 0.7382304 | 0.3870414 | 67.54808 | 6.771637 | 9.046442764 | 7.429128469 | 0.5715889 | 2724
2024-04-13 | 2024-04-13 20:34 | Man_CLK462 | 2031097 | 1.98 | 20.89289 | 5.106915 | 2.423891 | 66.50646 | 2.894956 | 1.517652 | 0.6886981 | 0.3595095 | 66.12683556 | 3.933236 | 9.432101178 | 7.375900313 | 0.6918643 | 2724
2024-04-13 | 2024-04-13 20:41 | Aus_CLK463 | 2031098 | 1.99 | 20.55412 | 5.056458 | 2.446627 | 66.91174 | 2.833487 | 1.505504 | 0.6863873 | 0.3710957 | 70.61713 | -0.456207 | 9.259920816 | 7.445085961 | 0.7060709 | 2724
2024-04-13 | 2024-04-13 21:01 | Aus_RM323 | 2031099 | -- | 13.52899 | 3.368871 | 1.573315 | 43.30107 | 1.961594 | 0.08546363 | 0.4487908 | 0.2729471 | -- | 5.212728 | 6.26545917 | 4.787597545 | 8.59008 | 2724
2024-04-13 | 2024-04-13 21:03 | Aus_RM361 | 2031100 | -- | 11.40349 | 2.765896 | 1.279944 | 44.8122 | 1.767968 | 0.104222 | 0.3985386 | 0.2180932 | -- | -21.08083 | 5.163959152 | 3.894869592 | 5.954524 | 2724
2024-04-13 | 2024-04-13 22:01 | Aus_RM323 | 2031108 | -- | 12.80361 | 3.163493 | 1.494602 | 43.63533 | 1.947355 | 0.08554433 | 0.41686 | 0.2638187 | -- | -3.178208 | 5.854389866 | 4.548073886 | 8.126613 | 2724
2024-04-13 | 2024-04-13 22:03 | Aus_RM361 | 2031109 | -- | 11.69519 | 2.789852 | 1.308772 | 44.85384 | 1.798933 | 0.0932968 | 0.4100233 | 0.2066541 | -- | -18.54746 | 5.178665576 | 3.982593196 | 6.598366 | 2724
2024-04-13 | 2024-04-13 22:27 | Man_CLK461 | 2031113 | 0.78 | 20.82912 | 5.061464 | 2.488509 | 65.00204 | 2.891163 | 1.665762 | 0.7208315 | 0.3874284 | 65.58513 | 7.844466 | 9.202322372 | 7.572532887 | 0.6683915 | 2724
2024-04-13 | 2024-04-13 22:27 | Man_CLK462 | 2031114 | 1.69 | 20.83683 | 5.145944 | 2.4485 | 66.43947 | 2.911689 | 1.573681 | 0.7201681 | 0.3762965 | 67.16338 | 3.881182 | 9.4938896 | 7.4507855 | 0.698015 | 2724
2024-04-13 | 2024-04-13 22:41 | Aus_CLK463 | 2031116 | 1.94 | 20.58312 | 5.030979 | 2.441717 | 66.92912 | 2.816234 | 1.542577 | 0.6897178 | 0.3759384 | 70.84922 | -0.3945969 | 9.200709186 | 7.430144831 | 0.6949901 | 2724
2024-04-13 | 2024-04-13 23:01 | Aus_RM323 | 2031119 | -- | 13.41281 | 3.318145 | 1.566993 | 43.2502 | 2.004936 | 0.08585463 | 0.4382703 | 0.2772599 | -- | 4.105857 | 6.141732094 | 4.768359699 | 8.511489 | 2724
2024-04-13 | 2024-04-13 23:03 | Aus_RM361 | 2031120 | -- | 13.74169 | 3.353383 | 1.591557 | 43.09581 | 1.962597 | 0.0937671 | 0.4861262 | 0.234167 | -- | 7.613614 | 6.193550506 | 4.843107951 | 7.634612 | 2724
2024-04-13 | 2024-04-13 23:05 | Aus_KF461 | 2031121 | -- | 13.65684 | 3.420649 | 1.623253 | 43.02261 | 1.975114 | 0.1741665 | 0.4976696 | 0.2442559 | -- | 7.483777 | 6.318175774 | 4.939558879 | 4.241444 | 2724
2024-04-13 | 2024-04-13 23:10 | Aus_KF462 | 2031122 | -- | 13.53743 | 3.368587 | 1.597283 | 43.12371 | 1.952516 | 0.1222178 | 0.4953466 | 0.2395982 | -- | 5.854435 | 6.224152714 | 4.860532169 | 5.978921 | 2724
2024-04-13 | 2024-04-13 23:12 | Aus_KF463 | 2031123 | -- | 13.34186 | 3.350485 | 1.572626 | 43.16592 | 1.93367 | 0.1072621 | 0.4735168 | 0.2452035 | -- | 3.924471 | 6.217902058 | 4.785500918 | 6.706792 | 2724
2024-04-13 | 2024-04-13 23:13 | Aus_HM463 | 2031124 | -- | -- | -- | -- | -- | -- | 1.84 | -- | -- | -- | -- | -- | -- | #VALUE! | 2724
2024-04-13 | 2024-04-13 23:52 | Aus_HM461 | 2031127 | -- | -- | -- | -- | -- | -- | 1.88 | -- | -- | -- | -- | -- | -- | #VALUE! | 2724
2024-04-13 | 2024-04-13 23:54 | Aus_HM462 | 2031128 | -- | -- | -- | -- | -- | -- | 2.2 | -- | -- | -- | -- | -- | -- | #VALUE! | 2724
2024-04-14 | 2024-04-14 00:01 | Aus_RM323 | 2031129 | -- | 13.40974 | 3.384501 | 1.595614 | 42.9446 | 1.97806 | 0.07816336 | 0.4395068 | 0.2807081 | -- | 5.385173 | 6.269148762 | 4.855453402 | 9.419405 | 2724
2024-04-14 | 2024-04-14 00:03 | Aus_RM361 | 2031130 | -- | 14.1152 | 3.481464 | 1.644107 | 42.5289 | 1.967734 | 0.09006195 | 0.5000323 | 0.2456121 | -- | 13.27285 | 6.444050556 | 5.003017601 | 8.244084 | 2724
2024-04-14 | 2024-04-14 00:05 | Aus_RM362 | 2031131 | -- | 14.37795 | 3.598262 | 1.693826 | 42.36147 | 1.97862 | 0.08961178 | 0.5227491 | 0.2510019 | -- | 16.6924 | 6.669440708 | 5.154312518 | 8.578853 | 2724
2024-04-14 | 2024-04-14 00:28 | Man_CLK461 | 2031141 | 1.16 | 20.91292 | 5.110444 | 2.470736 | 66.21799 | 2.902416 | 1.652697 | 0.7172072 | 0.3674312 | 68.04777 | 5.059863 | 9.362191288 | 7.518449648 | 0.6561964 | 2724
2024-04-14 | 2024-04-14 00:29 | Man_CLK462 | 2031142 | 1.53 | 20.76062 | 5.202623 | 2.497431 | 66.76759 | 2.960526 | 1.369021 | 0.6505617 | 0.3578842 | 69.27897 | 2.558072 | 9.561297698 | 7.599682533 | 0.7417385 | 2724
2024-04-14 | 2024-04-14 00:41 | Aus_CLK463 | 2031143 | 1.9 | 20.45483 | 5.03382 | 2.454957 | 66.53087 | 2.833498 | 1.833331 | 0.7458693 | 0.4031442 | 70.3277725 | -0.2461754 | 9.185835756 | 7.470434151 | 0.6299836 | 2724
2024-04-14 | 2024-04-14 01:01 | Aus_RM323 | 2031145 | -- | 13.47089 | 3.383166 | 1.595079 | 42.9359 | 1.996141 | 0.09616397 | 0.4351954 | 0.2847866 | -- | 5.930466 | 6.266516232 | 4.853825397 | 7.672787 | 2724
2024-04-14 | 2024-04-14 01:03 | Aus_RM361 | 2031146 | -- | 13.74384 | 3.344602 | 1.587521 | 42.99039 | 1.957492 | 0.08908594 | 0.4749388 | 0.2513038 | -- | 7.90701 | 6.177109768 | 4.830826403 | 8.177118 | 2724
2024-04-14 | 2024-04-14 01:05 | Aus_RM362 | 2031147 | -- | 14.41921 | 3.583655 | 1.694213 | 42.32758 | 1.980204 | 0.08483235 | 0.5149776 | 0.2657369 | -- | 17.07772 | 6.630077354 | 5.155490159 | 9.20834 | 2724
2024-04-14 | 2024-04-14 02:01 | Aus_RM323 | 2031151 | -- | 13.57194 | 3.429657 | 1.597474 | 42.73057 | 2.0228 | 0.09930601 | 0.4430957 | 0.2731402 | -- | 7.668345 | 6.385665042 | 4.861113382 | 7.3464 | 2724
2024-04-14 | 2024-04-14 02:03 | Aus_RM361 | 2031152 | -- | 13.34964 | 3.292966 | 1.53504 | 43.16822 | 1.93037 | 0.08484994 | 0.4671111 | 0.2361649 | -- | 3.652262 | 6.12907222 | 4.67112672 | 8.276615 | 2724
2024-04-14 | 2024-04-14 02:05 | Aus_RM362 | 2031153 | -- | 13.2746 | 3.283333 | 1.53284 | 43.1817 | 1.910033 | 0.08479509 | 0.4705248 | 0.2320735 | -- | 2.914291 | 6.10726717 | 4.66443212 | 8.253972 | 2724
2024-04-14 | 2024-04-14 02:28 | Man_CLK461 | 2031154 | 1.4 | 20.87824 | 5.094473 | 2.449317 | 66.18703 | 2.897534 | 1.631117 | 0.7187269 | 0.3673715 | 67.34618 | 4.752634 | 9.356109086 | 7.453271631 | 0.6656237 | 2724
2024-04-14 | 2024-04-14 02:29 | Man_CLK462 | 2031155 | 1.41 | 20.69216 | 5.196683 | 2.489195 | 66.50139 | 2.966506 | 1.621545 | 0.7222803 | 0.3874935 | 69.25577 | 2.74784 | 9.55949201 | 7.574620385 | 0.6874297 | 2724
2024-04-14 | 2024-04-14 02:41 | Aus_CLK463 | 2031156 | 1.85 | 20.70863 | 5.047142 | 2.447736 | 66.57846 | 2.840794 | 1.575695 | 0.6880572 | 0.3920092 | 68.71701 | 1.850186 | 9.233356988 | 7.448460648 | 0.6926461 | 2724
2024-04-14 | 2024-04-14 03:01 | Aus_RM323 | 2031159 | -- | 13.61126 | 3.407548 | 1.614279 | 42.89025 | 2.052663 | 0.07655187 | 0.442254 | 0.2848034 | -- | 7.42219 | 6.298642132 | 4.912250997 | 9.717263 | 2724
2024-04-14 | 2024-04-14 03:03 | Aus_RM361 | 2031160 | -- | 13.8319 | 3.33045 | 1.589464 | 42.90845 | 1.94332 | 0.08534232 | 0.4748201 | 0.2447546 | -- | 8.846389 | 6.136319412 | 4.836738952 | 8.435611 | 2724
2024-04-14 | 2024-04-14 03:05 | Aus_RM362 | 2031161 | -- | 12.9216 | 3.138969 | 1.489087 | 43.56087 | 1.890842 | 0.0960265 | 0.45535 | 0.2308809 | -- | -2.065002 | 5.798732646 | 4.531291741 | 7.138058 | 2724
2024-04-14 | 2024-04-14 03:07 | Aus_KF461 | 2031162 | -- | 13.56169 | 3.393026 | 1.613015 | 42.89524 | 1.949119 | 0.1759157 | 0.4927771 | 0.2389825 | -- | 6.90558 | 6.26229752 | 4.908404645 | 4.136921 | 2724
2024-04-14 | 2024-04-14 03:10 | Aus_KF462 | 2031163 | -- | 13.46308 | 3.409509 | 1.609206 | 43.03734 | 1.963852 | 0.1198219 | 0.4921674 | 0.2376868 | -- | 5.700506 | 6.312422298 | 4.896813858 | 6.055308 | 2724
2024-04-14 | 2024-04-14 03:12 | Aus_KF463 | 2031164 | -- | 13.43285 | 3.340112 | 1.574769 | 43.07426 | 1.95748 | 0.09648138 | 0.4659847 | 0.2487918 | -- | 4.938269 | 6.186787652 | 4.792022067 | 7.43775 | 2724
2024-04-14 | 2024-04-14 04:01 | Aus_RM323 | 2031172 | -- | 13.4937 | 3.379954 | 1.589737 | 42.90663 | 2.020836 | 0.1023693 | 0.4423776 | 0.2794192 | -- | 6.194493 | 6.267043096 | 4.837569691 | 7.199741 | 2724
2024-04-14 | 2024-04-14 04:03 | Aus_RM361 | 2031173 | -- | 13.4706 | 3.306948 | 1.555745 | 43.2478 | 1.892985 | 0.08464247 | 0.4601613 | 0.2436931 | -- | 4.541366 | 6.13109166 | 4.734132035 | 8.341786 | 2724
2024-04-14 | 2024-04-14 04:05 | Aus_RM362 | 2031174 | -- | 13.23057 | 3.177163 | 1.501206 | 43.50782 | 1.900813 | 0.08473052 | 0.4525364 | 0.2257363 | -- | 0.9618442 | 5.879441398 | 4.568169858 | 7.983074 | 2724
2024-04-14 | 2024-04-14 04:29 | Man_CLK461 | 2031176 | 1.37 | 20.88193 | 5.211501 | 2.482553 | 66.08337 | 2.930732 | 1.574576 | 0.7126338 | 0.3662601 | 66.18455 | 5.731686 | 9.609997974 | 7.554408779 | 0.6853213 | 2724
2024-04-14 | 2024-04-14 04:30 | Man_CLK462 | 2031177 | 1.94 | 20.68923 | 5.062788 | 2.436436 | 66.65972 | 2.894605 | 1.583441 | 0.7119563 | 0.3647142 | 68.73992 | 1.50088 | 9.293938488 | 7.414074748 | 0.6798606 | 2724
2024-04-14 | 2024-04-14 04:41 | Aus_CLK463 | 2031178 | 1.67 | 20.81311 | 5.070583 | 2.456649 | 66.36138 | 2.849303 | 1.54593 | 0.6789327 | 0.3899408 | 67.60179 | 3.543864 | 9.280394842 | 7.475582907 | 0.6992325 | 2724
2024-04-14 | 2024-04-14 05:01 | Aus_RM323 | 2031180 | -- | 13.84231 | 3.431504 | 1.623764 | 42.59918 | 2.034662 | 0.08035726 | 0.4550674 | 0.2813437 | -- | 10.43489 | 6.346076912 | 4.941113852 | 9.337246 | 2724
2024-04-14 | 2024-04-14 05:03 | Aus_RM361 | 2031181 | -- | 13.40528 | 3.287169 | 1.540127 | 43.19465 | 1.9556 | 0.08813418 | 0.4491151 | 0.2569858 | -- | 4.025728 | 6.105102966 | 4.686606461 | 8.099244 | 2724
2024-04-14 | 2024-04-14 05:05 | Aus_RM362 | 2031182 | -- | 13.59022 | 3.304959 | 1.558793 | 43.0591 | 1.915616 | 0.08235264 | 0.4662696 | 0.241716 | -- | 6.142886 | 6.120663594 | 4.743407099 | 8.605878 | 2724
2024-04-14 | 2024-04-14 06:01 | Aus_RM323 | 2031188 | -- | 13.8998 | 3.470807 | 1.641746 | 42.29559 | 2.032894 | 0.08021004 | 0.4519908 | 0.2853691 | -- | 12.08029 | 6.419804318 | 4.995833078 | 9.386496 | 2724
2024-04-14 | 2024-04-14 06:03 | Aus_RM362 | 2031189 | -- | 13.53043 | 3.283731 | 1.562799 | 42.857 | 1.927809 | 0.06998286 | 0.4602916 | 0.2545404 | -- | 6.146085 | 6.057631242 | 4.755597357 | 10.29076 | 2724
2024-04-14 | 2024-04-14 06:34 | Man_CLK461 | 2031192 | 1.86 | 20.72698 | 5.178773 | 2.457727 | 66.25571 | 2.886113 | 1.632991 | 0.7454882 | 0.375403 | 66.32434 | 3.677114 | 9.565274366 | 7.478863261 | 0.6851532 | 2724
2024-04-14 | 2024-04-14 06:34 | Man_CLK462 | 2031193 | 1.98 | 20.7 | 5.08 | 2.44 | 66.67 | 2.94 | 1.58 | 0.67 | 0.36 | 68.41635 | 1.652704008 | 9.33352 | 7.42492 | 0.6548917 | 2724
2024-04-14 | 2024-04-14 06:41 | Aus_CLK463 | 2031194 | 1.52 | 20.92498 | 5.061335 | 2.457975 | 66.67023 | 2.883184 | 1.37148 | 0.6241062 | 0.3779876 | 68.67978555 | 3.512028 | 9.25364405 | 7.479617925 | 0.7429056 | 2724
2024-04-14 | 2024-04-14 07:01 | Aus_RM323 | 2031196 | -- | 13.71823 | 3.376288 | 1.617892 | 42.37505 | 1.987953 | 0.1147659 | 0.4505777 | 0.2719868 | -- | 9.769913 | 6.209689936 | 4.923245356 | 6.399297 | 2724
2024-04-14 | 2024-04-14 07:03 | Aus_RM362 | 2031198 | -- | 13.57302 | 3.322038 | 1.57339 | 42.86891 | 1.967169 | 0.07263182 | 0.4476021 | 0.2576847 | -- | 6.681368 | 6.14122482 | 4.78782577 | 9.822614 | 2724
2024-04-14 | 2024-04-14 07:05 | Aus_KF461 | 2031199 | -- | 13.64332 | 3.429743 | 1.61206 | 43.08061 | 1.960135 | 0.1634623 | 0.4968711 | 0.2442226 | -- | 7.223386 | 6.36121343 | 4.90549858 | 4.514772 | 2724
2024-04-14 | 2024-04-14 07:10 | Aus_KF462 | 2031200 | -- | 13.32711 | 3.392486 | 1.575082 | 42.87477 | 1.934606 | 0.113473 | 0.479106 | 0.235319 | -- | 4.907297 | 6.325049156 | 4.792974526 | 6.26922 | 2724
2024-04-14 | 2024-04-14 07:12 | Aus_KF463 | 2031201 | -- | 13.41624 | 3.309705 | 1.576989 | 42.79964 | 1.963288 | 0.09560847 | 0.4551608 | 0.2584785 | -- | 5.487108 | 6.102452862 | 4.798777527 | 7.540038 | 2724
2024-04-14 | 2024-04-14 07:13 | Aus_HM463 | 2031202 | -- | -- | -- | -- | -- | -- | 2.01 | -- | -- | -- | -- | -- | -- | #VALUE! | 2724
2024-04-14 | 2024-04-14 07:13 | Aus_HM461 | 2031203 | -- | -- | -- | -- | -- | -- | 1.69 | -- | -- | -- | -- | -- | -- | #VALUE! | 2724
2024-04-14 | 2024-04-14 07:13 | Aus_HM462 | 2031204 | -- | -- | -- | -- | -- | -- | 1.93 | -- | -- | -- | -- | -- | -- | #VALUE! | 2724
2024-04-14 | 2024-04-14 08:01 | Aus_RM323 | 2031209 | -- | 13.26022 | 3.291801 | 1.564189 | 42.75085 | 1.98739 | 0.1155997 | 0.4302064 | 0.2750808 | -- | 4.190563 | 6.076664862 | 4.759827127 | 6.237698 | 2724
2024-04-14 | 2024-04-14 08:03 | Aus_RM361 | 2031210 | -- | 13.78551 | 3.412066 | 1.605091 | 42.8306 | 1.962934 | 0.08251338 | 0.458792 | 0.2527849 | -- | 9.116998 | 6.326160928 | 4.884291913 | 8.68508 | 2724
2024-04-14 | 2024-04-14 08:05 | Aus_RM362 | 2031211 | -- | 13.24047 | 3.237295 | 1.517823 | 43.37614 | 1.935736 | 0.07810496 | 0.4458534 | 0.2476984 | -- | 1.774078 | 6.010675234 | 4.618735389 | 8.950271 | 2724
2024-04-14 | 2024-04-14 08:36 | Man_CLK461 | 2031214 | 1.78 | 20.72855 | 5.122439 | 2.433033 | 66.30006 | 2.858969 | 1.579117 | 0.7253749 | 0.3675648 | 67.2324 | 3.242267 | 9.457771514 | 7.403719419 | 0.6912835 | 2724
2024-04-14 | 2024-04-14 08:41 | Aus_CLK463 | 2031215 | 1.9 | 20.77671 | 5.019792 | 2.427634 | 66.32549 | 2.849377 | 1.562207 | 0.7060198 | 0.4011497 | 67.17869 | 3.052319 | 9.194892072 | 7.387290262 | 0.7159617 | 2724
2024-04-14 | 2024-04-14 08:42 | Man_CLK462 | 2031216 | 1.99 | 20.61884 | 5.176717 | 2.453207 | 66.30703 | 2.944776 | 1.590173 | 0.7136452 | 0.3742103 | 66.84617 | 2.574154 | 9.567473806 | 7.465108901 | 0.6855918 | 2724
2024-04-14 | 2024-04-14 09:01 | Aus_RM323 | 2031218 | -- | 12.8982 | 3.209616 | 1.512003 | 43.36942 | 1.960229 | 0.1170595 | 0.416341 | 0.2630166 | -- | -1.295514 | 5.947173324 | 4.601025129 | 5.926123 | 2724
2024-04-14 | 2024-04-14 09:03 | Aus_RM361 | 2031220 | -- | 13.65852 | 3.356339 | 1.589051 | 42.86453 | 1.951075 | 0.08996983 | 0.4488631 | 0.2559001 | -- | 7.620892 | 6.205624058 | 4.835482193 | 7.916041 | 2724
2024-04-14 | 2024-04-14 09:05 | Aus_RM362 | 2031221 | -- | 13.48834 | 3.25858 | 1.544595 | 43.00377 | 1.944563 | 0.07341218 | 0.4471665 | 0.2465763 | -- | 5.186233 | 6.02178226 | 4.700202585 | 9.517906 | 2724
2024-04-14 | 2024-04-14 10:01 | Aus_RM323 | 2031231 | -- | 12.76332 | 3.177816 | 1.499486 | 43.14991 | 1.967216 | 0.1005201 | 0.4064042 | 0.2724176 | -- | -1.956058 | 5.884082088 | 4.562935898 | 6.937742 | 2724
2024-04-14 | 2024-04-14 10:03 | Aus_RM361 | 2031232 | -- | 13.1119 | 3.238915 | 1.503602 | 43.25744 | 1.932688 | 0.07911372 | 0.422562 | 0.2638553 | -- | 1.025735 | 6.039030166 | 4.575460886 | 8.849106 | 2724
2024-04-14 | 2024-04-14 10:05 | Aus_RM362 | 2031233 | -- | 13.84237 | 3.358697 | 1.580689 | 42.80966 | 1.933776 | 0.08091065 | 0.4524503 | 0.2652283 | -- | 9.373527 | 6.226021262 | 4.810036627 | 8.988856 | 2724
2024-04-14 | 2024-04-14 10:31 | Man_CLK461 | 2031234 | 1.19 | 20.86527 | 5.05853 | 2.464721 | 66.14973 | 2.880981 | 1.815268 | 0.7560056 | 0.3822825 | 68.36725326 | 4.590097 | 9.234796568 | 7.500146003 | 0.6261757 | 2724
2024-04-14 | 2024-04-14 10:37 | Man_CLK462 | 2031235 | 1.53 | 20.62413 | 5.172918 | 2.499151 | 66.41706 | 2.968561 | 1.507933 | 0.6862158 | 0.368428 | 69.08638 | 2.312041 | 9.479669208 | 7.604916493 | 0.702554 | 2724
2024-04-14 | 2024-04-14 10:41 | Aus_CLK463 | 2031236 | 2.27 | 20.51818 | 5.031576 | 2.443891 | 67.29939 | 2.897523 | 1.415282 | 0.6378976 | 0.3822034 | 71.49959 | -2.084898 | 9.198612828 | 7.436760313 | 0.73205 | 2724
2024-04-14 | 2024-04-14 11:01 | Aus_RM323 | 2031244 | -- | 13.36652 | 3.313143 | 1.549494 | 43.30895 | 2.019451 | 0.1102037 | 0.4241877 | 0.279121 | -- | 3.483083 | 6.158085102 | 4.715110242 | 6.543945 | 2724
2024-04-14 | 2024-04-14 11:03 | Aus_RM361 | 2031245 | -- | 12.64235 | 3.11217 | 1.442882 | 43.82464 | 1.891793 | 0.07836568 | 0.4149542 | 0.2469337 | -- | -5.46242 | 5.805894156 | 4.390689926 | 8.572332 | 2724
2024-04-14 | 2024-04-14 11:05 | Aus_RM362 | 2031246 | -- | 13.52894 | 3.299644 | 1.557579 | 43.01983 | 1.950713 | 0.07753778 | 0.4391459 | 0.2698908 | -- | 5.70821 | 6.108632932 | 4.739712897 | 9.311427 | 2724
2024-04-14 | 2024-04-14 11:08 | Aus_KF461 | 2031247 | -- | 13.35816 | 3.348496 | 1.596067 | 42.66283 | 1.941478 | 0.1613867 | 0.4814847 | 0.2457714 | -- | 5.624937 | 6.172969036 | 4.856831881 | 4.50408 | 2724
2024-04-14 | 2024-04-14 11:10 | Aus_KF462 | 2031248 | -- | 13.43171 | 3.381119 | 1.593594 | 43.01273 | 1.935507 | 0.1116381 | 0.4809468 | 0.2460507 | -- | 5.345567 | 6.263604302 | 4.849306542 | 6.510333 | 2724
2024-04-14 | 2024-04-14 11:12 | Aus_KF463 | 2031249 | -- | 13.28253 | 3.332184 | 1.568533 | 42.88721 | 1.949561 | 0.1109679 | 0.447502 | 0.2592535 | -- | 4.173005 | 6.176329764 | 4.773045919 | 6.44667 | 2724
2024-04-14 | 2024-04-14 11:41 | Aus_CLK463 | 2031253 | 2.33 | 20.51573 | 4.956533 | 2.412672 | 67.22413 | 2.865506 | 1.507076 | 0.6511164 | 0.3891186 | 71.51635 | -2.288834 | 9.052571426 | 7.341760896 | 0.7008473 | 2724
2024-04-14 | 2024-04-14 12:01 | Aus_RM323 | 2031254 | -- | 13.67096 | 3.392061 | 1.598654 | 42.61597 | 1.982198 | 0.08480981 | 0.43739 | 0.2798015 | -- | 8.68265 | 6.284039082 | 4.864704122 | 8.646181 | 2724
2024-04-14 | 2024-04-14 12:03 | Aus_RM361 | 2031255 | -- | 13.31101 | 3.287198 | 1.536806 | 43.21032 | 1.950584 | 0.3908602 | 0.4380423 | 0.2474383 | -- | 3.163403 | 6.110798948 | 4.676500658 | 1.770651 | 2724
2024-04-14 | 2024-04-14 12:05 | Aus_RM362 | 2031256 | -- | 13.43099 | 3.25932 | 1.542221 | 43.02555 | 1.9446 | 0.07407685 | 0.4420971 | 0.255862 | -- | 4.627297 | 6.027760068 | 4.692978503 | 9.536007 | 2724
2024-04-14 | 2024-04-14 12:30 | Man_CLK461 | 2031258 | 0.89 | 20.97521 | 4.974483 | 2.443207 | 65.88469 | 2.834964 | 1.896445 | 0.7329685 | 0.3815103 | 68.26942 | 5.900446 | 9.048473706 | 7.434678901 | 0.5885087 | 2724
2024-04-14 | 2024-04-14 12:35 | Man_CLK462 | 2031259 | 2.31 | 20.80401 | 5.101169 | 2.429283 | 66.70335 | 2.913144 | 1.533126 | 0.6853305 | 0.3585563 | 66.29132 | 2.540844 | 9.407751014 | 7.392308169 | 0.6822096 | 2724
2024-04-14 | 2024-04-14 12:41 | Aus_CLK463 | 2031260 | 2 | 20.56928 | 5.039104 | 2.44487 | 66.98795 | 2.882829 | 1.518364 | 0.6606029 | 0.3942413 | 70.89055 | -0.6497241 | 9.21690556 | 7.43973941 | 0.7053076 | 2724
2024-04-14 | 2024-04-14 13:01 | Aus_RM323 | 2031262 | -- | 13.69202 | 3.437671 | 1.608654 | 42.61895 | 1.996849 | 0.08461822 | 0.4369295 | 0.2820621 | -- | 9.096565 | 6.387985582 | 4.895134122 | 8.695598 | 2724
2024-04-14 | 2024-04-14 13:03 | Aus_RM361 | 2031263 | -- | 13.46472 | 3.270459 | 1.551312 | 42.71894 | 1.957452 | 0.3886257 | 0.43346 | 0.2580417 | -- | 5.925299 | 6.041896446 | 4.720642416 | 1.806003 | 2724
2024-04-14 | 2024-04-14 13:05 | Aus_RM362 | 2031264 | -- | 13.24913 | 3.202909 | 1.52674 | 42.85186 | 1.934064 | 0.07626008 | 0.4318257 | 0.2536097 | -- | 3.294056 | 5.90446477 | 4.64586982 | 9.110265 | 2724
2024-04-14 | 2024-04-14 13:30 | Man_CLK462 | 2031271 | 1.54 | -- | -- | -- | -- | -- | -- | -- | -- | -- | -- | -- | -- | #VALUE! | 2724
2024-04-14 | 2024-04-14 14:01 | Aus_RM323 | 2031275 | -- | 13.5847 | 3.351309 | 1.575029 | 43.01777 | 1.983962 | 0.09042159 | 0.4349595 | 0.2810671 | -- | 6.474763 | 6.216019782 | 4.792813247 | 8.104763 | 2724
2024-04-14 | 2024-04-14 14:03 | Aus_RM361 | 2031276 | -- | 13.90644 | 3.441394 | 1.620091 | 42.80177 | 2.01553 | 0.1153174 | 0.4595388 | 0.2699558 | -- | 10.41041 | 6.378500128 | 4.929936913 | 6.412102 | 2724
2024-04-14 | 2024-04-14 14:05 | Aus_RM362 | 2031277 | -- | 13.37655 | 3.316724 | 1.535734 | 43.30127 | 1.98297 | 0.06771685 | 0.4401459 | 0.2616752 | -- | 3.596237 | 6.190856672 | 4.673238562 | 10.51788 | 2724
2024-04-14 | 2024-04-14 14:29 | Man_CLK461 | 2031281 | 1.08 | 20.63 | 4.99 | 2.41 | 65.77 | 2.85 | 1.71 | 0.72 | 0.38 | 69.59587 | 3.32623028 | 9.14578 | 7.33363 | 0.645081 | 2724
2024-04-14 | 2024-04-14 14:32 | Man_CLK462 | 2031282 | 1.71 | 20.42 | 5.02 | 2.4 | 65.82 | 2.87 | 1.71 | 0.77 | 0.39 | 68.64345 | 1.507834 | 9.2422 | 7.3032 | 0.6775117 | 2724
2024-04-14 | 2024-04-14 14:41 | Aus_CLK463 | 2031283 | 1.66 | 20.59 | 4.96 | 2.4 | 66.23 | 2.81 | 1.43 | 0.64 | 0.38 | 69.62719 | 1.40664828 | 9.0832 | 7.3032 | 0.7237786 | 2724
2024-04-14 | 2024-04-14 15:01 | Aus_RM323 | 2031286 | -- | 13.49144 | 3.364666 | 1.577482 | 42.81865 | 1.992654 | 0.09539097 | 0.4358589 | 0.267121 | -- | 6.354556 | 6.247265356 | 4.800277726 | 7.501926 | 2724
2024-04-14 | 2024-04-14 15:03 | Aus_RM361 | 2031287 | -- | 14.34341 | 3.504909 | 1.662292 | 42.4514 | 2.025662 | 0.09909873 | 0.4818801 | 0.2638401 | -- | 15.61201 | 6.475410786 | 5.058354556 | 7.573756 | 2724
2024-04-14 | 2024-04-14 15:05 | Aus_RM362 | 2031288 | -- | 12.92719 | 3.140617 | 1.462951 | 43.6283 | 1.961225 | 0.081239 | 0.4095086 | 0.2711298 | -- | -2.243857 | 5.847321958 | 4.451759893 | 8.596399 | 2724
2024-04-14 | 2024-04-14 15:08 | Aus_KF461 | 2031290 | -- | 13.45351 | 3.421842 | 1.603639 | 42.78676 | 1.961873 | 0.1718133 | 0.4783614 | 0.2412461 | -- | 6.44427 | 6.354524112 | 4.879873477 | 4.181291 | 2724
2024-04-14 | 2024-04-14 15:10 | Aus_KF462 | 2031291 | -- | 13.41876 | 3.388082 | 1.595398 | 43.08817 | 1.91819 | 0.1132831 | 0.4907905 | 0.244717 | -- | 5.039738 | 6.279003884 | 4.854796114 | 6.474557 | 2724
2024-04-14 | 2024-04-14 15:12 | Aus_KF463 | 2031292 | -- | 13.3114 | 3.327551 | 1.560672 | 42.87394 | 1.968411 | 0.09535941 | 0.4527536 | 0.2567388 | -- | 4.430093 | 6.177353126 | 4.749124896 | 7.514708 | 2724
2024-04-14 | 2024-04-14 15:13 | Aus_HM463 | 2031293 | -- | -- | -- | -- | -- | -- | 1.89 | -- | -- | -- | -- | -- | -- | #VALUE! | 2724
2024-04-14 | 2024-04-14 15:17 | Aus_HM461 | 2031294 | -- | -- | -- | -- | -- | -- | 1.82 | -- | -- | -- | -- | -- | -- | #VALUE! | 2724
2024-04-14 | 2024-04-14 15:17 | Aus_HM462 | 2031295 | -- | -- | -- | -- | -- | -- | 2.04 | -- | -- | -- | -- | -- | -- | #VALUE! | 2724
2024-04-14 | 2024-04-14 16:01 | Aus_RM323 | 2031301 | -- | 13.26 | 3.29 | 1.56 | 42.75 | 1.99 | 0.12 | 0.43 | 0.28 | -- | 4.177634488 | 6.07898 | 4.74708 | 6.060398 | 2724
2024-04-14 | 2024-04-14 16:03 | Aus_RM361 | 2031302 | -- | 14.03114 | 3.43142 | 1.619697 | 42.59455 | 2.012586 | 0.09480578 | 0.4600586 | 0.2720456 | -- | 12.06832 | 6.352735676 | 4.928737971 | 7.832495 | 2724
2024-04-14 | 2024-04-14 16:05 | Aus_RM362 | 2031303 | -- | 12.0431 | 2.888605 | 1.374641 | 44.22626 | 1.914856 | 0.06651579 | 0.3835107 | 0.2480287 | -- | -13.05633 | 5.328910678 | 4.183032563 | 9.718431 | 2724
2024-04-14 | 2024-04-14 16:30 | Man_CLK461 | 2031304 | 1.22 | 20.85799 | 5.11808 | 2.481288 | 66.0015 | 2.916611 | 1.510209 | 0.6727952 | 0.3617892 | 67.27325922 | 5.3024 | 9.364572704 | 7.550559384 | 0.68826 | 2724
2024-04-14 | 2024-04-14 16:30 | Man_CLK462 | 2031305 | 1.67 | 20.68333 | 5.167538 | 2.477958 | 66.68542 | 2.923618 | 1.524961 | 0.6987037 | 0.3793018 | 69.22547 | 1.946881 | 9.501270764 | 7.540426194 | 0.7108792 | 2724
2024-04-14 | 2024-04-14 16:41 | Aus_CLK463 | 2031306 | 1.67 | 20.73128 | 5.060347 | 2.448816 | 66.46452 | 2.861509 | 1.563292 | 0.6663126 | 0.3960308 | 68.72354 | 2.463003 | 9.266522878 | 7.451747088 | 0.6896229 | 2724
2024-04-14 | 2024-04-14 17:01 | Aus_RM323 | 2031310 | -- | 12.53817 | 3.083326 | 1.465209 | 42.41447 | 2.054195 | 0.07947858 | 0.3984354 | 0.2623211 | -- | -2.14965 | 5.691680272 | 4.458630987 | 8.525225 | 2724
2024-04-14 | 2024-04-14 17:03 | Aus_RM361 | 2031311 | -- | 13.01218 | 3.162783 | 1.473809 | 43.74479 | 1.944472 | 0.07845539 | 0.423893 | 0.2511434 | -- | -1.746614 | 5.887690122 | 4.484800787 | 8.728731 | 2724
2024-04-14 | 2024-04-14 18:01 | Aus_RM323 | 2031314 | -- | 13.28007 | 3.292086 | 1.553844 | 43.12897 | 2.084379 | 0.08334737 | 0.4283989 | 0.2748856 | -- | 3.190298 | 6.094923852 | 4.728347292 | 8.629977 | 2724
2024-04-14 | 2024-04-14 18:03 | Aus_RM361 | 2031315 | -- | 12.06117 | 2.97727 | 1.368492 | 44.10593 | 1.918664 | 0.0832037 | 0.3829432 | 0.2539301 | -- | -12.08864 | 5.574277036 | 4.164321156 | 7.854949 | 2724
2024-04-14 | 2024-04-14 18:27 | Man_CLK461 | 2031316 | 1.28 | 20.88467 | 5.034864 | 2.425515 | 65.97488 | 2.873731 | 1.7659 | 0.7108728 | 0.368301 | 67.35666 | 5.131703 | 9.23841822 | 7.380842145 | 0.6117137 | 2724
2024-04-14 | 2024-04-14 18:27 | Man_CLK462 | 2031317 | 1.39 | 20.51244 | 5.246073 | 2.475494 | 65.55137 | 2.883365 | 2.289614 | 0.8124166 | 0.4054428 | 66.52332 | 4.355365 | 9.713557602 | 7.532928242 | 0.5304695 | 2724
2024-04-14 | 2024-04-14 18:41 | Aus_CLK463 | 2031318 | 1.86 | 20.67141 | 5.122819 | 2.464697 | 66.38358 | 2.909515 | 1.535026 | 0.6674076 | 0.392868 | 67.63316 | 2.530419 | 9.405203026 | 7.500072971 | 0.7002702 | 2724
2024-04-14 | 2024-04-14 19:01 | Aus_RM323 | 2031321 | -- | 13.59063 | 3.34105 | 1.576238 | 42.84877 | 2.051931 | 0.0924569 | 0.4400689 | 0.2635668 | -- | 6.994101 | 6.186787804 | 4.796492234 | 7.729146 | 2724
2024-04-14 | 2024-04-14 19:03 | Aus_RM361 | 2031322 | -- | 12.10764 | 2.944475 | 1.392827 | 43.8586 | 1.920806 | 0.07862369 | 0.3826284 | 0.2465987 | -- | -11.06935 | 5.446195466 | 4.238372561 | 8.188792 | 2724
2024-04-14 | 2024-04-14 19:05 | Aus_KF461 | 2031323 | -- | 13.5074 | 3.358953 | 1.59357 | 42.8217 | 1.949823 | 0.1767744 | 0.4804911 | 0.2450246 | -- | 6.470854 | 6.20490501 | 4.84923351 | 4.101778 | 2724
2024-04-14 | 2024-04-14 19:10 | Aus_KF462 | 2031324 | -- | 13.44184 | 3.396039 | 1.597626 | 43.1171 | 1.94753 | 0.115824 | 0.4930621 | 0.2455021 | -- | 5.192117 | 6.296320158 | 4.861575918 | 6.357959 | 2724
2024-04-14 | 2024-04-14 19:12 | Aus_KF463 | 2031325 | -- | 13.44991 | 3.336446 | 1.576224 | 43.04451 | 1.975767 | 0.08760714 | 0.4457167 | 0.2596345 | -- | 5.159349 | 6.174610892 | 4.796449632 | 8.153966 | 2724
2024-04-14 | 2024-04-14 20:01 | Aus_RM323 | 2031328 | -- | 13.57407 | 3.316781 | 1.570247 | 42.91912 | 2.084734 | 0.09567063 | 0.4415823 | 0.2738369 | -- | 6.506162 | 6.132611726 | 4.778261621 | 7.621489 | 2724
2024-04-14 | 2024-04-14 20:03 | Aus_RM361 | 2031329 | -- | 13.31213 | 3.278928 | 1.528755 | 43.49379 | 1.966822 | 0.08555143 | 0.4343987 | 0.2652686 | -- | 2.251855 | 6.10250574 | 4.652001465 | 8.322282 | 2724
2024-04-14 | 2024-04-14 20:34 | Man_CLK461 | 2031330 | 1.42 | 20.88346 | 4.953779 | 2.401856 | 66.45129 | 2.885689 | 1.592726 | 0.6969494 | 0.3632038 | 69.31394 | 3.221697 | 9.063573998 | 7.308847808 | 0.6666548 | 2724
2024-04-14 | 2024-04-14 20:34 | Man_CLK462 | 2031331 | 2.52 | 20.60297 | 5.121191 | 2.443625 | 66.61304 | 2.906071 | 1.66047 | 0.7093282 | 0.3725711 | 66.44165 | 1.206113 | 9.43654265 | 7.435950875 | 0.6530804 | 2724
2024-04-14 | 2024-04-14 20:41 | Aus_CLK463 | 2031332 | 1.42 | 20.93384 | 5.083724 | 2.463058 | 66.37399 | 2.925865 | 1.412296 | 0.6379207 | 0.3940633 | 67.65588 | 4.616981 | 9.304374464 | 7.495085494 | 0.7444473 | 2724
2024-04-14 | 2024-04-14 21:01 | Aus_RM323 | 2031337 | -- | 13.65112 | 3.373873 | 1.590091 | 42.97564 | 2.079774 | 0.09047905 | 0.4375731 | 0.2726829 | -- | 7.305997 | 6.250329478 | 4.838646913 | 8.004632 | 2724
2024-04-14 | 2024-04-14 21:03 | Aus_RM361 | 2031338 | -- | 14.96484 | 3.74723 | 1.727927 | 42.08681 | 2.020396 | 0.1004238 | 0.50477 | 0.2815888 | -- | 23.3752 | 7.006507016 | 5.258081861 | 7.895856 | 2724
2024-04-14 | 2024-04-14 21:33 | Man_CLK462 | 2031343 | 1.83 | 20.76176 | 5.141542 | 2.45553 | 66.28909 | 2.943766 | 1.523175 | 0.7025635 | 0.3706276 | 66.57129 | 3.682663 | 9.47032954 | 7.47217779 | 0.7065213 | 2724
2024-04-14 | 2024-04-14 22:01 | Aus_RM323 | 2031346 | -- | 13.64601 | 3.383705 | 1.598183 | 42.9767 | 2.041874 | 0.09190517 | 0.448944 | 0.2759785 | -- | 7.317352 | 6.262692614 | 4.863270869 | 8.031989 | 2724
2024-04-14 | 2024-04-14 22:03 | Aus_RM361 | 2031347 | -- | 14.27289 | 3.46106 | 1.64431 | 42.68765 | 1.991539 | 0.09582115 | 0.4749229 | 0.268108 | -- | 14.03832 | 6.38963648 | 5.00363533 | 7.828496 | 2724
2024-04-14 | 2024-04-14 22:28 | Man_CLK461 | 2031352 | 1.48 | 20.68345 | 5.085137 | 2.45244 | 66.41123 | 2.977971 | 1.491104 | 0.7062289 | 0.3759778 | 69.47188 | 2.344853 | 9.32608457 | 7.46277492 | 0.7284391 | 2724
2024-04-14 | 2024-04-14 22:30 | Man_CLK462 | 2031353 | 1.92 | 20.78066 | 5.087225 | 2.441553 | 66.59882 | 2.993019 | 1.491431 | 0.6951713 | 0.3673796 | 67.70706188 | 2.60362 | 9.350038574 | 7.429645779 | 0.7145308 | 2724
2024-04-14 | 2024-04-14 22:41 | Aus_CLK463 | 2031354 | 1.36 | 20.88211 | 5.020247 | 2.446754 | 66.33794 | 2.903814 | 1.575232 | 0.681526 | 0.3984244 | 68.59628 | 3.943502 | 9.163746782 | 7.445472422 | 0.6945759 | 2724
2024-04-14 | 2024-04-14 23:01 | Aus_RM323 | 2031357 | -- | 13.53753 | 3.38166 | 1.579861 | 43.10048 | 2.061514 | 0.08253688 | 0.4380438 | 0.2802465 | -- | 5.974098 | 6.288274188 | 4.807517023 | 8.897981 | 2724
2024-04-14 | 2024-04-14 23:03 | Aus_RM361 | 2031358 | -- | 14.74506 | 3.583343 | 1.69503 | 42.2971 | 2.015671 | 0.1062003 | 0.4898968 | 0.2791763 | -- | 19.97308 | 6.62786819 | 5.15797629 | 7.317879 | 2724
2024-04-14 | 2024-04-14 23:05 | Aus_KF461 | 2031359 | -- | 13.50711 | 3.323203 | 1.601968 | 43.06334 | 1.968883 | 0.1706016 | 0.4800802 | 0.2432537 | -- | 5.554121 | 6.095958094 | 4.874788624 | 4.234747 | 2724
2024-04-14 | 2024-04-14 23:10 | Aus_KF462 | 2031360 | -- | 13.50731 | 3.376232 | 1.598152 | 43.11664 | 1.933058 | 0.1151237 | 0.4911495 | 0.2515456 | -- | 5.656785 | 6.242941616 | 4.863176536 | 6.450232 | 2724
2024-04-14 | 2024-04-14 23:12 | Aus_KF463 | 2031361 | -- | 13.47943 | 3.360829 | 1.584311 | 42.86945 | 1.995176 | 0.1105458 | 0.452562 | 0.2657204 | -- | 6.083171 | 6.225542638 | 4.821058373 | 6.585724 | 2724
2024-04-14 | 2024-04-14 23:13 | Aus_HM463 | 2031363 | -- | -- | -- | -- | -- | -- | 1.79 | -- | -- | -- | -- | -- | -- | #VALUE! | 2724
2024-04-14 | 2024-04-14 23:32 | Aus_HM461 | 2031366 | -- | -- | -- | -- | -- | -- | 2.28 | -- | -- | -- | -- | -- | -- | #VALUE! | 2724
2024-04-14 | 2024-04-14 23:33 | Aus_HM462 | 2031367 | -- | -- | -- | -- | -- | -- | 1.95 | -- | -- | -- | -- | -- | -- | #VALUE! | 2724
2024-04-15 | 2024-04-15 00:01 | Aus_RM323 | 2031368 | -- | 13.19917 | 3.322692 | 1.54266 | 43.08539 | 2.058207 | 0.07735406 | 0.4319584 | 0.2746892 | -- | 2.771411 | 6.19495308 | 4.69431438 | 9.334505 | 2724
2024-04-15 | 2024-04-15 00:03 | Aus_RM361 | 2031369 | -- | 14.41686 | 3.52986 | 1.657698 | 42.44846 | 2.001088 | 0.09215726 | 0.4818873 | 0.2689332 | -- | 16.37424 | 6.549303984 | 5.044375014 | 8.215603 | 2724
2024-04-15 | 2024-04-15 00:31 | Man_CLK461 | 2031378 | 1.49 | 20.86869 | 5.022307 | 2.426948 | 66.41562 | 2.911961 | 1.438585 | 0.7046634 | 0.3727633 | 68.49976 | 3.57859 | 9.202717534 | 7.385202764 | 0.7512232 | 2724
2024-04-15 | 2024-04-15 00:31 | Man_CLK462 | 2031379 | 1.82 | 20.82317 | 5.035182 | 2.422036 | 66.80142 | 2.934595 | 1.404756 | 0.6579117 | 0.3621168 | 68.9934 | 2.062195 | 9.245147388 | 7.370255548 | 0.7312105 | 2724
2024-04-15 | 2024-04-15 00:41 | Aus_CLK463 | 2031380 | 1.74 | 20.75852 | 5.042125 | 2.439137 | 66.41071 | 2.910262 | 1.557362 | 0.6883951 | 0.4004319 | 68.14874675 | 2.759747 | 9.234611446 | 7.422293891 | 0.7079629 | 2724
2024-04-15 | 2024-04-15 01:01 | Aus_RM323 | 2031384 | -- | 13.72723 | 3.363585 | 1.611156 | 42.73692 | 2.064705 | 0.08022736 | 0.4474106 | 0.2733352 | -- | 8.664309 | 6.187424298 | 4.902747708 | 9.142337 | 2724
2024-04-15 | 2024-04-15 01:03 | Aus_RM361 | 2031385 | -- | 13.27011 | 3.236784 | 1.511611 | 43.30669 | 1.914222 | 0.1038234 | 0.4425766 | 0.2550985 | -- | 2.232996 | 6.019831788 | 4.599832273 | 6.798278 | 2724
2024-04-15 | 2024-04-15 02:01 | Aus_RM323 | 2031388 | -- | 13.68142 | 3.393282 | 1.604879 | 42.87022 | 2.051726 | 0.07666296 | 0.4479355 | 0.27622 | -- | 8.004671 | 6.276742032 | 4.883646797 | 9.621786 | 2724
2024-04-15 | 2024-04-15 02:03 | Aus_RM361 | 2031389 | -- | 12.805 | 3.1014 | 1.453905 | 43.69109 | 1.908606 | 0.09616447 | 0.4306611 | 0.2403093 | -- | -3.696096 | 5.75870274 | 4.424232915 | 7.035827 | 2724
2024-04-15 | 2024-04-15 02:28 | Man_CLK461 | 2031390 | 1.29 | 21.01565 | 5.021232 | 2.410639 | 66.16795 | 2.909307 | 1.557005 | 0.7189317 | 0.3806092 | 67.21934 | 5.580103 | 9.227463612 | 7.335574477 | 0.7083891 | 2724
2024-04-15 | 2024-04-15 02:29 | Man_CLK462 | 2031391 | 1.79 | 20.78816 | 4.992117 | 2.407746 | 67.06642 | 2.913728 | 1.394627 | 0.6390072 | 0.3612819 | 70.77017 | 0.7135641 | 9.155203818 | 7.326771078 | 0.7242124 | 2724
2024-04-15 | 2024-04-15 02:41 | Aus_CLK463 | 2031392 | 2.26 | 20.76587 | 5.039104 | 2.4255 | 66.56073 | 2.91345 | 1.440926 | 0.663962 | 0.3931724 | 66.62649 | 2.332202 | 9.2496796 | 7.3807965 | 0.744239 | 2724
2024-04-15 | 2024-04-15 03:01 | Aus_RM323 | 2031395 | -- | 13.42 | 3.31 | 1.6 | 43 | 2.05 | 0.09 | 0.46 | 0.3 | -- | 4.930427152 | 6.0643 | 4.8688 | 8.650957 | 2724
2024-04-15 | 2024-04-15 03:03 | Aus_RM361 | 2031396 | -- | 13.35214 | 3.258979 | 1.522011 | 43.28635 | 1.954643 | 0.09454917 | 0.4439149 | 0.2566726 | -- | 3.124663 | 6.061051738 | 4.631479473 | 7.498642 | 2724
2024-04-15 | 2024-04-15 03:05 | Aus_KF461 | 2031397 | -- | 13.61353 | 3.404678 | 1.60398 | 43.01973 | 1.974041 | 0.1715332 | 0.482966 | 0.2468415 | -- | 7.018404 | 6.30846254 | 4.88091114 | 4.253055 | 2724
2024-04-15 | 2024-04-15 03:10 | Aus_KF462 | 2031398 | -- | 13.46002 | 3.343409 | 1.584979 | 43.06878 | 1.940125 | 0.1054463 | 0.4881834 | 0.2425603 | -- | 5.216496 | 6.178249382 | 4.823091097 | 6.908315 | 2724
2024-04-15 | 2024-04-15 03:12 | Aus_KF463 | 2031399 | -- | 13.55929 | 3.324113 | 1.592047 | 43.15295 | 2.003829 | 0.09482425 | 0.4639506 | 0.2728992 | -- | 5.721594 | 6.115155926 | 4.844599021 | 7.877516 | 2724
2024-04-15 | 2024-04-15 03:41 | Aus_CLK463 | 2031403 | 1.8 | 20.84264 | 5.0333 | 2.419238 | 66.16601 | 2.894821 | 1.621002 | 0.6768436 | 0.3962118 | 66.35674297 | 4.168537 | 9.244894304 | 7.361741234 | 0.6707445 | 2724
2024-04-15 | 2024-04-15 04:01 | Aus_RM323 | 2031405 | -- | 13.75713 | 3.394931 | 1.596541 | 42.84537 | 2.010016 | 0.0838611 | 0.447566 | 0.2782134 | -- | 8.731491 | 6.295219778 | 4.858274263 | 8.82283 | 2724
2024-04-15 | 2024-04-15 04:03 | Aus_RM361 | 2031406 | -- | 13.73829 | 3.355799 | 1.554283 | 42.98182 | 1.958978 | 0.09924569 | 0.4501441 | 0.2663114 | -- | 7.906488 | 6.263020514 | 4.729683169 | 7.322524 | 2724
2024-04-15 | 2024-04-15 04:28 | Man_CLK461 | 2031412 | 1.63 | 20.94378 | 5.007953 | 2.421181 | 66.52047 | 2.920924 | 1.478353 | 0.7065777 | 0.3785814 | 67.89066 | 3.823417 | 9.174437198 | 7.367653783 | 0.7371953 | 2724
2024-04-15 | 2024-04-15 04:29 | Man_CLK462 | 2031413 | 1.75 | 20.7311 | 5.057369 | 2.429523 | 66.68256 | 2.939767 | 1.544927 | 0.6881539 | 0.3773714 | 69.33447 | 1.755913 | 9.291274934 | 7.393038489 | 0.6942682 | 2724
2024-04-15 | 2024-04-15 04:41 | Aus_CLK463 | 2031414 | 1.63 | 20.82212 | 5.079372 | 2.444746 | 66.44555 | 2.907212 | 1.497349 | 0.6461522 | 0.395273 | 67.99678 | 3.394556 | 9.323825568 | 7.439362078 | 0.707882 | 2724
2024-04-15 | 2024-04-15 05:01 | Aus_RM323 | 2031415 | -- | 13.86261 | 3.458161 | 1.616668 | 42.63549 | 1.99927 | 0.08824647 | 0.4610123 | 0.2786882 | -- | 10.62541 | 6.428724394 | 4.919520724 | 8.521005 | 2724
2024-04-15 | 2024-04-15 05:03 | Aus_RM361 | 2031417 | -- | 13.62969 | 3.32829 | 1.549655 | 43.01354 | 1.955846 | 0.08981575 | 0.4535104 | 0.266918 | -- | 6.730653 | 6.19795224 | 4.715600165 | 8.131944 | 2724
2024-04-15 | 2024-04-15 06:01 | Aus_RM323 | 2031420 | -- | 13.356 | 3.329513 | 1.557478 | 43.06274 | 2.034639 | 0.07682846 | 0.4344224 | 0.2779047 | -- | 4.240335 | 6.187956674 | 4.739405554 | 9.479663 | 2724
2024-04-15 | 2024-04-15 06:03 | Aus_RM361 | 2031421 | -- | 13.06983 | 3.187478 | 1.494299 | 43.40001 | 1.920085 | 0.0986584 | 0.4251934 | 0.2532256 | -- | -0.04466274 | 5.918462792 | 4.547151857 | 6.979734 | 2724
2024-04-15 | 2024-04-15 06:33 | Man_CLK461 | 2031429 | 1.99 | 20.84998 | 5.08904 | 2.411383 | 66.05079 | 2.869957 | 1.814288 | 0.70742 | 0.3827968 | 64.69517968 | 4.859543 | 9.405895964 | 7.337838469 | 0.6040887 | 2724
2024-04-15 | 2024-04-15 06:41 | Aus_CLK463 | 2031430 | 1.58 | 20.90907 | 5.053055 | 2.43556 | 66.4393 | 2.902996 | 1.420736 | 0.6545728 | 0.3993832 | 67.70400401 | 4.018274 | 9.26962823 | 7.41140908 | 0.7548316 | 2724
2024-04-15 | 2024-04-15 06:43 | Man_CLK462 | 2031431 | 2 | 20.72424 | 5.103624 | 2.433589 | 66.7758 | 2.920596 | 1.548311 | 0.6835182 | 0.3838882 | 68.43188 | 1.649369 | 9.406971012 | 7.405411327 | 0.6956336 | 2724
2024-04-15 | 2024-04-15 07:01 | Aus_RM323 | 2031432 | -- | 13.19055 | 3.228315 | 1.51333 | 43.37667 | 2.016002 | 0.09363729 | 0.4258167 | 0.2628911 | -- | 1.292758 | 5.99448039 | 4.60506319 | 7.492864 | 2724
2024-04-15 | 2024-04-15 07:03 | Aus_RM361 | 2031434 | -- | 12.94163 | 3.173525 | 1.477729 | 43.39072 | 1.92762 | 0.09398218 | 0.4203394 | 0.2450649 | -- | -1.207298 | 5.909523782 | 4.496729347 | 7.171024 | 2724
2024-04-15 | 2024-04-15 07:07 | Aus_KF461 | 2031435 | -- | 13.57068 | 3.420251 | 1.602758 | 42.7681 | 1.960078 | 0.1659012 | 0.4774204 | 0.2557452 | -- | 7.500278 | 6.351798614 | 4.877192594 | 4.438238 | 2724
2024-04-15 | 2024-04-15 07:10 | Aus_KF462 | 2031436 | -- | 13.6089 | 3.393424 | 1.601085 | 43.10928 | 1.948734 | 0.1204829 | 0.4875498 | 0.2540426 | -- | 6.643402 | 6.28353778 | 4.872101655 | 6.164633 | 2724
2024-04-15 | 2024-04-15 07:12 | Aus_KF463 | 2031438 | -- | 13.55453 | 3.34122 | 1.574358 | 42.90184 | 1.994354 | 0.09400835 | 0.4470726 | 0.2644833 | -- | 6.519472 | 6.190419264 | 4.790771394 | 7.677574 | 2724
2024-04-15 | 2024-04-15 07:13 | Aus_HM463 | 2031439 | -- | -- | -- | -- | -- | -- | 1.68 | -- | -- | -- | -- | -- | -- | #VALUE! | 2724
2024-04-15 | 2024-04-15 07:22 | Aus_HM461 | 2031441 | -- | -- | -- | -- | -- | -- | 2.07 | -- | -- | -- | -- | -- | -- | #VALUE! | 2724
2024-04-15 | 2024-04-15 07:22 | Aus_HM462 | 2031442 | -- | -- | -- | -- | -- | -- | 2.08 | -- | -- | -- | -- | -- | -- | #VALUE! | 2724
2024-04-15 | 2024-04-15 08:01 | Aus_RM323 | 2031447 | -- | 13.60079 | 3.391747 | 1.57448 | 43.29411 | 2.043059 | 0.1118377 | 0.4404793 | 0.2752576 | -- | 5.968809 | 6.32410939 | 4.79114264 | 6.527737 | 2724
2024-04-15 | 2024-04-15 08:03 | Aus_RM361 | 2031448 | -- | 13.59997 | 3.341249 | 1.543739 | 43.37887 | 1.972319 | 0.0887524 | 0.4374268 | 0.2531405 | -- | 5.412355 | 6.242303462 | 4.697597777 | 7.874841 | 2724
2024-04-15 | 2024-04-15 08:19 | Man_CLK461 | 2031452 | 1.86 | 20.81343 | 5.007976 | 2.407794 | 66.49681 | 2.872253 | 1.532989 | 0.6795675 | 0.3689037 | 67.86766 | 2.760688 | 9.197148952 | 7.326917142 | 0.6877806 | 2724
2024-04-15 | 2024-04-15 08:27 | Man_CLK462 | 2031453 | 2.2 | 20.57616 | 5.08461 | 2.43756 | 66.84206 | 2.922682 | 1.527673 | 0.6684521 | 0.3740056 | 69.13488948 | 0.08023993 | 9.34986498 | 7.41749508 | 0.6882908 | 2724
2024-04-15 | 2024-04-15 08:31 | Aus_CLK463 | 2031456 | 1.82 | 20.74152 | 5.074904 | 2.449058 | 66.6759 | 2.914986 | 1.43983 | 0.6585832 | 0.395464 | 68.79746 | 1.975926 | 9.304689464 | 7.452483494 | 0.7436798 | 2724
2024-04-15 | 2024-04-15 09:01 | Aus_RM323 | 2031459 | -- | 13.56659 | 3.366967 | 1.584309 | 42.65075 | 2.019651 | 0.08782863 | 0.4483285 | 0.266369 | -- | 7.535554 | 6.241811722 | 4.821052287 | 8.25765 | 2724
2024-04-15 | 2024-04-15 09:03 | Aus_RM361 | 2031462 | -- | 13.53186 | 3.297002 | 1.531313 | 43.28331 | 1.974095 | 0.08682495 | 0.4457316 | 0.2595443 | -- | 4.882408 | 6.146073704 | 4.659785459 | 8.226229 | 2724
2024-04-15 | 2024-04-15 10:01 | Aus_RM323 | 2031474 | -- | 13.18344 | 3.263355 | 1.527957 | 43.26217 | 2.000502 | 0.09179305 | 0.4305536 | 0.2722031 | -- | 1.776621 | 6.062587506 | 4.649573151 | 7.818222 | 2724
2024-04-15 | 2024-04-15 10:02 | Man_CLK462 | 2031475 | 3.24 | -- | -- | -- | -- | -- | -- | -- | -- | -- | -- | -- | -- | #VALUE! | 2724
2024-04-15 | 2024-04-15 10:03 | Aus_RM361 | 2031476 | -- | 13.79126 | 3.345881 | 1.575016 | 42.99812 | 1.995082 | 0.09027203 | 0.4451685 | 0.2680533 | -- | 8.284095 | 6.201657578 | 4.792773688 | 8.028423 | 2724
2024-04-15 | 2024-04-15 10:31 | Aus_CLK463 | 2031478 | 1.72 | 20.68987 | 5.020318 | 2.459068 | 66.70284 | 2.917385 | 1.236825 | 0.6074018 | 0.381091 | 70.05917 | 1.18313 | 9.143099644 | 7.482943924 | 0.8155301 | 2724
2024-04-15 | 2024-04-15 10:46 | Man_CLK461 | 2031484 | 1.27 | 20.82841 | 5.060885 | 2.432613 | 66.42543 | 2.929148 | 1.584625 | 0.6539997 | 0.3728594 | 69.47417751 | 3.403663 | 9.295364054 | 7.402441359 | 0.654858 | 2724
2024-04-15 | 2024-04-15 10:51 | Man_CLK462 | 2031485 | 3.01 | 20.49827 | 5.095813 | 2.398177 | 67.20921 | 2.935203 | 1.619925 | 0.680341 | 0.3893167 | 67.90507 | -1.702934 | 9.446188966 | 7.297652611 | 0.6675357 | 2724
2024-04-15 | 2024-04-15 11:01 | Aus_RM323 | 2031487 | -- | 13.39764 | 3.32613 | 1.539498 | 43.10573 | 1.97581 | 0.1048658 | 0.428444 | 0.2607219 | -- | 4.429886 | 6.209413884 | 4.684692414 | 6.685197 | 2724
2024-04-15 | 2024-04-15 11:03 | Aus_RM361 | 2031488 | -- | 13.18102 | 3.281372 | 1.514035 | 43.13741 | 1.979462 | 0.08620552 | 0.4272594 | 0.2632508 | -- | 2.215259 | 6.13388858 | 4.607208505 | 8.158451 | 2724
2024-04-15 | 2024-04-15 11:05 | Aus_KF461 | 2031489 | -- | 13.51101 | 3.438439 | 1.594466 | 42.83065 | 1.96616 | 0.1596472 | 0.4730265 | 0.25062 | -- | 6.878221 | 6.414026878 | 4.851960038 | 4.547254 | 2724
2024-04-15 | 2024-04-15 11:10 | Aus_KF462 | 2031490 | -- | 13.45848 | 3.340425 | 1.572245 | 43.08151 | 1.951622 | 0.09990214 | 0.4688703 | 0.2395612 | -- | 5.135295 | 6.19188771 | 4.784341535 | 7.088435 | 2724
2024-04-15 | 2024-04-15 11:12 | Aus_KF463 | 2031491 | -- | 13.39422 | 3.36387 | 1.574809 | 42.88226 | 1.997652 | 0.09513102 | 0.4438117 | 0.2603158 | -- | 5.316147 | 6.249678672 | 4.792143787 | 7.50127 | 2724
2024-04-15 | 2024-04-15 11:45 | Man_CLK462 | 2031492 | 1.97 | 20.76756 | 5.100397 | 2.420636 | 66.55833 | 2.937475 | 1.509819 | 0.6537684 | 0.3810597 | 67.37966 | 2.659497 | 9.420335938 | 7.365995348 | 0.6941816 | 2724
2024-04-15 | 2024-04-15 12:01 | Aus_RM323 | 2031493 | -- | 13.76028 | 3.417665 | 1.60081 | 42.41561 | 1.994686 | 0.08691559 | 0.4470819 | 0.2733691 | -- | 10.19827 | 6.34824173 | 4.87126483 | 8.436111 | 2724
2024-04-15 | 2024-04-15 12:03 | Aus_RM361 | 2031494 | -- | 13.32785 | 3.376573 | 1.530389 | 43.00697 | 1.971413 | 0.6705878 | 0.445489 | 0.2569403 | -- | 4.378791 | 6.358500262 | 4.656973727 | 1.05978 | 2724
2024-04-15 | 2024-04-15 12:31 | Aus_CLK463 | 2031498 | 1.64 | 20.77487 | 5.017787 | 2.439795 | 66.70963 | 2.903261 | 1.485173 | 0.6717495 | 0.4017462 | 69.81105 | 1.859696 | 9.16900241 | 7.424296185 | 0.7339777 | 2724
2024-04-15 | 2024-04-15 12:38 | Man_CLK461 | 2031499 | 1.46 | 20.83946 | 5.095984 | 2.422596 | 66.15158 | 2.902262 | 1.65229 | 0.692665 | 0.3849356 | 67.28039 | 4.506813 | 9.405325168 | 7.371959628 | 0.6573866 | 2724
2024-04-15 | 2024-04-15 12:38 | Man_CLK462 | 2031500 | 1.82 | 20.70127 | 4.991754 | 2.405943 | 67.19673 | 2.967023 | 1.431385 | 0.6357768 | 0.3703459 | 71.84391 | -0.4377161 | 9.157292544 | 7.321284549 | 0.7118646 | 2724
2024-04-15 | 2024-04-15 13:01 | Aus_RM323 | 2031504 | -- | 13.265 | 3.292682 | 1.54195 | 43.14707 | 1.970875 | 0.07869778 | 0.4280843 | 0.2775989 | -- | 2.995291 | 6.1166279 | 4.69215385 | 9.180935 | 2724
2024-04-15 | 2024-04-15 13:03 | Aus_RM361 | 2031505 | -- | 14.53294 | 3.556146 | 1.680728 | 42.07463 | 2.01531 | 0.1723273 | 0.4838497 | 0.2769681 | -- | 18.67873 | 6.579995124 | 5.114455304 | 4.463397 | 2724
2024-04-15 | 2024-04-15 14:01 | Aus_RM323 | 2031519 | -- | 13.48801 | 3.310728 | 1.547565 | 43.12104 | 2.007719 | 0.115829 | 0.445357 | 0.6131241 | -- | 5.090733 | 6.15494922 | 4.709240295 | 10.10244 | 2724
2024-04-15 | 2024-04-15 14:03 | Aus_RM361 | 2031520 | -- | 14.158 | 3.460292 | 1.624135 | 42.8233 | 2.027964 | 0.1001401 | 0.471204 | 0.2685359 | -- | 12.60795 | 6.42173738 | 4.942242805 | 7.464768 | 2724
2024-04-15 | 2024-04-15 14:35 | Man_CLK461 | 2031521 | 1.56 | 20.69 | 4.94 | 2.34 | 66.02 | 2.85 | 1.68 | 0.68 | 0.38 | 68.63954 | 2.745548 | 9.13172 | 7.12062 | 0.6363369 | 2724
2024-04-15 | 2024-04-15 14:36 | Man_CLK462 | 2031522 | 1.99 | 20.42 | 5.02 | 2.39 | 65.93 | 2.89 | 1.71 | 0.72 | 0.4 | 67.96568 | 1.159217832 | 9.25912 | 7.27277 | 0.6601725 | 2724
2024-04-15 | 2024-04-15 14:41 | Aus_CLK463 | 2031523 | 1.45 | 20.65 | 4.97 | 2.4 | 66.25 | 2.86 | 1.41 | 0.63 | 0.4 | 70.04034 | 1.911932024 | 9.1097 | 7.3032 | 0.7463115 | 2724
2024-04-15 | 2024-04-15 15:01 | Aus_RM323 | 2031524 | -- | 13.42498 | 3.319225 | 1.580795 | 42.19658 | 1.955473 | 0.08965076 | 0.4356331 | 0.2750209 | -- | 7.466725 | 6.12124111 | 4.810359185 | 8.093822 | 2724
2024-04-15 | 2024-04-15 15:03 | Aus_RM361 | 2031525 | -- | 13.43502 | 3.283361 | 1.552656 | 43.17708 | 1.981133 | 0.1063805 | 0.4467545 | 0.2693498 | -- | 4.329682 | 6.073812698 | 4.724732208 | 6.841148 | 2724
2024-04-15 | 2024-04-15 15:05 | Aus_KF461 | 2031526 | -- | 13.58114 | 3.382711 | 1.602016 | 42.90619 | 1.976025 | 0.1607039 | 0.4786436 | 0.260733 | -- | 6.975086 | 6.253573078 | 4.874934688 | 4.6283 | 2724
2024-04-15 | 2024-04-15 15:10 | Aus_KF462 | 2031527 | -- | 13.43107 | 3.353099 | 1.573875 | 43.20305 | 1.97084 | 0.1000536 | 0.4743209 | 0.2538911 | -- | 4.592279 | 6.22271585 | 4.789301625 | 7.30887 | 2724
2024-04-15 | 2024-04-15 15:12 | Aus_KF463 | 2031528 | -- | 13.54248 | 3.354463 | 1.576361 | 43.17356 | 2.024655 | 0.09628477 | 0.4532783 | 0.2755825 | -- | 5.650618 | 6.222124138 | 4.796866523 | 7.699651 | 2724
2024-04-15 | 2024-04-15 15:13 | Aus_HM463 | 2031529 | -- | -- | -- | -- | -- | -- | 1.91 | -- | -- | -- | -- | -- | -- | #VALUE! | 2724
2024-04-15 | 2024-04-15 16:01 | Aus_RM323 | 2031533 | -- | 13.39099 | 3.293762 | 1.558837 | 43.05188 | 1.992768 | 0.08206511 | 0.4329369 | 0.2721633 | -- | 4.394895 | 6.090917096 | 4.743540991 | 8.769078 | 2724
2024-04-15 | 2024-04-15 16:03 | Aus_RM361 | 2031534 | -- | 12.82772 | 3.107794 | 1.468747 | 43.49956 | 1.944618 | 0.09014264 | 0.4135504 | 0.2521318 | -- | -2.864058 | 5.750534176 | 4.469397121 | 7.513527 | 2724
2024-04-15 | 2024-04-15 16:27 | Man_CLK461 | 2031537 | 1.6 | 20.79981 | 5.11805 | 2.44094 | 66.07055 | 2.920861 | 1.605877 | 0.6627297 | 0.3783261 | 66.50744895 | 4.546283 | 9.43276202 | 7.42778042 | 0.6552108 | 2724
2024-04-15 | 2024-04-15 16:28 | Man_CLK462 | 2031538 | 1.97 | 20.69639 | 4.972918 | 2.391743 | 66.77306 | 2.901995 | 1.660161 | 0.6963201 | 0.3900877 | 69.69244 | 0.7106924 | 9.131403544 | 7.278073949 | 0.6601479 | 2724
2024-04-15 | 2024-04-15 16:40 | Aus_HM461 | 2031539 | -- | -- | -- | -- | -- | -- | 1.84 | -- | -- | -- | -- | -- | -- | #VALUE! | 2724
2024-04-15 | 2024-04-15 16:41 | Aus_CLK463 | 2031540 | 1.44 | 20.80704 | 5.115391 | 2.487829 | 66.39587 | 2.923521 | 1.351957 | 0.6180053 | 0.3952175 | 68.37905 | 3.646461 | 9.346379482 | 7.570463647 | 0.7662374 | 2724
2024-04-15 | 2024-04-15 16:41 | Aus_HM462 | 2031541 | -- | -- | -- | -- | -- | -- | 2.26 | -- | -- | -- | -- | -- | -- | #VALUE! | 2724
2024-04-15 | 2024-04-15 17:01 | Aus_RM323 | 2031543 | -- | 13.64603 | 3.333576 | 1.584659 | 42.75441 | 2.004497 | 0.089811 | 0.4387634 | 0.2746977 | -- | 7.731566 | 6.152733372 | 4.822117337 | 8.1044 | 2724
2024-04-15 | 2024-04-15 17:03 | Aus_RM361 | 2031544 | -- | 13.20055 | 3.219818 | 1.506224 | 43.25431 | 1.949823 | 0.08653215 | 0.4300907 | 0.2666215 | -- | 1.703821 | 5.983986692 | 4.583439632 | 8.205764 | 2724
2024-04-15 | 2024-04-15 18:01 | Aus_RM323 | 2031547 | -- | 13.62285 | 3.364523 | 1.579284 | 42.83226 | 2.018975 | 0.100673 | 0.4417183 | 0.2775163 | -- | 7.444161 | 6.243837422 | 4.805761212 | 7.291091 | 2724
2024-04-15 | 2024-04-15 18:03 | Aus_RM361 | 2031548 | -- | 13.41997 | 3.246503 | 1.533112 | 43.31102 | 1.966968 | 0.08672355 | 0.4369863 | 0.2581607 | -- | 3.581011 | 6.009207446 | 4.665259816 | 8.129439 | 2724
2024-04-15 | 2024-04-15 18:31 | Man_CLK461 | 2031549 | 1.54 | 21.11122 | 5.042048 | 2.394463 | 65.90599 | 2.883882 | 1.558969 | 0.6900105 | 0.3943908 | 64.29211 | 7.294615 | 9.309995804 | 7.286350909 | 0.7031149 | 2724
2024-04-15 | 2024-04-15 18:32 | Man_CLK462 | 2031550 | 2.5 | 20.43438 | 5.073827 | 2.388133 | 66.01054 | 2.888366 | 2.061373 | 0.745774 | 0.3986851 | 65.74912 | 1.306632 | 9.404920514 | 7.267088719 | 0.5574603 | 2724
2024-04-15 | 2024-04-15 18:41 | Aus_CLK463 | 2031551 | 1.68 | 20.71589 | 5.071977 | 2.453357 | 66.05698 | 2.896147 | 1.61328 | 0.7167903 | 0.416389 | 67.05608 | 3.646104 | 9.289659006 | 7.465565351 | 0.7111663 | 2724
2024-04-15 | 2024-04-15 19:01 | Aus_RM323 | 2031553 | -- | 13.52544 | 3.376487 | 1.582176 | 42.68176 | 2.010343 | 0.1031425 | 0.4434413 | 0.2791987 | -- | 7.132356 | 6.270648758 | 4.814561568 | 7.151787 | 2724
2024-04-15 | 2024-04-15 19:03 | Aus_RM361 | 2031554 | -- | 13.56718 | 3.338947 | 1.553233 | 42.97146 | 1.974502 | 0.08452921 | 0.4482654 | 0.2711797 | -- | 6.380144 | 6.220139314 | 4.726488019 | 8.652769 | 2724
2024-04-15 | 2024-04-15 19:05 | Aus_KF461 | 2031555 | -- | 13.47825 | 3.381006 | 1.592985 | 42.84809 | 1.973022 | 0.1620635 | 0.4700074 | 0.2550771 | -- | 6.250238 | 6.26433528 | 4.847453355 | 4.499089 | 2724
2024-04-15 | 2024-04-15 19:10 | Aus_KF462 | 2031556 | -- | 13.43897 | 3.340766 | 1.570984 | 43.15609 | 1.965923 | 0.1039891 | 0.4686749 | 0.2662789 | -- | 4.738821 | 6.194924972 | 4.780504312 | 7.139767 | 2724
2024-04-15 | 2024-04-15 19:12 | Aus_KF463 | 2031557 | -- | 13.58996 | 3.344659 | 1.582276 | 43.1622 | 2.006719 | 0.09571265 | 0.4508239 | 0.2692846 | -- | 6.050549 | 6.186135358 | 4.814865868 | 7.638948 | 2724
2024-04-15 | 2024-04-15 19:44 | Man_CLK462 | 2031563 | 2.17 | 20.55919 | 5.068852 | 2.408805 | 66.6463 | 2.94575 | 1.71947 | 0.6833879 | 0.395395 | 68.73603 | 0.4246181 | 9.35675974 | 7.329993615 | 0.6349595 | 2724
2024-04-15 | 2024-04-15 20:01 | Aus_RM323 | 2031564 | -- | 13.71598 | 3.397914 | 1.593903 | 42.82573 | 2.032295 | 0.1048979 | 0.4484997 | 0.2781113 | -- | 8.450173 | 6.307588224 | 4.850246829 | 7.059771 | 2724
2024-04-15 | 2024-04-15 20:03 | Aus_RM361 | 2031565 | -- | 14.40834 | 3.556857 | 1.644108 | 42.57565 | 2.007332 | 0.08995201 | 0.4767388 | 0.2778089 | -- | 16.0325 | 6.643840314 | 5.003020644 | 8.495622 | 2724
2024-04-15 | 2024-04-15 20:31 | Man_CLK461 | 2031566 | 2.83 | 20.74114 | 5.020419 | 2.387001 | 66.68032 | 2.909566 | 1.551348 | 0.7025014 | 0.3881208 | 65.1614 | 1.616004 | 9.265304658 | 7.263644043 | 0.7082064 | 2724
2024-04-15 | 2024-04-15 20:32 | Man_CLK462 | 2031567 | 2.2 | 20.52621 | 5.068637 | 2.426016 | 66.7859 | 2.965271 | 1.562183 | 0.658291 | 0.3888082 | 69.4097 | -0.2702812 | 9.327068978 | 7.382366688 | 0.6797767 | 2724
2024-04-15 | 2024-04-15 20:41 | Aus_CLK463 | 2031570 | 1.67 | 20.84126 | 5.122854 | 2.468927 | 66.56866 | 2.92926 | 1.32244 | 0.6173907 | 0.3960435 | 67.86297 | 3.427534 | 9.398138616 | 7.512944861 | 0.7837503 | 2724
2024-04-15 | 2024-04-15 21:01 | Aus_RM323 | 2031576 | -- | 13.54615 | 3.327722 | 1.557605 | 43.12546 | 2.015016 | 0.09697587 | 0.4421847 | 0.2802672 | -- | 5.674145 | 6.18299564 | 4.739792015 | 7.609754 | 2724
2024-04-15 | 2024-04-15 21:03 | Aus_RM361 | 2031577 | -- | 14.15118 | 3.391833 | 1.609569 | 42.94868 | 1.980514 | 0.09449666 | 0.4586702 | 0.2754573 | -- | 11.80157 | 6.264966702 | 4.897918467 | 7.892198 | 2724
2024-04-15 | 2024-04-15 21:32 | Man_CLK461 | 2031583 | 3.09 | 20.75632 | 5.158728 | 2.41647 | 66.11727 | 2.91098 | 1.660807 | 0.7298145 | 0.3971266 | 60.7241 | 4.208526 | 9.58196196 | 7.35331821 | 0.6825237 | 2724
2024-04-15 | 2024-04-15 21:32 | Man_CLK462 | 2031584 | 2.18 | 20.52326 | 5.087505 | 2.426018 | 66.78249 | 2.969813 | 1.648824 | 0.6874735 | 0.3989075 | 69.37289646 | -0.1895536 | 9.377065794 | 7.382372774 | 0.6670228 | 2724
2024-04-15 | 2024-04-15 22:01 | Aus_RM323 | 2031587 | -- | 13.34 | 3.271937 | 1.548907 | 43.22747 | 2.01507 | 0.09112976 | 0.441608 | 0.2562652 | -- | 3.29577 | 6.049882406 | 4.713324001 | 7.752696 | 2724
2024-04-15 | 2024-04-15 22:03 | Aus_RM361 | 2031588 | -- | 13.49077 | 3.265884 | 1.530874 | 43.332 | 1.925664 | 0.09801975 | 0.440734 | 0.2513593 | -- | 4.221299 | 6.064353792 | 4.658449582 | 7.135576 | 2724
2024-04-15 | 2024-04-15 22:29 | Man_CLK461 | 2031592 | 2.4 | 20.65883 | 5.129558 | 2.428962 | 66.47413 | 2.894146 | 1.481076 | 0.6736293 | 0.3785008 | 65.90489 | 2.139735 | 9.483524996 | 7.391331366 | 0.7168367 | 2724
2024-04-15 | 2024-04-15 22:29 | Man_CLK462 | 2031593 | 2.31 | 20.36 | 4.93 | 2.34 | 66.24 | 3.06 | 1.65 | 0.67 | 0.39 | 69.05709 | -0.8189338 | 9.10522 | 7.12062 | 0.6505688 | 2724
2024-04-15 | 2024-04-15 22:41 | Aus_CLK463 | 2031595 | 1.97 | 20.64303 | 5.006899 | 2.417555 | 66.65984 | 2.908042 | 1.488137 | 0.6759143 | 0.4037025 | 69.37186 | 0.7995534 | 9.17777929 | 7.356619865 | 0.7365939 | 2724
2024-04-15 | 2024-04-15 23:01 | Aus_RM323 | 2031598 | -- | 12.9446 | 3.203449 | 1.496801 | 43.59696 | 1.982202 | 0.07515927 | 0.4214842 | 0.2682731 | -- | -1.64292 | 5.956552558 | 4.554765443 | 9.378335 | 2724
2024-04-15 | 2024-04-15 23:03 | Aus_RM361 | 2031599 | -- | 13.63299 | 3.313797 | 1.544984 | 43.19851 | 1.929986 | 0.09755185 | 0.4539426 | 0.2667506 | -- | 6.112471 | 6.167449122 | 4.701386312 | 7.488617 | 2724
2024-04-15 | 2024-04-15 23:05 | Aus_KF461 | 2031600 | -- | 13.60855 | 3.370264 | 1.584529 | 42.97102 | 1.975672 | 0.1594965 | 0.464254 | 0.2499263 | -- | 6.929774 | 6.250176532 | 4.821721747 | 4.499129 | 2724
2024-04-15 | 2024-04-15 23:10 | Aus_KF462 | 2031601 | -- | 13.38124 | 3.325846 | 1.577631 | 43.26873 | 1.980341 | 0.09570453 | 0.4703642 | 0.260252 | -- | 3.827938 | 6.144140248 | 4.800731133 | 7.691579 | 2724
2024-04-15 | 2024-04-15 23:12 | Aus_KF463 | 2031602 | -- | 13.48777 | 3.335793 | 1.576298 | 43.10723 | 2.014282 | 0.09912869 | 0.4512598 | 0.2636353 | -- | 5.289109 | 6.172755234 | 4.796674814 | 7.305912 | 2724
2024-04-15 | 2024-04-15 23:13 | Aus_HM463 | 2031603 | -- | -- | -- | -- | -- | -- | 1.81 | -- | -- | -- | -- | -- | -- | #VALUE! | 2724
2024-04-15 | 2024-04-15 23:46 | Man_CLK461 | 2031608 | 1.42 | 20.83553 | 5.090234 | 2.435893 | 66.53429 | 2.93331 | 1.546829 | 0.6550125 | 0.3780304 | 69.05073 | 3.282852 | 9.367589144 | 7.412422399 | 0.6757299 | 2724
2024-04-15 | 2024-04-15 23:46 | Man_CLK462 | 2031609 | 2.04 | 20.53732 | 5.054007 | 2.441706 | 67.1941 | 2.998003 | 1.438038 | 0.6168683 | 0.3814046 | 71.71425 | -1.485598 | 9.261751998 | 7.430111358 | 0.7073035 | 2724
2024-04-15 | 2024-04-15 23:47 | Aus_HM461 | 2031610 | -- | -- | -- | -- | -- | -- | 2.27 | -- | -- | -- | -- | -- | -- | #VALUE! | 2724
2024-04-15 | 2024-04-15 23:48 | Aus_HM462 | 2031611 | -- | -- | -- | -- | -- | -- | 2.35 | -- | -- | -- | -- | -- | -- | #VALUE! | 2724
2024-04-16 | 2024-04-16 00:01 | Aus_RM323 | 2031612 | -- | 13.30734 | 3.304504 | 1.541551 | 43.16348 | 2.011556 | 0.07847366 | 0.435531 | 0.2690987 | -- | 3.36852 | 6.148631308 | 4.690939693 | 9.14815 | 2724
2024-04-16 | 2024-04-16 00:03 | Aus_RM361 | 2031613 | -- | 14.10292 | 3.396778 | 1.597763 | 42.63046 | 1.951938 | 0.09535181 | 0.4679808 | 0.264174 | -- | 12.37614 | 6.298046704 | 4.861992809 | 7.751832 | 2724
2024-04-16 | 2024-04-16 00:41 | Aus_CLK463 | 2031620 | 2.46 | 20.41435 | 4.96436 | 2.391461 | 67.13569 | 2.91926 | 1.621698 | 0.6803609 | 0.4038795 | 71.37531428 | -2.872348 | 9.109201988 | 7.277215823 | 0.6784034 | 2724
2024-04-16 | 2024-04-16 00:44 | Man_CLK461 | 2031621 | 1.31 | 20.75087 | 5.178961 | 2.491835 | 66.45124 | 2.992449 | 1.476891 | 0.6261892 | 0.383732 | 69.12779 | 3.319822 | 9.50806183 | 7.582653905 | 0.6961008 | 2724
2024-04-16 | 2024-04-16 00:45 | Man_CLK462 | 2031622 | 1.86 | 20.5765 | 5.059218 | 2.429191 | 66.66569 | 3.005145 | 1.639503 | 0.6698516 | 0.3918972 | 69.98099 | 0.4871084 | 9.296736528 | 7.392028213 | 0.6561502 | 2724
2024-04-16 | 2024-04-16 01:01 | Aus_RM323 | 2031623 | -- | 13.7268 | 3.402092 | 1.601487 | 42.72312 | 2.029443 | 0.08620787 | 0.4527404 | 0.2834783 | -- | 8.887717 | 6.305827796 | 4.873324941 | 8.712539 | 2724
2024-04-16 | 2024-04-16 01:03 | Aus_RM361 | 2031625 | -- | 13.38739 | 3.248492 | 1.524807 | 43.4777 | 1.913572 | 0.1041636 | 0.4413764 | 0.2568844 | -- | 2.790029 | 6.028530356 | 4.639987701 | 6.788391 | 2724
2024-04-16 | 2024-04-16 01:05 | Aus_RM362 | 2031626 | -- | 12.42975 | 3.046326 | 1.441222 | 43.90086 | 1.935929 | 0.07551916 | 0.4057615 | 0.2474262 | -- | -7.86045 | 5.634216276 | 4.385638546 | 8.800264 | 2724
2024-04-16 | 2024-04-16 01:41 | Aus_CLK463 | 2031629 | 2.23 | 20.4779 | 4.980504 | 2.404011 | 66.90426 | 2.893597 | 1.717137 | 0.6665509 | 0.4044496 | 70.76011 | -1.519673 | 9.130748988 | 7.315405473 | 0.6342813 | 2724
2024-04-16 | 2024-04-16 02:01 | Aus_RM323 | 2031630 | -- | 13.36006 | 3.321328 | 1.564487 | 42.95394 | 2.018718 | 0.07969563 | 0.4358965 | 0.273291 | -- | 4.575474 | 6.154407196 | 4.760733941 | 9.079661 | 2724
2024-04-16 | 2024-04-16 02:03 | Aus_RM361 | 2031631 | -- | 13.10923 | 3.176026 | 1.485204 | 43.5714 | 1.882426 | 0.09551465 | 0.4335542 | 0.2550765 | -- | -0.300023 | 5.903503732 | 4.519475772 | 7.308965 | 2724
2024-04-16 | 2024-04-16 02:05 | Aus_RM362 | 2031632 | -- | 13.03207 | 3.173127 | 1.512229 | 43.51165 | 1.953702 | 0.07541309 | 0.4309771 | 0.2548678 | -- | -0.7656689 | 5.850095082 | 4.601712847 | 9.224535 | 2724
2024-04-16 | 2024-04-16 02:33 | Man_CLK461 | 2031637 | 0.95 | 20.74997 | 5.110791 | 2.474328 | 65.92902 | 2.948329 | 1.693389 | 0.6648321 | 0.390949 | 68.95724 | 4.551528 | 9.357033174 | 7.529380104 | 0.6320254 | 2724
2024-04-16 | 2024-04-16 02:34 | Man_CLK462 | 2031638 | 1.75 | 20.52997 | 5.108335 | 2.463051 | 66.40128 | 2.986467 | 1.602771 | 0.6611367 | 0.3918493 | 69.32763142 | 1.184432 | 9.369605458 | 7.495064193 | 0.6665216 | 2724
2024-04-16 | 2024-04-16 02:41 | Aus_CLK463 | 2031639 | 1.89 | 20.65724 | 5.035042 | 2.435535 | 66.77099 | 2.914395 | 1.520843 | 0.6385955 | 0.4004344 | 69.82726 | 0.742433 | 9.22193608 | 7.411333005 | 0.697097 | 2724
2024-04-16 | 2024-04-16 03:01 | Aus_RM323 | 2031642 | -- | 13.60077 | 3.356992 | 1.592875 | 42.96526 | 2.025332 | 0.07252263 | 0.4419524 | 0.281823 | -- | 6.822293 | 6.2008843 | 4.847118625 | 10.20057 | 2724
2024-04-16 | 2024-04-16 03:03 | Aus_RM361 | 2031643 | -- | 14.09544 | 3.441792 | 1.611724 | 42.7352 | 1.952056 | 0.08469274 | 0.464635 | 0.2703313 | -- | 12.23333 | 6.393711792 | 4.904476132 | 8.787632 | 2724
2024-04-16 | 2024-04-16 03:05 | Aus_RM362 | 2031644 | -- | 13.26803 | 3.18134 | 1.530785 | 43.27748 | 1.977894 | 0.07986487 | 0.4293942 | 0.2598019 | -- | 2.044507 | 5.84046278 | 4.658178755 | 8.773196 | 2724
2024-04-16 | 2024-04-16 03:07 | Aus_KF461 | 2031645 | -- | 13.53928 | 3.370093 | 1.597247 | 42.94325 | 1.972948 | 0.168755 | 0.4628909 | 0.2596415 | -- | 6.432161 | 6.228204526 | 4.860422621 | 4.3197 | 2724
2024-04-16 | 2024-04-16 03:10 | Aus_KF462 | 2031646 | -- | 13.40107 | 3.365233 | 1.586854 | 43.16179 | 1.972403 | 0.1062079 | 0.4674557 | 0.2587445 | -- | 4.53648 | 6.232910482 | 4.828796722 | 6.889304 | 2724
2024-04-16 | 2024-04-16 03:12 | Aus_KF463 | 2031647 | -- | 13.33905 | 3.290636 | 1.563662 | 43.13462 | 1.986462 | 0.0882878 | 0.4428056 | 0.2662328 | -- | 3.683443 | 6.074469296 | 4.758223466 | 8.159474 | 2724
2024-04-16 | 2024-04-16 04:01 | Aus_RM323 | 2031650 | -- | 13.96711 | 3.467596 | 1.633912 | 42.65785 | 2.02602 | 0.07996099 | 0.4560506 | 0.2820533 | -- | 11.5219 | 6.424550296 | 4.971994216 | 9.405435 | 2724
2024-04-16 | 2024-04-16 04:03 | Aus_RM361 | 2031651 | -- | 14.21797 | 3.436421 | 1.621972 | 42.68074 | 1.970829 | 0.0864253 | 0.4637821 | 0.2688316 | -- | 13.43823 | 6.362139026 | 4.935660796 | 8.580678 | 2724
2024-04-16 | 2024-04-16 04:05 | Aus_RM362 | 2031654 | -- | 13.96998 | 3.467596 | 1.631786 | 42.75121 | 2.010167 | 0.07540071 | 0.4639437 | 0.2768157 | -- | 11.25757 | 6.428147488 | 4.965524798 | 9.973742 | 2724
2024-04-16 | 2024-04-16 04:28 | Man_CLK461 | 2031655 | 1.08 | 20.79885 | 5.148059 | 2.478103 | 66.28561 | 2.985993 | 1.623916 | 0.6480752 | 0.3909888 | 69.25243 | 4.069721 | 9.449406074 | 7.540867429 | 0.6503138 | 2724
2024-04-16 | 2024-04-16 04:28 | Man_CLK462 | 2031656 | 2.58 | 20.42687 | 5.098413 | 2.416863 | 66.71082 | 2.972542 | 1.632203 | 0.6726612 | 0.3917676 | 68.1251 | -0.7530337 | 9.421462254 | 7.354514109 | 0.6604474 | 2724
2024-04-16 | 2024-04-16 04:41 | Aus_CLK463 | 2031657 | 1.74 | 20.78667 | 5.029847 | 2.42668 | 66.37669 | 2.897251 | 1.50546 | 0.6451818 | 0.3988801 | 67.89661 | 3.030666 | 9.22315199 | 7.38438724 | 0.7066112 | 2724
2024-04-16 | 2024-04-16 05:01 | Aus_RM323 | 2031659 | -- | 13.5443 | 3.370121 | 1.594779 | 42.98972 | 2.041408 | 0.07698939 | 0.4321302 | 0.2818818 | -- | 6.330098 | 6.232454582 | 4.852912497 | 9.501164 | 2724
2024-04-16 | 2024-04-16 05:03 | Aus_RM361 | 2031660 | -- | 12.88562 | 3.127772 | 1.456088 | 43.64835 | 1.877625 | 0.09253518 | 0.4195084 | 0.2528335 | -- | -2.735458 | 5.824894904 | 4.430875784 | 7.383843 | 2724
2024-04-16 | 2024-04-16 05:05 | Aus_RM362 | 2031661 | -- | 13.668 | 3.346534 | 1.589147 | 43.05635 | 1.986451 | 0.06665564 | 0.4527805 | 0.2611293 | -- | 7.063725 | 6.179478376 | 4.835774321 | 10.83608 | 2724
2024-04-16 | 2024-04-16 05:34 | Man_CLK462 | 2031664 | 2.24 | 20.53601 | 5.086593 | 2.424692 | 66.92414 | 2.983427 | 1.510878 | 0.6373523 | 0.3813912 | 69.61642 | -0.5209807 | 9.376892586 | 7.378337756 | 0.6847311 | 2724
2024-04-16 | 2024-04-16 06:01 | Aus_RM323 | 2031665 | -- | 13.49326 | 3.378306 | 1.577696 | 42.96532 | 2.047149 | 0.08324677 | 0.4307864 | 0.269569 | -- | 5.989121 | 6.283049268 | 4.800928928 | 8.582407 | 2724
2024-04-16 | 2024-04-16 06:03 | Aus_RM361 | 2031666 | -- | 12.93318 | 3.176907 | 1.479449 | 43.65606 | 1.908703 | 0.09317671 | 0.4220527 | 0.2445868 | -- | -2.075879 | 5.915575842 | 4.501963307 | 7.242042 | 2724
2024-04-16 | 2024-04-16 06:05 | Aus_RM362 | 2031669 | -- | 13.41459 | 3.293336 | 1.549344 | 43.09904 | 1.967395 | 0.05844613 | 0.4332541 | 0.2674954 | -- | 4.440629 | 6.105850352 | 4.714653792 | 12.21436 | 2724
2024-04-16 | 2024-04-16 06:29 | Man_CLK461 | 2031674 | 1.11 | 20.65695 | 5.096842 | 2.464323 | 65.93148 | 2.915685 | 1.766421 | 0.6845809 | 0.3922874 | 69.13086 | 3.662473 | 9.336996784 | 7.498934889 | 0.6163872 | 2724
2024-04-16 | 2024-04-16 06:30 | Man_CLK462 | 2031675 | 2.49 | 20.53322 | 5.014141 | 2.405325 | 67.17765 | 2.979829 | 1.50526 | 0.6397833 | 0.3881773 | 70.16634 | -1.71163 | 9.21766375 | 7.319403975 | 0.6944783 | 2724
2024-04-16 | 2024-04-16 06:41 | Aus_CLK463 | 2031676 | 1.55 | 20.89572 | 5.025915 | 2.432494 | 66.29283 | 2.883046 | 1.524518 | 0.6599954 | 0.403055 | 67.51802554 | 4.212436 | 9.202894902 | 7.402079242 | 0.7095811 | 2724
2024-04-16 | 2024-04-16 07:01 | Aus_RM323 | 2031677 | -- | 13.66322 | 3.399307 | 1.622587 | 42.76068 | 2.08529 | 0.08219006 | 0.4398839 | 0.2862102 | -- | 8.234197 | 6.262746346 | 4.937532241 | 9.048208 | 2724
2024-04-16 | 2024-04-16 07:03 | Aus_RM361 | 2031678 | -- | 14.33652 | 3.487119 | 1.652952 | 42.58934 | 2.002531 | 0.08548834 | 0.4664567 | 0.2722922 | -- | 15.02888 | 6.444070566 | 5.029932936 | 8.753582 | 2724
2024-04-16 | 2024-04-16 07:05 | Aus_RM362 | 2031679 | -- | 13.94524 | 3.46069 | 1.626037 | 42.5182 | 1.98773 | 0.0667807 | 0.447998 | 0.2822378 | -- | 11.7192 | 6.419573896 | 4.948030591 | 11.1627 | 2724
2024-04-16 | 2024-04-16 07:08 | Aus_KF461 | 2031680 | -- | 13.52852 | 3.390241 | 1.599701 | 42.99747 | 1.985262 | 0.1542116 | 0.4666747 | 0.2506571 | -- | 6.277861 | 6.277444558 | 4.867890143 | 4.67279 | 2724
2024-04-16 | 2024-04-16 07:10 | Aus_KF462 | 2031681 | -- | 13.46868 | 3.339998 | 1.592268 | 43.07533 | 1.999034 | 0.1110961 | 0.4632006 | 0.2558877 | -- | 5.261436 | 6.156877244 | 4.845271524 | 6.520399 | 2724
2024-04-16 | 2024-04-16 07:12 | Aus_KF463 | 2031682 | -- | 13.4604 | 3.377482 | 1.576492 | 42.99914 | 2.014901 | 0.08914721 | 0.4445338 | 0.2672809 | -- | 5.597169 | 6.282902836 | 4.797265156 | 8.112483 | 2724
2024-04-16 | 2024-04-16 07:13 | Aus_HM463 | 2031683 | -- | -- | -- | -- | -- | -- | 1.94 | -- | -- | -- | -- | -- | -- | #VALUE! | 2724
2024-04-16 | 2024-04-16 07:21 | Aus_HM461 | 2031687 | -- | -- | -- | -- | -- | -- | 2.05 | -- | -- | -- | -- | -- | -- | #VALUE! | 2724
2024-04-16 | 2024-04-16 07:21 | Aus_HM462 | 2031688 | -- | -- | -- | -- | -- | -- | 2.25 | -- | -- | -- | -- | -- | -- | #VALUE! | 2724
2024-04-16 | 2024-04-16 07:49 | Man_CLK462 | 2031691 | 2.26 | 20.588 | 5.070809 | 2.413984 | 66.86211 | 2.996241 | 1.606109 | 0.6609245 | 0.3903137 | 69.0087 | 0.02511445 | 9.353182922 | 7.345753312 | 0.6637903 | 2724
2024-04-16 | 2024-04-16 08:01 | Aus_RM323 | 2031692 | -- | 13.5654 | 3.3714 | 1.59673 | 42.91473 | 2.050394 | 0.06716511 | 0.4283272 | 0.2686389 | -- | 6.75046 | 6.23254284 | 4.85884939 | 10.5883 | 2724
2024-04-16 | 2024-04-16 08:03 | Aus_RM361 | 2031693 | -- | 14.31698 | 3.563819 | 1.657829 | 42.52058 | 2.018698 | 0.08854493 | 0.4679941 | 0.2848878 | -- | 15.46598 | 6.639073682 | 5.044773647 | 8.649733 | 2724
2024-04-16 | 2024-04-16 08:05 | Aus_RM362 | 2031694 | -- | 14.42333 | 3.498515 | 1.678883 | 42.32607 | 2.025484 | 0.0824158 | 0.4622152 | 0.2801777 | -- | 16.66976 | 6.430394714 | 5.108840969 | 9.159582 | 2724
2024-04-16 | 2024-04-16 08:41 | Aus_CLK463 | 2031696 | 1.67 | 20.79544 | 5.083035 | 2.452773 | 66.48159 | 2.903791 | 1.511046 | 0.6570934 | 0.4074979 | 68.14734437 | 3.081636 | 9.319950834 | 7.463788239 | 0.7180669 | 2724
2024-04-16 | 2024-04-16 08:42 | Man_CLK461 | 2031697 | 1.21 | 20.75492 | 5.13281 | 2.444913 | 66.29771 | 2.926166 | 1.832423 | 0.6861501 | 0.3997689 | 69.25623224 | 3.541655 | 9.465153704 | 7.439870259 | 0.6001826 | 2724
2024-04-16 | 2024-04-16 08:43 | Man_CLK462 | 2031698 | 2.35 | 20.51582 | 5.098412 | 2.421251 | 66.47958 | 3.221864 | 1.566822 | 0.6535291 | 0.3981498 | 67.43777 | 0.7268797 | 9.414035108 | 7.367866793 | 0.6828706 | 2724
2024-04-16 | 2024-04-16 09:01 | Aus_RM323 | 2031704 | -- | 12.66464 | 3.144084 | 1.48328 | 43.58225 | 2.000411 | 0.07099963 | 0.3935678 | 0.279171 | -- | -4.320974 | 5.82211284 | 4.51362104 | 9.791205 | 2724
2024-04-16 | 2024-04-16 09:03 | Aus_RM361 | 2031705 | -- | 13.4248 | 3.273358 | 1.522839 | 43.41591 | 1.950391 | 0.1034423 | 0.4401383 | 0.2636503 | -- | 3.425438 | 6.097755112 | 4.633999077 | 6.909936 | 2724
2024-04-16 | 2024-04-16 09:05 | Aus_RM362 | 2031706 | -- | 15.24284 | 3.795256 | 1.798453 | 41.53526 | 2.062172 | 0.09178074 | 0.5083423 | 0.3023457 | -- | 27.7795 | 7.014445924 | 5.472692479 | 8.964356 | 2724
2024-04-16 | 2024-04-16 09:44 | Man_CLK462 | 2031715 | 1.86 | 20.57171 | 5.081288 | 2.438827 | 66.7292 | 3.033165 | 1.438347 | 0.6298082 | 0.3947767 | 70.1139 | 0.3731101 | 9.338917916 | 7.421350561 | 0.7268039 | 2724
2024-04-16 | 2024-04-16 10:01 | Aus_RM323 | 2031716 | -- | 13.14877 | 3.268584 | 1.542133 | 43.14677 | 2.017925 | 0.07709079 | 0.4157046 | 0.2681477 | -- | 1.87465 | 6.052458564 | 4.692710719 | 9.077455 | 2724
2024-04-16 | 2024-04-16 10:03 | Aus_RM361 | 2031720 | -- | 12.99811 | 3.198135 | 1.490924 | 43.53617 | 1.92099 | 0.07506145 | 0.4286953 | 0.2566895 | -- | -1.029286 | 5.952414342 | 4.536881732 | 9.273193 | 2724
2024-04-16 | 2024-04-16 10:05 | Aus_RM362 | 2031721 | -- | 14.46156 | 3.553475 | 1.669865 | 42.3513 | 2.005622 | 0.09242816 | 0.4716557 | 0.286248 | -- | 17.18988 | 6.59129717 | 5.081399195 | 8.339032 | 2724
2024-04-16 | 2024-04-16 10:30 | Man_CLK461 | 2031722 | 1.36 | 20.82744 | 5.133195 | 2.458587 | 66.52516 | 2.939095 | 1.523208 | 0.6620747 | 0.3884644 | 68.99823894 | 3.483525 | 9.443037546 | 7.481480241 | 0.6989933 | 2724
2024-04-16 | 2024-04-16 10:30 | Man_CLK462 | 2031723 | 2 | 20.53932 | 5.036733 | 2.413742 | 66.97839 | 2.986075 | 1.584598 | 0.6491972 | 0.3928236 | 71.13977 | -0.92363 | 9.263290986 | 7.345016906 | 0.6685465 | 2724
2024-04-16 | 2024-04-16 10:32 | Aus_RM323 | 2031724 | -- | 13.41 | 3.28 | 1.6 | 42.99 | 2.07 | 0.08 | 0.43 | 0.31 | -- | 4.7230926 | 5.9848 | 4.8688 | 9.574468 | 2724
2024-04-16 | 2024-04-16 10:41 | Aus_CLK463 | 2031726 | 1.77 | 20.67885 | 4.995902 | 2.422284 | 66.36903 | 2.890983 | 1.518975 | 0.664247 | 0.4022294 | 68.79706 | 1.950114 | 9.140635772 | 7.371010212 | 0.7138513 | 2724
2024-04-16 | 2024-04-16 11:01 | Aus_RM323 | 2031729 | -- | 12.30983 | 2.971529 | 1.427046 | 43.94611 | 2.034117 | 0.06342714 | 0.3663946 | 0.2756065 | -- | -9.425153 | 5.459990018 | 4.342500978 | 10.52304 | 2724
2024-04-16 | 2024-04-16 11:03 | Aus_RM361 | 2031730 | -- | 13.12779 | 3.222347 | 1.506321 | 43.40239 | 1.950259 | 0.07739063 | 0.4288796 | 0.2655911 | -- | 0.6361968 | 5.990524418 | 4.583734803 | 9.144545 | 2724
2024-04-16 | 2024-04-16 11:05 | Aus_RM362 | 2031731 | -- | 13.31402 | 3.259604 | 1.515248 | 43.10447 | 1.923914 | 0.09274532 | 0.4321527 | 0.2613409 | -- | 3.351268 | 6.074150984 | 4.610899664 | 7.601501 | 2724
2024-04-16 | 2024-04-16 11:08 | Aus_KF461 | 2031732 | -- | 13.43625 | 3.369752 | 1.597289 | 42.98475 | 1.966679 | 0.1431832 | 0.472518 | 0.2514383 | -- | 5.416922 | 6.227229812 | 4.860550427 | 5.074474 | 2724
2024-04-16 | 2024-04-16 11:10 | Aus_KF462 | 2031733 | -- | 13.46906 | 3.367223 | 1.601306 | 43.28211 | 2.00633 | 0.1105412 | 0.46343 | 0.2577059 | -- | 4.777378 | 6.213731198 | 4.872774158 | 6.576121 | 2724
2024-04-16 | 2024-04-16 11:12 | Aus_KF463 | 2031734 | -- | 13.52038 | 3.341533 | 1.586551 | 42.97011 | 2.007141 | 0.08903229 | 0.4420353 | 0.2651405 | -- | 6.030839 | 6.170618158 | 4.827874693 | 8.068051 | 2724
2024-04-16 | 2024-04-16 12:03 | Aus_RM361 | 2031743 | -- | 13.66588 | 3.321868 | 1.566103 | 43.18383 | 1.996187 | 0.07899552 | 0.4475599 | 0.2697006 | -- | 6.504111 | 6.153103924 | 4.765651429 | 9.227141 | 2724
2024-04-16 | 2024-04-16 12:05 | Aus_RM362 | 2031744 | -- | 12.71318 | 3.130728 | 1.444288 | 43.53917 | 1.893126 | 0.08056264 | 0.4109252 | 0.2540302 | -- | -3.880956 | 5.852693904 | 4.394968384 | 8.409661 | 2724
2024-04-16 | 2024-04-16 12:25 | Man_CLK461 | 2031748 | 1.77 | 20.65325 | 5.18513 | 2.460971 | 66.58174 | 2.954748 | 1.543606 | 0.6673951 | 0.3908721 | 68.53100167 | 2.07743 | 9.576631568 | 7.488734753 | 0.6947025 | 2724
2024-04-16 | 2024-04-16 12:31 | Man_CLK462 | 2031752 | 1.88 | 20.61536 | 5.077802 | 2.435647 | 66.79015 | 2.983468 | 1.624797 | 0.662684 | 0.3967929 | 69.97684 | 0.5402341 | 9.335060576 | 7.411673821 | 0.6622226 | 2724
2024-04-16 | 2024-04-16 12:41 | Aus_CLK463 | 2031753 | 1.52 | 20.82998 | 5.055392 | 2.451453 | 66.66195 | 2.949238 | 1.358975 | 0.6083199 | 0.3928892 | 69.41733 | 2.68326 | 9.248930324 | 7.459771479 | 0.7540042 | 2724
2024-04-16 | 2024-04-16 13:03 | Aus_RM361 | 2031754 | -- | 13.97886 | 3.442417 | 1.601041 | 42.91385 | 2.004006 | 0.07964452 | 0.4526772 | 0.2724625 | -- | 10.67367 | 6.413443678 | 4.871967763 | 9.25138 | 2724
2024-04-16 | 2024-04-16 13:05 | Aus_RM362 | 2031755 | -- | 13.26788 | 3.191429 | 1.516111 | 43.1937 | 1.934377 | 0.08113736 | 0.425056 | 0.256826 | -- | 2.33582 | 5.892027038 | 4.613525773 | 8.542775 | 2724
2024-04-16 | 2024-04-16 14:01 | Aus_RM361 | 2031762 | -- | 13.36501 | 3.28518 | 1.53667 | 43.19405 | 1.973144 | 0.07804896 | 0.4344917 | 0.262113 | -- | 3.667421 | 6.10568136 | 4.67608681 | 9.071107 | 2724
2024-04-16 | 2024-04-16 14:03 | Aus_RM362 | 2031764 | -- | 13.71054 | 3.313626 | 1.567115 | 42.86301 | 1.994195 | 0.06738945 | 0.4355254 | 0.2618679 | -- | 7.832818 | 6.12955032 | 4.768730945 | 10.51432 | 2724
2024-04-16 | 2024-04-16 14:33 | Man_CLK461 | 2031770 | 1.73 | 20.55324 | 5.201562 | 2.459836 | 65.46107 | 2.922358 | 1.89814 | 0.7556428 | 0.4168929 | 64.7829 | 4.741113 | 9.622096788 | 7.485280948 | 0.622202 | 2724
2024-04-16 | 2024-04-16 14:36 | Man_CLK462 | 2031771 | 1.47 | 20.60989 | 5.235051 | 2.474254 | 66.39122 | 3.027768 | 1.702967 | 0.6877313 | 0.4122852 | 68.95187 | 2.556965 | 9.686447382 | 7.529154922 | 0.6560809 | 2724
2024-04-16 | 2024-04-16 14:41 | Aus_CLK463 | 2031772 | 1.48 | 20.78566 | 5.047188 | 2.439108 | 66.52261 | 2.948478 | 1.536122 | 0.6657881 | 0.4188368 | 69.42252 | 2.675128 | 9.248077464 | 7.422205644 | 0.7206867 | 2724
2024-04-16 | 2024-04-16 15:01 | Aus_RM361 | 2031773 | -- | 13.48572 | 3.290665 | 1.549464 | 43.16448 | 1.977337 | 0.08320873 | 0.4387742 | 0.2638693 | -- | 4.837995 | 6.098569162 | 4.715018952 | 8.579645 | 2724
2024-04-16 | 2024-04-16 15:03 | Aus_RM362 | 2031775 | -- | 13.05103 | 3.133683 | 1.491432 | 43.62172 | 1.966344 | 0.07888486 | 0.4123578 | 0.2520708 | -- | -1.162988 | 5.780757006 | 4.538427576 | 8.571929 | 2724
2024-04-16 | 2024-04-16 15:05 | Aus_KF461 | 2031776 | -- | 13.49067 | 3.357959 | 1.584758 | 42.85578 | 1.974096 | 0.1594228 | 0.4631918 | 0.2492694 | -- | 6.207759 | 6.217180814 | 4.822418594 | 4.490222 | 2724
2024-04-16 | 2024-04-16 15:10 | Aus_KF462 | 2031777 | -- | 13.55744 | 3.394874 | 1.599233 | 43.46452 | 2.016422 | 0.09861039 | 0.459422 | 0.2665146 | -- | 5.115174 | 6.290513864 | 4.866466019 | 7.452432 | 2724
2024-04-16 | 2024-04-16 15:12 | Aus_KF463 | 2031778 | -- | 13.36807 | 3.290409 | 1.579221 | 42.88567 | 1.988648 | 0.08296921 | 0.4404361 | 0.264918 | -- | 4.713228 | 6.047541918 | 4.805569503 | 8.637769 | 2724
2024-04-16 | 2024-04-16 15:13 | Aus_HM463 | 2031779 | -- | -- | -- | -- | -- | -- | 1.94 | -- | -- | -- | -- | -- | -- | #VALUE! | 2724
2024-04-16 | 2024-04-16 15:14 | Aus_HM461 | 2031780 | -- | -- | -- | -- | -- | -- | 1.79 | -- | -- | -- | -- | -- | -- | #VALUE! | 2724
2024-04-16 | 2024-04-16 15:14 | Aus_HM462 | 2031781 | -- | -- | -- | -- | -- | -- | 1.83 | -- | -- | -- | -- | -- | -- | #VALUE! | 2724
2024-04-16 | 2024-04-16 16:01 | Aus_RM361 | 2031786 | -- | 13.42554 | 3.344034 | 1.584314 | 42.74269 | 1.965606 | 0.1574396 | 0.4565973 | 0.258958 | -- | 5.923879 | 6.181030812 | 4.821067502 | 4.59054 | 2724
2024-04-16 | 2024-04-16 16:03 | Aus_RM362 | 2031787 | -- | 12.6861 | 3.085258 | 1.451607 | 43.49105 | 1.957635 | 0.07348391 | 0.4021984 | 0.276294 | -- | -4.188621 | 5.719814656 | 4.417240101 | 9.509631 | 2724
2024-04-16 | 2024-04-16 16:37 | Man_CLK461 | 2031789 | 2.18 | 20.66949 | 5.10076 | 2.440666 | 66.60859 | 2.945679 | 1.482836 | 0.6530375 | 0.3872499 | 67.44360783 | 1.685143 | 9.387407128 | 7.426946638 | 0.7117806 | 2724
2024-04-16 | 2024-04-16 16:37 | Man_CLK462 | 2031790 | 1.54 | 20.61321 | 5.184696 | 2.452593 | 66.39201 | 3.027415 | 1.701464 | 0.6984805 | 0.4181469 | 69.01414 | 2.304522 | 9.589657044 | 7.463240499 | 0.6664824 | 2724
2024-04-16 | 2024-04-16 16:41 | Aus_CLK463 | 2031791 | 1.53 | 20.77703 | 5.097106 | 2.48244 | 66.63293 | 2.967061 | 1.400469 | 0.61834 | 0.4102027 | 69.33635 | 2.561829 | 9.30704242 | 7.55406492 | 0.7537051 | 2724
2024-04-16 | 2024-04-16 17:01 | Aus_RM323 | 2031795 | -- | 13.78695 | 3.390213 | 1.585617 | 42.89835 | 2.005876 | 0.07435112 | 0.4426417 | 0.2745558 | -- | 8.78955 | 6.301200486 | 4.825032531 | 9.831485 | 2724
2024-04-16 | 2024-04-16 17:03 | Aus_RM361 | 2031796 | -- | 12.83686 | 3.133456 | 1.482662 | 43.42537 | 1.969813 | 0.0634105 | 0.4021648 | 0.2617114 | -- | -2.412533 | 5.794994296 | 4.511740466 | 10.72315 | 2724
2024-04-16 | 2024-04-16 17:05 | Aus_RM362 | 2031797 | -- | 9.905128 | 2.543951 | 1.276554 | 45.92128 | 2.13507 | 0.06390218 | 0.2676928 | 0.2710463 | -- | -38.50206 | 4.581540782 | 3.884553822 | 9.038202 | 2724
2024-04-16 | 2024-04-16 17:34 | Aus_RM323 | 2031811 | -- | 13.87002 | 3.520908 | 1.658009 | 43.16933 | 2.022722 | 0.1127368 | 0.4914594 | 0.2922366 | -- | 9.412231 | 6.525054972 | 5.045321387 | 7.054864 | 2824
2024-04-16 | 2024-04-16 17:47 | Man_CLK461 | 2031812 | 1.91 | 20.65084 | 5.149317 | 2.455531 | 66.32384 | 2.933003 | 1.532104 | 0.6833271 | 0.3937656 | 67.17784 | 2.661384 | 9.490931598 | 7.472180833 | 0.7112047 | 2824
2024-04-16 | 2024-04-16 17:59 | Aus_RM362 | 2031813 | -- | 13.67878 | 3.355202 | 1.573152 | 42.73332 | 2.004137 | 0.06140489 | 0.432718 | 0.263676 | -- | 8.17519 | 6.229512116 | 4.787101536 | 11.53813 | 2824
2024-04-16 | 2024-04-16 18:01 | Aus_RM323 | 2031814 | -- | 14.30468 | 3.583598 | 1.717857 | 41.89122 | 1.9736 | 0.1106904 | 0.5118612 | 0.2780519 | -- | 17.45806 | 6.589920656 | 5.227438851 | 7.176803 | 2824
2024-04-16 | 2024-04-16 18:03 | Aus_RM361 | 2031815 | -- | 13.34983 | 3.266367 | 1.537847 | 43.16004 | 1.990595 | 0.07887679 | 0.4301121 | 0.2614924 | -- | 3.547241 | 6.053835426 | 4.679668421 | 8.918497 | 2824
2024-04-16 | 2024-04-16 18:31 | Man_CLK461 | 2031816 | 1.89 | 20.79575 | 5.124672 | 2.439178 | 66.57278 | 2.946091 | 1.460988 | 0.6736363 | 0.3916565 | 67.36033 | 3.000595 | 9.453291624 | 7.422418654 | 0.7383159 | 2824
2024-04-16 | 2024-04-16 18:39 | Man_CLK462 | 2031817 | 1.36 | 20.48288 | 5.17196 | 2.454152 | 66.17541 | 3.005052 | 1.961543 | 0.6950877 | 0.4150718 | 69.93898147 | 1.785976 | 9.553268816 | 7.467984536 | 0.5746193 | 2824
2024-04-16 | 2024-04-16 18:41 | Aus_CLK463 | 2031818 | 1.83 | 20.53092 | 5.073175 | 2.458726 | 66.51742 | 2.964417 | 1.552393 | 0.6553605 | 0.4175198 | 69.70992699 | 0.6530586 | 9.283749358 | 7.481903218 | 0.7063217 | 2824
2024-04-16 | 2024-04-16 19:01 | Aus_RM323 | 2031822 | -- | 13.42257 | 3.298309 | 1.586612 | 42.78262 | 1.914415 | 0.109722 | 0.4798792 | 0.2581637 | -- | 5.546446 | 6.055971346 | 4.828060316 | 6.758191 | 2824
2024-04-16 | 2024-04-16 19:03 | Aus_RM361 | 2031823 | -- | 13.40658 | 3.275973 | 1.536638 | 43.38343 | 2.001977 | 0.07114305 | 0.4228044 | 0.2661278 | -- | 3.396628 | 6.081336954 | 4.675989434 | 9.884651 | 2824
2024-04-16 | 2024-04-16 19:05 | Aus_KF461 | 2031824 | -- | 13.31493 | 3.36799 | 1.579531 | 42.67326 | 1.965449 | 0.131511 | 0.4551808 | 0.2587279 | -- | 5.302065 | 6.252607048 | 4.806512833 | 5.484183 | 2824
2024-04-16 | 2024-04-16 19:10 | Aus_KF462 | 2031825 | -- | 13.37159 | 3.391009 | 1.588325 | 43.02163 | 1.777242 | 0.09644058 | 0.4634964 | 0.262637 | -- | 4.845614 | 6.29872795 | 4.833272975 | 7.604179 | 2824
2024-04-16 | 2024-04-16 19:12 | Aus_KF463 | 2031826 | -- | 13.37789 | 3.371059 | 1.592672 | 42.88565 | 2.018097 | 0.0969944 | 0.4437861 | 0.2605445 | -- | 5.220995 | 6.238505326 | 4.846500896 | 7.359979 | 2824
2024-04-16 | 2024-04-16 20:01 | Aus_RM323 | 2031829 | -- | 13.43905 | 3.271823 | 1.57903 | 42.75684 | 1.860963 | 0.1108053 | 0.484828 | 0.2575572 | -- | 5.624944 | 5.99861219 | 4.80498829 | 6.723067 | 2824
2024-04-16 | 2024-04-16 20:03 | Aus_RM361 | 2031830 | -- | 13.16647 | 3.206462 | 1.515455 | 43.44246 | 1.974163 | 0.07388419 | 0.4159984 | 0.265536 | -- | 0.7751479 | 5.93297444 | 4.611529565 | 9.429193 | 2824
2024-04-16 | 2024-04-16 20:31 | Man_CLK461 | 2031832 | 1.55 | 20.84358 | 5.10802 | 2.442342 | 66.56673 | 2.948206 | 1.40828 | 0.6444843 | 0.3824283 | 68.46367241 | 3.349555 | 9.403810336 | 7.432046706 | 0.7398764 | 2824
2024-04-16 | 2024-04-16 20:36 | Man_CLK462 | 2031833 | 1.18 | 20.66832 | 5.184624 | 2.459803 | 65.99812 | 3.066863 | 1.73756 | 0.6861171 | 0.4180604 | 68.44751 | 3.995606 | 9.577266924 | 7.485180529 | 0.6465171 | 2824
2024-04-16 | 2024-04-16 20:41 | Aus_CLK463 | 2031834 | 2.4 | 20.59471 | 5.194345 | 2.497057 | 67.29321 | 3.00797 | 0.9926029 | 0.6013546 | 0.386162 | 69.19406069 | -0.5254485 | 9.539993806 | 7.598544451 | 1.017592 | 2824
2024-04-16 | 2024-04-16 21:01 | Aus_RM323 | 2031839 | -- | 13.45194 | 3.320759 | 1.602521 | 42.52985 | 1.868686 | 0.1077629 | 0.4905723 | 0.2672701 | -- | 6.706279 | 6.088545818 | 4.876471403 | 7.07454 | 2824
2024-04-16 | 2024-04-16 21:03 | Aus_RM361 | 2031840 | -- | 12.89929 | 3.155707 | 1.485275 | 43.89602 | 1.976223 | 0.06804658 | 0.4110543 | 0.2610688 | -- | -3.205461 | 5.84953825 | 4.519691825 | 10.09156 | 2824
2024-04-16 | 2024-04-16 21:41 | Aus_CLK463 | 2031846 | 2.57 | 20.6513 | 5.227522 | 2.496651 | 67.83127 | 3.02481 | 0.5855097 | 0.5088624 | 0.3529586 | 70.04005 | -1.523514 | 9.628599808 | 7.597308993 | 1.51749 | 2824
2024-04-16 | 2024-04-16 22:01 | Aus_RM323 | 2031847 | -- | 13.08146 | 3.198647 | 1.545346 | 43.41897 | 1.876672 | 0.1100878 | 0.471259 | 0.2588584 | -- | 0.1088054 | 5.861689118 | 4.702487878 | 6.677237 | 2824
2024-04-16 | 2024-04-16 22:03 | Aus_RM361 | 2031848 | -- | 13.67282 | 3.376487 | 1.593315 | 43.03293 | 2.009408 | 0.07956478 | 0.4547794 | 0.2806305 | -- | 7.333405 | 6.25180157 | 4.848457545 | 9.4156 | 2824
2024-04-16 | 2024-04-16 22:28 | Man_CLK461 | 2031855 | 1.9 | 20.75151 | 5.107627 | 2.450867 | 66.52048 | 2.942388 | 1.511033 | 0.6712871 | 0.3899308 | 67.54072 | 2.706958 | 9.388344586 | 7.457988281 | 0.7110663 | 2824
2024-04-16 | 2024-04-16 22:39 | Man_CLK462 | 2031856 | 1.75 | 20.63174 | 5.186269 | 2.467079 | 66.48788 | 3.006205 | 1.508283 | 0.638456 | 0.3926802 | 68.37741 | 2.193055 | 9.569315182 | 7.507321397 | 0.6961896 | 2824
2024-04-16 | 2024-04-16 22:41 | Aus_CLK463 | 2031857 | 2.38 | 20.74594 | 5.163657 | 2.479383 | 67.82449 | 2.989857 | 0.6776938 | 0.5959508 | 0.3542958 | 70.52041 | -1.031046 | 9.488575014 | 7.544762469 | 1.422985 | 2824
2024-04-16 | 2024-04-16 23:01 | Aus_RM323 | 2031860 | -- | 13.59338 | 3.338606 | 1.612165 | 43.02272 | 1.906679 | 0.1041954 | 0.4983525 | 0.264712 | -- | 6.509895 | 6.11952272 | 4.905818095 | 7.348632 | 2824
2024-04-16 | 2024-04-16 23:03 | Aus_RM361 | 2031861 | -- | 14.17527 | 3.510649 | 1.65413 | 42.6267 | 2.027359 | 0.0974609 | 0.4735213 | 0.2835262 | -- | 13.64784 | 6.50443189 | 5.03351759 | 7.888672 | 2824
2024-04-16 | 2024-04-16 23:05 | Aus_KF461 | 2031862 | -- | 13.56297 | 3.355572 | 1.585469 | 43.05282 | 1.977906 | 0.1346104 | 0.4653128 | 0.2677895 | -- | 6.213099 | 6.209652252 | 4.824582167 | 5.508829 | 2824
2024-04-16 | 2024-04-16 23:10 | Aus_KF462 | 2031863 | -- | 14.28229 | 3.624861 | 1.660429 | 44.97486 | 2.101656 | 0.1139476 | 0.4899752 | 0.278229 | -- | 7.942309 | 6.796435782 | 5.052685447 | 6.810195 | 2824
2024-04-16 | 2024-04-16 23:12 | Aus_KF463 | 2031865 | -- | 13.40755 | 3.3292 | 1.590747 | 43.08404 | 2.01232 | 0.0959085 | 0.4521184 | 0.2684866 | -- | 4.652576 | 6.130836076 | 4.840643121 | 7.624099 | 2824
2024-04-16 | 2024-04-16 23:13 | Aus_HM463 | 2031866 | -- | -- | -- | -- | -- | -- | 2.18 | -- | -- | -- | -- | -- | -- | #VALUE! | 2824
2024-04-16 | 2024-04-16 23:41 | Aus_CLK463 | 2031869 | 2.05 | 20.6332 | 5.053354 | 2.467993 | 67.22918 | 2.918008 | 1.080835 | 0.6443799 | 0.3807417 | 71.05446 | -0.7436757 | 9.215543944 | 7.510102699 | 0.9619304 | 2824
2024-04-16 | 2024-04-16 23:48 | Aus_HM461 | 2031870 | -- | -- | -- | -- | -- | -- | 2.22 | -- | -- | -- | -- | -- | -- | #VALUE! | 2824
2024-04-16 | 2024-04-16 23:50 | Aus_HM462 | 2031871 | -- | -- | -- | -- | -- | -- | 2.14 | -- | -- | -- | -- | -- | -- | #VALUE! | 2824
2024-04-17 | 2024-04-17 00:01 | Aus_RM323 | 2031872 | -- | 13.7424 | 3.377368 | 1.646549 | 42.8121 | 1.910215 | 0.1133415 | 0.4937379 | 0.2675505 | -- | 8.671922 | 6.164064292 | 5.010448607 | 6.753298 | 2824
2024-04-17 | 2024-04-17 00:03 | Aus_RM361 | 2031873 | -- | 14.38061 | 3.578881 | 1.705165 | 42.42999 | 1.981248 | 0.1069935 | 0.5004296 | 0.2911601 | -- | 16.41885 | 6.59889547 | 5.188817095 | 7.491932 | 2824
2024-04-17 | 2024-04-17 00:05 | Aus_RM362 | 2031874 | -- | 14.67741 | 3.610169 | 1.72172 | 42.21486 | 2.067196 | 0.07428845 | 0.4844371 | 0.2795811 | -- | 19.80858 | 6.65379761 | 5.23919396 | 10.40588 | 2824
2024-04-17 | 2024-04-17 00:29 | Man_CLK461 | 2031882 | 1.6 | 20.77738 | 5.035432 | 2.436212 | 66.64683 | 2.94192 | 1.331622 | 0.6356468 | 0.3806485 | 69.58574 | 2.159712 | 9.221824096 | 7.413393116 | 0.7750964 | 2824
2024-04-17 | 2024-04-17 00:29 | Man_CLK462 | 2031883 | 1.5 | 20.71588 | 5.108268 | 2.437605 | 66.60439 | 3.005555 | 1.52916 | 0.658886 | 0.4038267 | 69.79616 | 2.131765 | 9.41248254 | 7.417632015 | 0.7074608 | 2824
2024-04-17 | 2024-04-17 00:41 | Aus_CLK463 | 2031886 | 2.34 | 20.67615 | 4.980716 | 2.445994 | 67.3506 | 2.89854 | 1.079809 | 0.6738626 | 0.3801317 | 70.56119 | -1.139053 | 9.060275552 | 7.443159742 | 0.9853526 | 2824
2024-04-17 | 2024-04-17 01:01 | Aus_RM323 | 2031888 | -- | 13.62336 | 3.361028 | 1.640024 | 42.7504 | 1.939574 | 0.128496 | 0.4879888 | 0.2688308 | -- | 7.747765 | 6.131803592 | 4.990593032 | 5.931609 | 2824
2024-04-17 | 2024-04-17 01:03 | Aus_RM361 | 2031889 | -- | 14.25212 | 3.512354 | 1.672063 | 42.55516 | 1.968796 | 0.1067727 | 0.4972281 | 0.278096 | -- | 14.55648 | 6.478607504 | 5.088087709 | 7.324029 | 2824
2024-04-17 | 2024-04-17 01:05 | Aus_RM362 | 2031890 | -- | 13.13814 | 3.268271 | 1.558819 | 43.38165 | 2.042646 | 0.07663637 | 0.432592 | 0.2717687 | -- | 1.078287 | 6.023396402 | 4.743486217 | 9.379785 | 2824
2024-04-17 | 2024-04-17 01:41 | Aus_CLK463 | 2031895 | 1.66 | 20.50838 | 4.917626 | 2.42837 | 65.75241 | 2.779989 | 1.98744 | 0.7985963 | 0.4254025 | 68.54733 | 1.987595 | 8.92290686 | 7.38952991 | 0.6181635 | 2824
2024-04-17 | 2024-04-17 02:01 | Aus_RM323 | 2031896 | -- | 14.41973 | 3.551031 | 1.719332 | 42.27861 | 1.952063 | 0.1313392 | 0.5287685 | 0.2811023 | -- | 17.09434 | 6.501122406 | 5.231927276 | 6.188011 | 2824
2024-04-17 | 2024-04-17 02:03 | Aus_RM361 | 2031897 | -- | 14.34887 | 3.529945 | 1.677967 | 42.49517 | 1.927904 | 0.1088282 | 0.5177942 | 0.2706782 | -- | 15.66834 | 6.515234086 | 5.106053581 | 7.258579 | 2824
2024-04-17 | 2024-04-17 02:05 | Aus_RM362 | 2031898 | -- | 13.3766 | 3.305044 | 1.572431 | 43.24699 | 2.0097 | 0.07554386 | 0.43624 | 0.2711037 | -- | 3.743763 | 6.097813348 | 4.784907533 | 9.545174 | 2824
2024-04-17 | 2024-04-17 02:29 | Man_CLK461 | 2031900 | 1.13 | 20.88768 | 4.984161 | 2.426683 | 66.22388 | 2.896508 | 1.627851 | 0.6622176 | 0.3887077 | 69.29707 | 4.137165 | 9.102079014 | 7.384396369 | 0.6543276 | 2824
2024-04-17 | 2024-04-17 02:29 | Man_CLK462 | 2031901 | 1.62 | 20.78155 | 5.07584 | 2.43159 | 66.67561 | 2.99797 | 1.427232 | 0.6306651 | 0.3875959 | 69.32494149 | 2.306992 | 9.33672572 | 7.39932837 | 0.7264831 | 2824
2024-04-17 | 2024-04-17 02:41 | Aus_CLK463 | 2031902 | 1.81 | 20.67033 | 4.951853 | 2.428629 | 66.02564 | 2.82279 | 1.778339 | 0.7123019 | 0.4071648 | 67.58787 | 2.715047 | 9.013170182 | 7.390318047 | 0.6363176 | 2824
2024-04-17 | 2024-04-17 03:01 | Aus_RM323 | 2031905 | -- | 13.5664 | 3.27367 | 1.592104 | 43.05287 | 1.903246 | 0.117695 | 0.4830172 | 0.2712163 | -- | 5.834518 | 5.981385532 | 4.844772472 | 6.466162 | 2824
2024-04-17 | 2024-04-17 03:03 | Aus_RM361 | 2031906 | -- | 14.92937 | 3.657855 | 1.754394 | 42.14116 | 1.959143 | 0.1242598 | 0.544911 | 0.2815173 | -- | 22.47882 | 6.724881102 | 5.338620942 | 6.655428 | 2824
2024-04-17 | 2024-04-17 03:05 | Aus_RM362 | 2031907 | -- | 13.56004 | 3.322152 | 1.587859 | 43.12925 | 2.023459 | 0.07963982 | 0.4452139 | 0.2745767 | -- | 5.786374 | 6.117045372 | 4.831854937 | 9.206424 | 2824
2024-04-17 | 2024-04-17 03:07 | Aus_KF461 | 2031908 | -- | 13.60771 | 3.36961 | 1.599726 | 43.05711 | 1.995599 | 0.1238116 | 0.4681365 | 0.2735056 | -- | 6.671233 | 6.222730108 | 4.867966218 | 6.068288 | 2824
2024-04-17 | 2024-04-17 03:10 | Aus_KF462 | 2031909 | -- | 13.49605 | 3.326329 | 1.599115 | 43.20128 | 1.998743 | 0.09542824 | 0.4655217 | 0.2715848 | -- | 5.048129 | 6.10906927 | 4.866106945 | 7.823897 | 2824
2024-04-17 | 2024-04-17 03:12 | Aus_KF463 | 2031910 | -- | 13.45179 | 3.324141 | 1.588084 | 43.1581 | 1.996685 | 0.09193411 | 0.4608809 | 0.2786974 | -- | 4.777097 | 6.121935522 | 4.832539612 | 8.178125 | 2824
2024-04-17 | 2024-04-17 04:01 | Aus_RM323 | 2031915 | -- | 13.57231 | 3.329711 | 1.616817 | 42.89992 | 1.908604 | 0.1110961 | 0.5000147 | 0.2506213 | -- | 6.665761 | 6.088079786 | 4.919974131 | 6.741251 | 2824
2024-04-17 | 2024-04-17 04:03 | Aus_RM361 | 2031916 | -- | 12.81713 | 3.112426 | 1.49314 | 43.67374 | 1.824756 | 0.1239827 | 0.4661601 | 0.248291 | -- | -3.440282 | 5.72153602 | 4.54362502 | 5.783932 | 2824
2024-04-17 | 2024-04-17 04:05 | Aus_RM362 | 2031917 | -- | 13.97294 | 3.440854 | 1.630074 | 42.75703 | 1.997128 | 0.08575776 | 0.4690455 | 0.2846044 | -- | 11.12777 | 6.360177892 | 4.960315182 | 8.937024 | 2824
2024-04-17 | 2024-04-17 04:28 | Man_CLK461 | 2031923 | 0.83 | 20.94017 | 5.016331 | 2.466296 | 65.50689 | 2.87118 | 1.812476 | 0.7135948 | 0.4084139 | 66.92781 | 6.996368 | 9.120304318 | 7.504938728 | 0.6258292 | 2824
2024-04-17 | 2024-04-17 04:28 | Man_CLK462 | 2031924 | 2.19 | 20.6959 | 5.10417 | 2.419472 | 66.58399 | 2.986338 | 1.495783 | 0.6554002 | 0.3938928 | 67.10943427 | 1.98225 | 9.432303876 | 7.362453296 | 0.7126944 | 2824
2024-04-17 | 2024-04-17 04:41 | Aus_CLK463 | 2031925 | 3.03 | 20.6769 | 5.054722 | 2.435143 | 66.47234 | 2.86976 | 1.405154 | 0.6651109 | 0.3940051 | 63.68945 | 1.928037 | 9.274751344 | 7.410140149 | 0.7646461 | 2824
2024-04-17 | 2024-04-17 05:01 | Aus_RM323 | 2031927 | -- | 12.97591 | 3.169007 | 1.550505 | 43.43119 | 1.88124 | 0.1083174 | 0.466462 | 0.258899 | -- | -0.9811524 | 5.77441409 | 4.718186715 | 6.749166 | 2824
2024-04-17 | 2024-04-17 05:03 | Aus_RM361 | 2031928 | -- | 12.24336 | 2.953967 | 1.404333 | 44.24972 | 1.803748 | 0.1178056 | 0.4402616 | 0.2314451 | -- | -11.04277 | 5.451881114 | 4.273385319 | 5.715599 | 2824
2024-04-17 | 2024-04-17 05:05 | Aus_RM362 | 2031929 | -- | 14.04195 | 3.409168 | 1.62997 | 42.864 | 1.98838 | 0.08160409 | 0.473385 | 0.2832882 | -- | 11.23207 | 6.27638596 | 4.95999871 | 9.416366 | 2824
2024-04-17 | 2024-04-17 05:22 | Man_CLK462 | 2031932 | 1.89 | 20.73882 | 5.130577 | 2.429732 | 66.36531 | 2.97845 | 1.55666 | 0.6713369 | 0.400942 | 66.92222 | 3.167883 | 9.484922506 | 7.393674476 | 0.6993788 | 2824
2024-04-17 | 2024-04-17 05:41 | Aus_CLK463 | 2031933 | 2.4 | 20.65251 | 5.04986 | 2.463302 | 66.48005 | 2.862659 | 1.519207 | 0.678784 | 0.4029675 | 66.46332621 | 1.70033 | 9.214222016 | 7.495827986 | 0.7225128 | 2824
2024-04-17 | 2024-04-17 06:01 | Aus_RM323 | 2031934 | -- | 13.52515 | 3.330706 | 1.608664 | 43.20487 | 1.905766 | 0.1117883 | 0.4882996 | 0.2620042 | -- | 5.31986 | 6.104511412 | 4.895164552 | 6.741708 | 2824
2024-04-17 | 2024-04-17 06:03 | Aus_RM361 | 2031935 | -- | 13.88581 | 3.456228 | 1.631089 | 42.90355 | 1.902806 | 0.1196104 | 0.506143 | 0.2644188 | -- | 10.00744 | 6.399201612 | 4.963403827 | 6.453833 | 2824
2024-04-17 | 2024-04-17 06:05 | Aus_RM362 | 2031936 | -- | 13.58105 | 3.262417 | 1.596872 | 42.77248 | 1.938231 | 0.08411276 | 0.4565253 | 0.2738519 | -- | 6.769751 | 5.943497626 | 4.859281496 | 8.820177 | 2824
2024-04-17 | 2024-04-17 06:31 | Man_CLK461 | 2031943 | 0.9 | 20.91277 | 5.022108 | 2.448769 | 65.65044 | 2.862488 | 1.713796 | 0.6956568 | 0.4069051 | 67.42173 | 6.330221 | 9.165269052 | 7.451604067 | 0.6518204 | 2824
2024-04-17 | 2024-04-17 06:32 | Man_CLK462 | 2031944 | 2 | 20.62357 | 5.108067 | 2.433284 | 66.29095 | 2.967489 | 1.491593 | 0.6593303 | 0.3934192 | 67.19374 | 2.294804 | 9.419261022 | 7.404483212 | 0.7165291 | 2824
2024-04-17 | 2024-04-17 06:41 | Aus_CLK463 | 2031945 | 2.13 | 20.6258 | 5.066015 | 2.458976 | 66.53724 | 2.860741 | 1.538526 | 0.6707985 | 0.4004882 | 67.89596959 | 1.37218 | 9.264352358 | 7.482663968 | 0.7069437 | 2824
2024-04-17 | 2024-04-17 07:01 | Aus_RM323 | 2031946 | -- | 14.15244 | 3.463305 | 1.681743 | 42.47975 | 1.911862 | 0.1170716 | 0.5155222 | 0.2673515 | -- | 13.69265 | 6.332249094 | 5.117543949 | 6.694296 | 2824
2024-04-17 | 2024-04-17 07:03 | Aus_RM361 | 2031947 | -- | 14.00729 | 3.475951 | 1.64702 | 42.83691 | 1.922395 | 0.113618 | 0.5063656 | 0.2646663 | -- | 11.37403 | 6.42451231 | 5.01188186 | 6.798697 | 2824
2024-04-17 | 2024-04-17 07:05 | Aus_RM362 | 2031948 | -- | 13.61462 | 3.284868 | 1.607545 | 43.05436 | 1.950421 | 0.08976948 | 0.4469916 | 0.2780083 | -- | 6.318065 | 5.98493406 | 4.891759435 | 8.233742 | 2824
2024-04-17 | 2024-04-17 07:07 | Aus_KF461 | 2031949 | -- | 13.57305 | 3.39064 | 1.607191 | 42.86705 | 1.974913 | 0.1405434 | 0.4762379 | 0.339557 | -- | 7.071481 | 6.265828828 | 4.890682213 | 6.001327 | 2824
2024-04-17 | 2024-04-17 07:10 | Aus_KF462 | 2031950 | -- | 13.49171 | 3.359209 | 1.597461 | 42.98436 | 1.985768 | 0.1011359 | 0.4588786 | 0.2680977 | -- | 5.841853 | 6.198999838 | 4.861073823 | 7.281959 | 2824
2024-04-17 | 2024-04-17 07:12 | Aus_KF463 | 2031951 | -- | 13.39824 | 3.31894 | 1.603534 | 42.946 | 1.981857 | 0.09892262 | 0.4562171 | 0.2668096 | -- | 4.958245 | 6.082011472 | 4.879553962 | 7.405185 | 2824
2024-04-17 | 2024-04-17 07:22 | Aus_HM463 | 2031956 | -- | -- | -- | -- | -- | -- | 1.93 | -- | -- | -- | -- | -- | -- | #VALUE! | 2824
2024-04-17 | 2024-04-17 07:41 | Aus_CLK463 | 2031960 | 1.71 | -- | -- | -- | -- | -- | -- | -- | -- | -- | -- | -- | -- | #VALUE! | 2824
2024-04-17 | 2024-04-17 07:49 | Aus_HM461 | 2031962 | -- | -- | -- | -- | -- | -- | 2.36 | -- | -- | -- | -- | -- | -- | #VALUE! | 2824
2024-04-17 | 2024-04-17 07:50 | Aus_HM462 | 2031963 | -- | -- | -- | -- | -- | -- | 1.94 | -- | -- | -- | -- | -- | -- | #VALUE! | 2824
2024-04-17 | 2024-04-17 08:01 | Aus_RM323 | 2031964 | -- | 13.23023 | 3.187876 | 1.558843 | 43.43581 | 1.873281 | 0.09032117 | 0.4688805 | 0.2508997 | -- | 1.296547 | 5.810309044 | 4.743559249 | 8.002429 | 2824
2024-04-17 | 2024-04-17 08:03 | Aus_RM361 | 2031965 | -- | 12.11773 | 2.901791 | 1.413135 | 44.22154 | 1.815915 | 0.1040214 | 0.4210426 | 0.2432623 | -- | -12.29163 | 5.29872173 | 4.300169805 | 6.462333 | 2824
2024-04-17 | 2024-04-17 08:05 | Aus_RM362 | 2031967 | -- | 13.13842 | 3.101741 | 1.524573 | 43.39673 | 1.890135 | 0.09669101 | 0.4248454 | 0.261455 | -- | 0.153454 | 5.640036134 | 4.639275639 | 7.228509 | 2824
2024-04-17 | 2024-04-17 08:33 | Man_CLK461 | 2031969 | 1.07 | 21.10891 | 4.918089 | 2.398761 | 66.39531 | 2.854568 | 1.46144 | 0.6557699 | 0.3895718 | 69.04167 | 5.148372 | 8.974232238 | 7.299429723 | 0.7258425 | 2824
2024-04-17 | 2024-04-17 08:35 | Man_CLK462 | 2031970 | 2.1 | 20.76018 | 5.135973 | 2.44018 | 66.64011 | 3.005831 | 1.467732 | 0.6435848 | 0.3974084 | 66.9725 | 2.546251 | 9.48154389 | 7.42546774 | 0.7225548 | 2824
2024-04-17 | 2024-04-17 08:41 | Aus_CLK463 | 2031971 | 1.35 | 20.83958 | 5.028271 | 2.480258 | 66.10565 | 2.837292 | 1.486472 | 0.6632454 | 0.3994731 | 67.91275 | 4.367935 | 9.128321614 | 7.547425094 | 0.7264942 | 2824
2024-04-17 | 2024-04-17 09:01 | Aus_RM323 | 2031978 | -- | 13.26018 | 3.257302 | 1.56229 | 43.06 | 1.856277 | 0.1148608 | 0.4770968 | 0.2752109 | -- | 3.063877 | 5.98845562 | 4.75404847 | 6.626723 | 2824
2024-04-17 | 2024-04-17 09:03 | Aus_RM361 | 2031981 | -- | 13.11026 | 3.226553 | 1.53597 | 43.47257 | 1.868133 | 0.1152747 | 0.4690358 | 0.2548018 | -- | 0.3231983 | 5.95150421 | 4.67395671 | 6.314967 | 2824
2024-04-17 | 2024-04-17 09:05 | Aus_RM362 | 2031982 | -- | 8.541138 | 1.840972 | 0.92342 | 46.99631 | 1.756004 | 0.0584003 | 0.2395394 | 0.1929085 | -- | -57.47826 | 3.31614916 | 2.80996706 | 7.753 | 2824
2024-04-17 | 2024-04-17 09:43 | Man_CLK462 | 2031993 | 1.68 | 20.89205 | 5.103412 | 2.430282 | 66.59098 | 2.977606 | 1.434612 | 0.6324567 | 0.3889628 | 67.71299 | 3.655579 | 9.412004656 | 7.395348126 | 0.7250382 | 2824
2024-04-17 | 2024-04-17 10:01 | Aus_RM323 | 2031994 | -- | 13.78853 | 3.424741 | 1.634281 | 42.74083 | 1.901013 | 0.1056925 | 0.4965236 | 0.2646008 | -- | 9.514397 | 6.310360198 | 4.973117083 | 7.228457 | 2824
2024-04-17 | 2024-04-17 10:03 | Aus_RM361 | 2031995 | -- | 13.96161 | 3.461656 | 1.666955 | 42.46143 | 1.895199 | 0.1045724 | 0.4947732 | 0.2673334 | -- | 12.08338 | 6.35290054 | 5.072544065 | 7.325354 | 2824
2024-04-17 | 2024-04-17 10:05 | Aus_RM362 | 2031996 | -- | 13.07228 | 3.239285 | 1.539177 | 43.24038 | 1.938532 | 0.08995676 | 0.4648815 | 0.2624654 | -- | 0.777633 | 5.979817766 | 4.683715611 | 8.162909 | 2824
2024-04-17 | 2024-04-17 10:39 | Man_CLK461 | 2032000 | 1.23 | 20.88999 | 4.92733 | 2.416616 | 66.4227 | 2.853686 | 1.339958 | 0.6469228 | 0.3809089 | 70.07799388 | 3.24754 | 8.968510228 | 7.353762488 | 0.777687 | 2824
2024-04-17 | 2024-04-17 10:39 | Man_CLK462 | 2032001 | 1.87 | 20.77512 | 5.186581 | 2.448827 | 66.34907 | 2.993712 | 1.471862 | 0.6371899 | 0.3965017 | 66.25811 | 3.834386 | 9.601024366 | 7.451780561 | 0.7160348 | 2824
2024-04-17 | 2024-04-17 10:48 | Aus_CLK463 | 2032003 | 1.61 | 20.82087 | 5.041007 | 2.466278 | 66.64317 | 2.864612 | 1.330995 | 0.6375274 | 0.3905716 | 69.11916 | 2.605675 | 9.185726174 | 7.504883954 | 0.7862838 | 2824
2024-04-17 | 2024-04-17 11:01 | Aus_RM323 | 2032004 | -- | 13.64603 | 3.337384 | 1.614564 | 42.77985 | 1.905418 | 0.1162625 | 0.491046 | 0.2660163 | -- | 7.704996 | 6.112225312 | 4.913118252 | 6.546895 | 2824
2024-04-17 | 2024-04-17 11:03 | Aus_RM361 | 2032005 | -- | 13.57737 | 3.388792 | 1.646088 | 42.54566 | 1.91526 | 0.1034253 | 0.4910341 | 0.2704296 | -- | 8.128272 | 6.195117904 | 5.009045784 | 7.41446 | 2824
2024-04-17 | 2024-04-17 11:05 | Aus_RM362 | 2032007 | -- | 14.32883 | 3.524006 | 1.683924 | 42.44371 | 1.970475 | 0.1097156 | 0.5055033 | 0.2866072 | -- | 15.63035 | 6.489416492 | 5.124180732 | 7.291865 | 2824
2024-04-17 | 2024-04-17 11:07 | Aus_KF461 | 2032009 | -- | 13.58285 | 3.376317 | 1.609819 | 43.03627 | 1.97536 | 0.1310054 | 0.4686942 | 0.2604094 | -- | 6.566309 | 6.223426302 | 4.898679217 | 5.609699 | 2824
2024-04-17 | 2024-04-17 11:10 | Aus_KF462 | 2032011 | -- | 13.45876 | 3.356054 | 1.592058 | 42.91684 | 1.978482 | 0.09765464 | 0.4552858 | 0.2590639 | -- | 5.744015 | 6.199780964 | 4.844632494 | 7.390875 | 2824
2024-04-17 | 2024-04-17 11:12 | Aus_KF463 | 2032012 | -- | 13.4243 | 3.332155 | 1.594691 | 42.99374 | 1.9749 | 0.09938104 | 0.4690674 | 0.2678493 | -- | 5.09319 | 6.131993578 | 4.852644713 | 7.494571 | 2824
2024-04-17 | 2024-04-17 12:01 | Aus_RM323 | 2032016 | -- | 13.34923 | 3.237466 | 1.573416 | 43.13595 | 1.882666 | 0.1065027 | 0.4732509 | 0.278266 | -- | 3.507964 | 5.917065028 | 4.787904888 | 7.153055 | 2824
2024-04-17 | 2024-04-17 12:03 | Aus_RM361 | 2032017 | -- | 13.73213 | 3.392572 | 1.634101 | 42.47055 | 2.241809 | 0.6122956 | 0.5012712 | 0.2786323 | -- | 9.696177 | 6.225416908 | 4.972569343 | 1.283921 | 2824
2024-04-17 | 2024-04-17 12:05 | Aus_RM362 | 2032021 | -- | 13.81186 | 3.394078 | 1.625583 | 42.78703 | 1.945217 | 0.09607045 | 0.4964286 | 0.3131389 | -- | 9.408372 | 6.243820264 | 4.946649069 | 8.603505 | 2824
2024-04-17 | 2024-04-17 12:34 | Man_CLK461 | 2032025 | 1.01 | 21.02027 | 5.071274 | 2.478129 | 66.3304 | 2.883929 | 1.367532 | 0.6583379 | 0.3946858 | 68.55275 | 5.44735 | 9.245881832 | 7.540946547 | 0.7821094 | 2824
2024-04-17 | 2024-04-17 12:34 | Man_CLK462 | 2032026 | 1.69 | 20.60053 | 5.127623 | 2.423114 | 66.00041 | 3.05569 | 1.873713 | 0.7216477 | 0.4266951 | 67.33123 | 3.077085 | 9.488292062 | 7.373535902 | 0.6216227 | 2824
2024-04-17 | 2024-04-17 12:41 | Aus_CLK463 | 2032027 | 1.61 | 20.5493 | 5.058153 | 2.491282 | 65.74028 | 2.848908 | 1.811414 | 0.7744127 | 0.4218438 | 67.35648 | 3.156847 | 9.188856306 | 7.580971126 | 0.6643369 | 2824
2024-04-17 | 2024-04-17 13:01 | Aus_RM323 | 2032031 | -- | 13.3012 | 3.178839 | 1.567106 | 43.00055 | 1.878812 | 0.1119609 | 0.4776394 | 0.302592 | -- | 3.206788 | 5.772379998 | 4.768703558 | 7.118047 | 2824
2024-04-17 | 2024-04-17 13:03 | Aus_RM361 | 2032032 | -- | 13.12129 | 3.170456 | 1.54382 | 43.19476 | 2.051663 | 0.4817545 | 0.4593538 | 0.283088 | -- | 0.9954263 | 5.78956496 | 4.69784426 | 1.569709 | 2824
2024-04-17 | 2024-04-17 13:05 | Aus_RM362 | 2032033 | -- | 14.27955 | 3.461514 | 1.683767 | 42.28532 | 1.965728 | 0.1185235 | 0.492541 | 0.3307737 | -- | 15.37608 | 6.324078336 | 5.123702981 | 7.137729 | 2824
2024-04-17 | 2024-04-17 14:01 | Aus_RM323 | 2032044 | -- | 13.48884 | 3.316383 | 1.593926 | 42.97729 | 1.97191 | 0.1126893 | 0.462817 | 0.3114437 | -- | 5.618024 | 6.091492158 | 4.850316818 | 7.061448 | 2824
2024-04-17 | 2024-04-17 14:03 | Aus_RM361 | 2032048 | -- | 13.50999 | 3.278473 | 1.575539 | 43.05568 | 1.942969 | 0.1299579 | 0.4682995 | 0.3958018 | -- | 5.347209 | 6.022141462 | 4.794365177 | 6.99661 | 2824
2024-04-17 | 2024-04-17 14:30 | Man_CLK461 | 2032050 | 1.03 | 21.01115 | 4.832936 | 2.393462 | 65.67538 | 2.76325 | 1.798468 | 0.7216045 | 0.3966903 | 67.59629 | 6.081338 | 8.757542696 | 7.283304866 | 0.6260828 | 2824
2024-04-17 | 2024-04-17 14:33 | Man_CLK462 | 2032051 | 1.25 | 20.84372 | 5.163651 | 2.493113 | 66.14833 | 3.008039 | 1.416178 | 0.6240064 | 0.3924228 | 67.53427 | 4.972446 | 9.465327954 | 7.586542859 | 0.7325501 | 2824
2024-04-17 | 2024-04-17 14:41 | Aus_CLK463 | 2032052 | 1.44 | 20.76997 | 5.082619 | 2.506363 | 66.23138 | 2.833561 | 1.539644 | 0.7103199 | 0.4119903 | 68.1848 | 3.686722 | 9.228174154 | 7.626862609 | 0.737916 | 2824
2024-04-17 | 2024-04-17 15:01 | Aus_RM323 | 2032055 | -- | 13.36013 | 3.25392 | 1.565511 | 43.05625 | 1.887066 | 0.1088476 | 0.4771697 | 0.2570002 | -- | 3.921343 | 5.974043388 | 4.763849973 | 6.777504 | 2824
2024-04-17 | 2024-04-17 15:03 | Aus_RM361 | 2032056 | -- | 13.29485 | 3.223484 | 1.538681 | 43.03409 | 1.918668 | 0.1035451 | 0.4605139 | 0.2614223 | -- | 3.244768 | 5.938784348 | 4.682206283 | 7.042784 | 2824
2024-04-17 | 2024-04-17 15:05 | Aus_KF461 | 2032058 | -- | 13.58422 | 3.37805 | 1.608414 | 42.91662 | 1.974753 | 0.1462815 | 0.4742481 | 0.2641093 | -- | 6.952823 | 6.230396012 | 4.894403802 | 5.088829 | 2824
2024-04-17 | 2024-04-17 15:08 | Aus_KF462 | 2032059 | -- | 13.47938 | 3.387513 | 1.602715 | 43.06784 | 2.00814 | 0.1068071 | 0.4636756 | 0.2745027 | -- | 5.628543 | 6.26511567 | 4.877061745 | 7.010906 | 2824
2024-04-17 | 2024-04-17 15:10 | Aus_KF463 | 2032060 | -- | 13.48974 | 3.307829 | 1.58995 | 42.96066 | 1.908626 | 0.1007122 | 0.4732041 | 0.2578801 | -- | 5.629197 | 6.07555145 | 4.83821785 | 7.302744 | 2824
2024-04-17 | 2024-04-17 15:13 | Aus_HM463 | 2032061 | -- | -- | -- | -- | -- | -- | 1.99 | -- | -- | -- | -- | -- | -- | #VALUE! | 2824
2024-04-17 | 2024-04-17 15:13 | Aus_HM461 | 2032062 | -- | -- | -- | -- | -- | -- | 2.23 | -- | -- | -- | -- | -- | -- | #VALUE! | 2824
2024-04-17 | 2024-04-17 15:13 | Aus_HM462 | 2032063 | -- | -- | -- | -- | -- | -- | 2.84 | -- | -- | -- | -- | -- | -- | #VALUE! | 2824
2024-04-17 | 2024-04-17 16:01 | Aus_RM323 | 2032068 | -- | 13.48162 | 3.295723 | 1.593952 | 42.88223 | 1.807726 | 0.1168002 | 0.4760171 | 0.2538084 | -- | 5.743196 | 6.036699166 | 4.850395936 | 6.272383 | 2824
2024-04-17 | 2024-04-17 16:03 | Aus_RM361 | 2032069 | -- | 13.71729 | 3.347586 | 1.604282 | 42.9882 | 1.938082 | 0.1113914 | 0.48166 | 0.268041 | -- | 7.718599 | 6.156657756 | 4.881830126 | 6.784929 | 2824
2024-04-17 | 2024-04-17 16:38 | Man_CLK461 | 2032070 | 0.99 | 20.89277 | 5.085697 | 2.504912 | 65.6373 | 2.888324 | 1.669173 | 0.6834405 | 0.3900176 | 66.64637 | 6.581407 | 9.238785946 | 7.622447216 | 0.6499626 | 2824
2024-04-17 | 2024-04-17 16:40 | Man_CLK462 | 2032071 | 1.34 | 20.67581 | 5.227674 | 2.477112 | 65.91164 | 3.009516 | 1.637892 | 0.6866955 | 0.4200506 | 67.07321 | 4.56247 | 9.662062596 | 7.537851816 | 0.687727 | 2824
2024-04-17 | 2024-04-17 16:41 | Aus_CLK463 | 2032072 | 1.46 | 20.90695 | 5.122451 | 2.522789 | 66.42849 | 2.835506 | 1.369612 | 0.6482852 | 0.3984069 | 67.57369 | 4.479045 | 9.305936162 | 7.676846927 | 0.7781806 | 2824
2024-04-17 | 2024-04-17 17:01 | Aus_RM323 | 2032079 | -- | 13.64688 | 3.334031 | 1.616266 | 43.15425 | 1.905775 | 0.1075504 | 0.4914808 | 0.3020969 | -- | 6.547306 | 6.100460078 | 4.918297438 | 7.513538 | 2824
2024-04-17 | 2024-04-17 17:03 | Aus_RM361 | 2032080 | -- | 13.61773 | 3.316298 | 1.604952 | 42.95615 | 1.945481 | 0.1171317 | 0.4809529 | 0.2639343 | -- | 6.802923 | 6.072610916 | 4.883868936 | 6.402041 | 2824
2024-04-17 | 2024-04-17 18:01 | Aus_RM323 | 2032083 | -- | 14.24012 | 3.525455 | 1.70388 | 42.23933 | 1.935715 | 0.119386 | 0.5202672 | 0.278711 | -- | 15.52396 | 6.45949079 | 5.18490684 | 6.721121 | 2824
2024-04-17 | 2024-04-17 18:03 | Aus_RM361 | 2032084 | -- | 13.87977 | 3.407776 | 1.644698 | 42.47411 | 1.938329 | 0.1166853 | 0.4907266 | 0.272759 | -- | 11.0435 | 6.247777384 | 5.004816014 | 6.595405 | 2824
2024-04-17 | 2024-04-17 18:30 | Man_CLK461 | 2032091 | 0.96 | 20.87804 | 5.038167 | 2.463998 | 65.72056 | 2.888229 | 1.658418 | 0.698207 | 0.4051941 | 67.59721 | 5.913995 | 9.182057934 | 7.497945914 | 0.6735635 | 2824
2024-04-17 | 2024-04-17 18:39 | Man_CLK462 | 2032092 | 1.42 | 20.50762 | 5.207124 | 2.452507 | 65.62842 | 2.971233 | 2.000248 | 0.7423294 | 0.4345155 | 67.04602 | 3.855084 | 9.649236756 | 7.462978801 | 0.5961435 | 2824
2024-04-17 | 2024-04-17 18:41 | Aus_CLK463 | 2032093 | 1.4 | 20.79907 | 5.066681 | 2.509499 | 66.12932 | 2.810022 | 1.539376 | 0.7015851 | 0.4115587 | 67.81358 | 4.173046 | 9.180632342 | 7.636405457 | 0.7328536 | 2824
2024-04-17 | 2024-04-17 19:01 | Aus_RM323 | 2032095 | -- | 13.40701 | 3.274239 | 1.575338 | 43.01945 | 1.902733 | 0.09949334 | 0.4587437 | 0.26093 | -- | 4.551129 | 6.011261454 | 4.793753534 | 7.308067 | 2824
2024-04-17 | 2024-04-17 19:03 | Aus_RM361 | 2032096 | -- | 14.28081 | 3.519714 | 1.672925 | 42.61474 | 1.919546 | 0.1283866 | 0.5155413 | 0.2732381 | -- | 14.65848 | 6.496653 | 5.090710775 | 6.163602 | 2824
2024-04-17 | 2024-04-17 19:05 | Aus_KF461 | 2032097 | -- | 13.61641 | 3.398937 | 1.612733 | 42.74293 | 1.962638 | 0.171617 | 0.4768503 | 0.2670214 | -- | 7.873618 | 6.278438814 | 4.907546519 | 4.372374 | 2824
2024-04-17 | 2024-04-17 19:08 | Aus_KF462 | 2032099 | -- | 13.52904 | 3.374356 | 1.59049 | 43.13986 | 2.016538 | 0.1002799 | 0.450975 | 0.2646343 | -- | 5.754587 | 6.25093432 | 4.83986107 | 7.232478 | 2824
2024-04-17 | 2024-04-17 19:10 | Aus_KF463 | 2032100 | -- | 13.48733 | 3.296177 | 1.595108 | 42.75682 | 1.929278 | 0.1001759 | 0.4673077 | 0.2648045 | -- | 6.181007 | 6.035946314 | 4.853913644 | 7.380936 | 2824
2024-04-17 | 2024-04-17 20:01 | Aus_RM323 | 2032103 | -- | 13.44783 | 3.300298 | 1.579531 | 43.18436 | 1.879892 | 0.1110752 | 0.4829274 | 0.2553654 | -- | 4.532326 | 6.073223248 | 4.806512833 | 6.666707 | 2824
2024-04-17 | 2024-04-17 20:03 | Aus_RM361 | 2032104 | -- | 13.00025 | 3.170712 | 1.513854 | 43.13481 | 1.875742 | 0.1065056 | 0.4513974 | 0.2608196 | -- | 0.1075156 | 5.840945832 | 4.606657722 | 6.766869 | 2824
2024-04-17 | 2024-04-17 20:30 | Man_CLK461 | 2032106 | 0.94 | 20.99666 | 5.020836 | 2.461316 | 65.79939 | 2.874381 | 1.632 | 0.6943725 | 0.3974547 | 67.2183 | 6.601351 | 9.140668728 | 7.489784588 | 0.6763481 | 2824
2024-04-17 | 2024-04-17 20:35 | Man_CLK462 | 2032107 | 1.12 | 20.86222 | 5.057126 | 2.431284 | 66.69152 | 3.085719 | 1.485598 | 0.587944 | 0.3987997 | 70.93828 | 2.856754 | 9.287651372 | 7.398397212 | 0.6831984 | 2824
2024-04-17 | 2024-04-17 20:41 | Aus_CLK463 | 2032108 | 1.2 | 20.94286 | 5.133657 | 2.537874 | 65.86923 | 2.800991 | 1.491792 | 0.7057269 | 0.4098548 | 65.98563 | 6.578531 | 9.310108242 | 7.722750582 | 0.7571186 | 2824
2024-04-17 | 2024-04-17 21:01 | Aus_RM323 | 2032111 | -- | 13.60607 | 3.321299 | 1.608453 | 42.91236 | 1.891809 | 0.1062812 | 0.4856526 | 0.2604044 | -- | 6.866251 | 6.079939874 | 4.894522479 | 7.050419 | 2824
2024-04-17 | 2024-04-17 21:03 | Aus_RM361 | 2032112 | -- | 12.83953 | 3.13877 | 1.503601 | 43.44873 | 1.898884 | 0.1155187 | 0.4497109 | 0.2702262 | -- | -2.411791 | 5.773647608 | 4.575457843 | 6.331543 | 2824
2024-04-17 | 2024-04-17 22:01 | Aus_RM323 | 2032121 | -- | 13.2123 | 3.240819 | 1.550815 | 43.34708 | 1.841524 | 0.1035871 | 0.4758379 | 0.2583461 | -- | 1.674503 | 5.96419137 | 4.719130045 | 7.127511 | 2824
2024-04-17 | 2024-04-17 22:03 | Aus_RM361 | 2032122 | -- | 12.95859 | 3.183727 | 1.516296 | 43.57189 | 1.909023 | 0.1064621 | 0.4536494 | 0.2445689 | -- | -1.524527 | 5.871303718 | 4.614088728 | 6.590678 | 2824
2024-04-17 | 2024-04-17 22:28 | Man_CLK461 | 2032126 | 0.97 | 20.94775 | 5.022223 | 2.459576 | 65.82368 | 2.867701 | 1.598675 | 0.7044014 | 0.4012835 | 67.55994 | 6.111257 | 9.147288358 | 7.484489768 | 0.6988761 | 2824
2024-04-17 | 2024-04-17 22:28 | Man_CLK462 | 2032127 | 0.99 | 20.93478 | 5.018175 | 2.44594 | 66.17388 | 2.943763 | 1.512624 | 0.6463189 | 0.3995929 | 69.04945363 | 4.888963 | 9.15963327 | 7.44299542 | 0.7045124 | 2824
2024-04-17 | 2024-04-17 22:41 | Aus_CLK463 | 2032128 | 1.56 | 20.85429 | 5.073146 | 2.495509 | 66.0721 | 2.788384 | 1.491028 | 0.7197354 | 0.4091471 | 66.48618 | 4.841367 | 9.221435672 | 7.593833887 | 0.7648901 | 2824
2024-04-17 | 2024-04-17 23:01 | Aus_RM323 | 2032130 | -- | 13.4868 | 3.324255 | 1.585347 | 43.18199 | 1.859851 | 0.1167687 | 0.4867982 | 0.2679702 | -- | 5.002453 | 6.126868626 | 4.824210921 | 6.509144 | 2824
2024-04-17 | 2024-04-17 23:03 | Aus_RM361 | 2032133 | -- | 13.29198 | 3.247895 | 1.553858 | 43.37453 | 1.935971 | 0.09609438 | 0.4655181 | 0.2609711 | -- | 2.314627 | 5.977794014 | 4.728389894 | 7.627111 | 2824
2024-04-17 | 2024-04-17 23:05 | Aus_KF461 | 2032134 | -- | 13.69612 | 3.456797 | 1.630475 | 42.94587 | 1.980071 | 0.1900629 | 0.4970533 | 0.3268171 | -- | 8.248275 | 6.40174835 | 4.961535425 | 4.444442 | 2824
2024-04-17 | 2024-04-17 23:08 | Aus_KF462 | 2032135 | -- | 13.28266 | 3.192594 | 1.565388 | 42.19601 | 1.967183 | 0.1646541 | 0.4554532 | 0.4224221 | -- | 5.586067 | 5.811737604 | 4.763475684 | 5.664484 | 2824
2024-04-17 | 2024-04-17 23:10 | Aus_KF463 | 2032136 | -- | 13.65611 | 3.360317 | 1.610473 | 43.02456 | 1.928685 | 0.09984022 | 0.478543 | 0.2672548 | -- | 7.151957 | 6.179919734 | 4.900669339 | 7.533192 | 2824
2024-04-17 | 2024-04-17 23:13 | Aus_HM463 | 2032137 | -- | -- | -- | -- | -- | -- | 1.93 | -- | -- | -- | -- | -- | -- | #VALUE! | 2824
2024-04-17 | 2024-04-17 23:33 | Aus_HM461 | 2032141 | -- | -- | -- | -- | -- | -- | 2.02 | -- | -- | -- | -- | -- | -- | #VALUE! | 2824
2024-04-17 | 2024-04-17 23:33 | Aus_HM462 | 2032142 | -- | -- | -- | -- | -- | -- | 3 | -- | -- | -- | -- | -- | -- | #VALUE! | 2824
2024-04-18 | 2024-04-18 00:01 | Aus_RM323 | 2032144 | -- | 13.90368 | 3.442872 | 1.657121 | 42.71685 | 1.900624 | 0.1085176 | 0.5089084 | 0.2674438 | -- | 10.69491 | 6.319762068 | 5.042619203 | 7.171208 | 2824
2024-04-18 | 2024-04-18 00:03 | Aus_RM361 | 2032145 | -- | 13.22104 | 3.243604 | 1.538328 | 43.24565 | 1.918436 | 0.1034506 | 0.4654046 | 0.2592087 | -- | 2.061822 | 5.992699624 | 4.681132104 | 7.061843 | 2824
2024-04-18 | 2024-04-18 00:28 | Man_CLK461 | 2032152 | 1.2 | 20.79072 | 5.199032 | 2.497426 | 65.90973 | 2.92689 | 1.652252 | 0.7092589 | 0.4050813 | 66.92542 | 5.433368 | 9.551790008 | 7.599667318 | 0.6816818 | 2824
2024-04-18 | 2024-04-18 00:28 | Man_CLK462 | 2032153 | 1.24 | 20.60018 | 5.236843 | 2.487021 | 65.82658 | 3.050505 | 1.724933 | 0.7155839 | 0.4328495 | 67.63305 | 4.23041 | 9.669594418 | 7.568004903 | 0.6768513 | 2824
2024-04-18 | 2024-04-18 00:41 | Aus_CLK463 | 2032154 | 1.75 | 20.80906 | 5.01993 | 2.514451 | 66.9746 | 2.808745 | 1.151479 | 0.5601097 | 0.372723 | 70.06093593 | 1.431378 | 9.048363408 | 7.651474393 | 0.8316452 | 2824
2024-04-18 | 2024-04-18 01:01 | Aus_RM323 | 2032155 | -- | 13.40069 | 3.295695 | 1.588848 | 43.07455 | 1.875699 | 0.1028626 | 0.4924948 | 0.2617353 | -- | 4.450868 | 6.045260934 | 4.834864464 | 7.358043 | 2824
2024-04-18 | 2024-04-18 01:03 | Aus_RM361 | 2032156 | -- | 13.71595 | 3.314166 | 1.594102 | 42.97708 | 1.906485 | 0.1083298 | 0.4859888 | 0.2734359 | -- | 7.560869 | 6.085319316 | 4.850852386 | 7.074951 | 2824
2024-04-18 | 2024-04-18 02:01 | Aus_RM323 | 2032160 | -- | 13.65745 | 3.369894 | 1.611006 | 42.85239 | 1.898886 | 0.1150114 | 0.5043959 | 0.2564678 | -- | 7.741355 | 6.204396948 | 4.902291258 | 6.609773 | 2824
2024-04-18 | 2024-04-18 02:03 | Aus_RM361 | 2032161 | -- | 13.64075 | 3.373191 | 1.596504 | 42.92094 | 1.919591 | 0.1152737 | 0.499406 | 0.2702725 | -- | 7.388265 | 6.237671382 | 4.858161672 | 6.712417 | 2824
2024-04-18 | 2024-04-18 02:26 | Man_CLK461 | 2032162 | 1.06 | 20.9099 | 5.065532 | 2.455602 | 66.00639 | 2.904533 | 1.532786 | 0.6758789 | 0.3910197 | 67.93976 | 5.439804 | 9.268781216 | 7.472396886 | 0.7044412 | 2824
2024-04-18 | 2024-04-18 02:26 | Man_CLK462 | 2032163 | 1.63 | 20.7675 | 5.138084 | 2.467143 | 66.25851 | 2.969795 | 1.514538 | 0.6548229 | 0.4047241 | 67.224 | 3.820948 | 9.441516644 | 7.507516149 | 0.7127723 | 2824
2024-04-18 | 2024-04-18 02:41 | Aus_CLK463 | 2032166 | 1.42 | 20.74694 | 5.051012 | 2.488351 | 65.94235 | 2.80379 | 1.64026 | 0.6978124 | 0.4109255 | 67.5027 | 4.196695 | 9.174891908 | 7.572052093 | 0.6853239 | 2824
2024-04-18 | 2024-04-18 03:01 | Aus_RM323 | 2032169 | -- | 13.87633 | 3.41883 | 1.632739 | 42.85815 | 1.894227 | 0.1120098 | 0.5036551 | 0.2684627 | -- | 9.877586 | 6.297305112 | 4.968424777 | 6.919449 | 2824
2024-04-18 | 2024-04-18 03:03 | Aus_RM361 | 2032170 | -- | 13.9019 | 3.40968 | 1.623948 | 42.74967 | 1.913179 | 0.1181477 | 0.5052066 | 0.2726893 | -- | 10.3748 | 6.287931984 | 4.941673764 | 6.617312 | 2824
2024-04-18 | 2024-04-18 03:05 | Aus_KF461 | 2032171 | -- | 13.5411 | 3.406213 | 1.629735 | 42.97144 | 1.981307 | 0.173246 | 0.4911837 | 0.262179 | -- | 6.579344 | 6.26895283 | 4.959283605 | 4.365608 | 2824
2024-04-18 | 2024-04-18 03:08 | Aus_KF462 | 2032172 | -- | 13.51461 | 3.37842 | 1.608761 | 43.09398 | 2.005106 | 0.1011685 | 0.4642475 | 0.2688113 | -- | 5.811695 | 6.230789388 | 4.895459723 | 7.333879 | 2824
2024-04-18 | 2024-04-18 03:10 | Aus_KF463 | 2032173 | -- | 13.44952 | 3.31428 | 1.594692 | 42.92754 | 1.912686 | 0.09728644 | 0.4734225 | 0.2645608 | -- | 5.422814 | 6.084623136 | 4.852647756 | 7.650414 | 2824
2024-04-18 | 2024-04-18 04:01 | Aus_RM323 | 2032178 | -- | 13.44507 | 3.357021 | 1.586729 | 43.10873 | 1.891845 | 0.1113544 | 0.4941063 | 0.2671524 | -- | 5.036101 | 6.211360182 | 4.828416347 | 6.872012 | 2824
2024-04-18 | 2024-04-18 04:03 | Aus_RM361 | 2032179 | -- | 14.10636 | 3.463589 | 1.646968 | 42.59492 | 1.889754 | 0.1194326 | 0.5118699 | 0.2700348 | -- | 12.90656 | 6.391840994 | 5.011723624 | 6.564924 | 2824
2024-04-18 | 2024-04-18 04:28 | Man_CLK461 | 2032180 | 1.42 | 21.05125 | 5.144959 | 2.453004 | 65.76426 | 2.882273 | 1.577109 | 0.7084548 | 0.4025718 | 63.88435 | 7.798835 | 9.483658582 | 7.464491172 | 0.7116742 | 2824
2024-04-18 | 2024-04-18 04:28 | Man_CLK462 | 2032181 | 1.82 | 20.71277 | 5.156332 | 2.469747 | 66.23122 | 2.984692 | 1.499435 | 0.6495037 | 0.4038486 | 66.62905 | 3.529349 | 9.485467876 | 7.515440121 | 0.7161791 | 2824
2024-04-18 | 2024-04-18 04:41 | Aus_CLK463 | 2032182 | 1.58 | 20.85442 | 5.068367 | 2.476258 | 66.29245 | 2.807174 | 1.48531 | 0.6759268 | 0.396509 | 67.36045 | 4.120767 | 9.241344014 | 7.535253094 | 0.7317539 | 2824
2024-04-18 | 2024-04-18 05:01 | Aus_RM323 | 2032183 | -- | 13.43015 | 3.314081 | 1.584124 | 43.16752 | 1.885542 | 0.110145 | 0.4883023 | 0.2577764 | -- | 4.506796 | 6.101976842 | 4.820489332 | 6.792783 | 2824
2024-04-18 | 2024-04-18 05:03 | Aus_RM361 | 2032184 | -- | 13.63635 | 3.304305 | 1.596593 | 43.17516 | 1.878973 | 0.1137303 | 0.48907 | 0.2566541 | -- | 6.220649 | 6.054972894 | 4.858432499 | 6.571656 | 2824
2024-04-18 | 2024-04-18 06:01 | Aus_RM323 | 2032187 | -- | 12.93 | 3.26 | 1.58 | 43.13 | 1.94 | 0.11 | 0.5 | 0.29 | -- | 0.04198164 | 5.96564 | 4.80794 | 7.270231 | 2824
2024-04-18 | 2024-04-18 06:03 | Aus_RM361 | 2032188 | -- | 12.92 | 3.22 | 1.55 | 43.4 | 1.92 | 0.1 | 0.49 | 0.29 | -- | -1.108323 | 5.9104 | 4.71665 | 7.912148 | 2824
2024-04-18 | 2024-04-18 06:29 | Man_CLK461 | 2032196 | 1.35 | 20.98909 | 5.00682 | 2.401667 | 66.40633 | 2.863414 | 1.592371 | 0.7016678 | 0.3949021 | 68.25703486 | 4.536852 | 9.204452436 | 7.308272681 | 0.6950109 | 2824
2024-04-18 | 2024-04-18 06:30 | Man_CLK462 | 2032197 | 1.94 | 20.81133 | 5.09905 | 2.448705 | 66.62075 | 2.995399 | 1.490411 | 0.6607711 | 0.4049395 | 67.3921592 | 2.86769 | 9.36927364 | 7.451409315 | 0.7278938 | 2824
2024-04-18 | 2024-04-18 06:41 | Aus_CLK463 | 2032198 | 1.48 | 20.77024 | 5.056353 | 2.484227 | 66.25724 | 2.795572 | 1.626618 | 0.7189279 | 0.4077415 | 68.3333 | 3.452626 | 9.196023366 | 7.559502761 | 0.6995936 | 2824
2024-04-18 | 2024-04-18 07:01 | Aus_RM323 | 2032199 | -- | 13.4544 | 3.323772 | 1.561981 | 43.12862 | 1.878993 | 0.1066507 | 0.4929672 | 0.2579625 | -- | 4.860052 | 6.165123948 | 4.753108183 | 7.054819 | 2824
2024-04-18 | 2024-04-18 07:03 | Aus_RM361 | 2032200 | -- | 13.42127 | 3.316042 | 1.576533 | 43.14332 | 1.887052 | 0.1084649 | 0.4814291 | 0.2622862 | -- | 4.506496 | 6.120017464 | 4.797389919 | 6.897722 | 2824
2024-04-18 | 2024-04-18 07:05 | Aus_KF461 | 2032201 | -- | 13.5786 | 3.429288 | 1.620495 | 42.77726 | 1.978061 | 0.168129 | 0.4870223 | 0.2620022 | -- | 7.605196 | 6.34573566 | 4.931166285 | 4.476054 | 2824
2024-04-18 | 2024-04-18 07:08 | Aus_KF462 | 2032202 | -- | 13.43228 | 3.382427 | 1.60488 | 42.97482 | 2.001109 | 0.09844877 | 0.4584949 | 0.2701119 | -- | 5.485701 | 6.24797459 | 4.88364984 | 7.5038 | 2824
2024-04-18 | 2024-04-18 07:10 | Aus_KF463 | 2032203 | -- | 13.46304 | 3.343494 | 1.591868 | 42.90645 | 1.927816 | 0.09827026 | 0.4745146 | 0.2651171 | -- | 5.748874 | 6.166818444 | 4.844054324 | 7.590585 | 2824
2024-04-18 | 2024-04-18 07:13 | Aus_HM463 | 2032204 | -- | -- | -- | -- | -- | -- | 1.93 | -- | -- | -- | -- | -- | -- | #VALUE! | 2824
2024-04-18 | 2024-04-18 07:22 | Aus_HM461 | 2032208 | -- | -- | -- | -- | -- | -- | 2.17 | -- | -- | -- | -- | -- | -- | #VALUE! | 2824
2024-04-18 | 2024-04-18 07:22 | Aus_HM462 | 2032209 | -- | -- | -- | -- | -- | -- | 1.98 | -- | -- | -- | -- | -- | -- | #VALUE! | 2824
2024-04-18 | 2024-04-18 08:01 | Aus_RM323 | 2032212 | -- | 13.49 | 3.28 | 1.61 | 43.25 | 1.89 | 0.09 | 0.5 | 0.29 | -- | 4.623413496 | 5.96788 | 4.89923 | 8.885838 | 2824
2024-04-18 | 2024-04-18 08:03 | Aus_RM361 | 2032213 | -- | 14.27 | 3.46 | 1.69 | 42.58 | 1.87 | 0.08 | 0.52 | 0.3 | -- | 14.38798952 | 6.30952 | 5.14267 | 10.37062 | 2824
2024-04-18 | 2024-04-18 08:41 | Aus_CLK463 | 2032214 | 1.55 | 20.63 | 5.01 | 2.44 | 66.15 | 2.76 | 1.58 | 0.69 | 0.42 | 69.05222 | 2.292913512 | 9.14802 | 7.42492 | 0.7146643 | 2824
2024-04-18 | 2024-04-18 08:41 | Man_CLK461 | 2032215 | 1.77 | 20.68 | 5.03 | 2.39 | 66.21 | 2.93 | 1.6 | 0.7 | 0.42 | 67.958 | 2.586087 | 9.28562 | 7.27277 | 0.7110501 | 2824
2024-04-18 | 2024-04-18 08:41 | Man_CLK462 | 2032216 | 2.37 | 20.59 | 5.06 | 2.42 | 66.33 | 2.96 | 1.54 | 0.67 | 0.43 | 66.44348 | 1.6279138 | 9.31436 | 7.36406 | 0.7305529 | 2824
2024-04-18 | 2024-04-18 09:01 | Aus_RM323 | 2032226 | -- | 13.04115 | 3.135212 | 1.53453 | 43.62391 | 1.943111 | 0.114662 | 0.4666235 | 0.2530392 | -- | -1.200443 | 5.71188704 | 4.66957479 | 6.310971 | 2824
2024-04-18 | 2024-04-18 09:03 | Aus_RM361 | 2032227 | -- | 13.14637 | 3.167394 | 1.535852 | 43.60652 | 1.867621 | 0.1092819 | 0.4653071 | 0.2678844 | -- | -0.07757066 | 5.794932516 | 4.673597636 | 6.786699 | 2824
2024-04-18 | 2024-04-18 09:55 | Man_CLK462 | 2032237 | 2 | -- | -- | -- | -- | -- | -- | -- | -- | -- | -- | -- | -- | #VALUE! | 2824
2024-04-18 | 2024-04-18 10:01 | Aus_RM323 | 2032238 | -- | 13.6999 | 3.333782 | 1.625329 | 42.66505 | 1.904789 | 0.1139826 | 0.5016573 | 0.2759952 | -- | 8.514229 | 6.084465632 | 4.945876147 | 6.870042 | 2824
2024-04-18 | 2024-04-18 10:03 | Aus_RM361 | 2032239 | -- | 12.41216 | 3.010095 | 1.430009 | 43.95798 | 1.818219 | 0.1110284 | 0.4403548 | 0.2505286 | -- | -8.382874 | 5.557176522 | 4.351517387 | 6.286975 | 2824
2024-04-18 | 2024-04-18 10:30 | Man_CLK461 | 2032241 | 1.38 | 20.87037 | 5.087945 | 2.424679 | 66.5079 | 2.909015 | 1.546545 | 0.6661401 | 0.3904671 | 68.87276342 | 3.639841 | 9.380497382 | 7.378298197 | 0.6923538 | 2824
2024-04-18 | 2024-04-18 10:31 | Aus_CLK463 | 2032242 | 1.48 | 20.78448 | 5.015519 | 2.478456 | 66.2112 | 2.780538 | 1.496011 | 0.6878664 | 0.3968163 | 68.32022 | 3.503318 | 9.097577798 | 7.541941608 | 0.733577 | 2824
2024-04-18 | 2024-04-18 10:31 | Man_CLK462 | 2032243 | 1.59 | 20.84807 | 5.077343 | 2.453949 | 66.92104 | 2.989778 | 1.378254 | 0.6153715 | 0.4015966 | 69.89859 | 2.157076 | 9.302877242 | 7.467366807 | 0.7559634 | 2824
2024-04-18 | 2024-04-18 11:01 | Aus_RM323 | 2032247 | -- | 13.86113 | 3.382949 | 1.634237 | 42.51208 | 1.891992 | 0.114386 | 0.5039951 | 0.2651387 | -- | 10.62947 | 6.199685846 | 4.972983191 | 6.740741 | 2824
2024-04-18 | 2024-04-18 11:03 | Aus_RM361 | 2032249 | -- | 13.28395 | 3.234057 | 1.54553 | 43.26414 | 1.867133 | 0.09629991 | 0.4718381 | 0.2547731 | -- | 2.505475 | 5.95521429 | 4.70304779 | 7.58364 | 2824
2024-04-18 | 2024-04-18 11:05 | Aus_KF461 | 2032252 | -- | 13.56024 | 3.453873 | 1.61848 | 42.98216 | 2.001658 | 0.1703858 | 0.4883952 | 0.2657692 | -- | 6.940435 | 6.41429529 | 4.92503464 | 4.452152 | 2824
2024-04-18 | 2024-04-18 11:08 | Aus_KF462 | 2032253 | -- | 13.43703 | 3.362981 | 1.607238 | 43.16615 | 1.985332 | 0.1077856 | 0.4714465 | 0.2685284 | -- | 4.842938 | 6.192452954 | 4.890825234 | 6.937098 | 2824
2024-04-18 | 2024-04-18 11:10 | Aus_KF463 | 2032254 | -- | 13.40006 | 3.343638 | 1.597595 | 43.03815 | 1.92598 | 0.1110744 | 0.478332 | 0.2673481 | -- | 4.809654 | 6.15750996 | 4.861481585 | 6.770744 | 2824
2024-04-18 | 2024-04-18 12:01 | Aus_RM323 | 2032259 | -- | 13.83 | 3.48 | 1.68 | 42.45 | 2 | 0.01 | 0.54 | 0.3 | -- | 11.09362 | 6.37944 | 5.11224 | 84.66712 | 2824
2024-04-18 | 2024-04-18 12:03 | Aus_RM361 | 2032264 | -- | 12.85 | 3.2 | 1.56 | 43.2 | 1.9 | 0.07 | 0.48 | 0.29 | -- | -1.18669432 | 5.84048 | 4.74708 | 11.18149 | 2824
2024-04-18 | 2024-04-18 12:31 | Aus_CLK463 | 2032270 | 1.26 | 20.86512 | 5.033867 | 2.4992 | 66.38058 | 2.779661 | 1.432248 | 0.6651957 | 0.3985792 | 69.13959 | 3.792031 | 9.11110115 | 7.6050656 | 0.7543524 | 2824
2024-04-18 | 2024-04-18 12:31 | Man_CLK461 | 2032271 | 1.2 | 20.64433 | 5.075131 | 2.45837 | 65.96926 | 2.898903 | 1.565444 | 0.6753908 | 0.3891939 | 69.16855 | 3.321452 | 9.28953511 | 7.48081991 | 0.687975 | 2824
2024-04-18 | 2024-04-18 12:32 | Man_CLK462 | 2032272 | 1.27 | 20.72836 | 5.098968 | 2.481081 | 66.34899 | 2.983149 | 1.473937 | 0.6513622 | 0.4045134 | 69.59822 | 3.023242 | 9.314276148 | 7.549929483 | 0.7302236 | 2824
2024-04-18 | 2024-04-18 13:01 | Aus_RM323 | 2032280 | -- | 13.54334 | 3.332816 | 1.595939 | 43.11626 | 1.942519 | 0.1855302 | 0.4994535 | 0.2555874 | -- | 5.745404 | 6.131633612 | 4.856442377 | 4.068648 | 2824
2024-04-18 | 2024-04-18 13:03 | Aus_RM361 | 2032281 | -- | 13.54337 | 3.293307 | 1.593655 | 43.28223 | 1.900444 | 0.1099255 | 0.4881585 | 0.265245 | -- | 5.033243 | 6.03079929 | 4.849492165 | 6.892902 | 2824
2024-04-18 | 2024-04-18 14:01 | Aus_RM323 | 2032292 | -- | 13.86072 | 3.420868 | 1.610743 | 43.32301 | 1.967548 | 0.196714 | 0.504974 | 0.2827848 | -- | 8.302272 | 6.339923044 | 4.901490949 | 4.039614 | 2824
2024-04-18 | 2024-04-18 14:03 | Aus_RM361 | 2032295 | -- | 13.91128 | 3.3865 | 1.639157 | 42.64087 | 1.897108 | 0.1112716 | 0.5004233 | 0.2674309 | -- | 10.68855 | 6.200771356 | 4.987954751 | 6.928671 | 2824
2024-04-18 | 2024-04-18 14:05 | Aus_RM362 | 2032296 | -- | 13.48394 | 3.346621 | 1.606367 | 42.62054 | 1.891817 | 0.1188059 | 0.492233 | 0.2703515 | -- | 6.838189 | 6.150572686 | 4.888174781 | 6.462325 | 2824
2024-04-18 | 2024-04-18 14:31 | Aus_CLK463 | 2032302 | 1.33 | 20.87949 | 5.008871 | 2.487259 | 66.47234 | 2.810856 | 1.509281 | 0.6953511 | 0.4077789 | 69.30397 | 3.494247 | 9.065065922 | 7.568729137 | 0.7407199 | 2824
2024-04-18 | 2024-04-18 14:32 | Man_CLK461 | 2032303 | 1.19 | 20.78067 | 5.154286 | 2.485741 | 66.05595 | 2.922828 | 1.632269 | 0.6989084 | 0.3970968 | 67.95509 | 4.658487 | 9.452984128 | 7.564109863 | 0.6783187 | 2824
2024-04-18 | 2024-04-18 14:32 | Man_CLK462 | 2032304 | 1.41 | 20.90349 | 5.183159 | 2.4945 | 66.82332 | 2.966842 | 1.120428 | 0.6389483 | 0.3945653 | 69.0435 | 3.513854 | 9.51467735 | 7.5907635 | 0.9397322 | 2824
2024-04-18 | 2024-04-18 15:01 | Aus_RM323 | 2032305 | -- | 13.2 | 3.19 | 1.57 | 42.92 | 1.86 | 0.1 | 0.49 | 0.29 | -- | 2.64349248 | 5.79706 | 4.77751 | 7.912148 | 2824
2024-04-18 | 2024-04-18 15:03 | Aus_KF461 | 2032306 | -- | 13.44 | 3.34 | 1.62 | 42.3 | 1.91 | 0.11 | 0.48 | 0.3 | -- | 7.425867248 | 6.10996 | 4.92966 | 7.232795 | 2824
2024-04-18 | 2024-04-18 15:05 | Aus_KF462 | 2032307 | -- | 13.46 | 3.33 | 1.62 | 42.97 | 1.92 | 0.08 | 0.48 | 0.29 | -- | 5.489516648 | 6.08346 | 4.92966 | 9.783802 | 2824
2024-04-18 | 2024-04-18 15:10 | Aus_KF463 | 2032310 | -- | 13.5 | 3.31 | 1.61 | 43.05 | 1.89 | 0.07 | 0.5 | 0.3 | -- | 5.475692152 | 6.04738 | 4.89923 | 11.60898 | 2824
2024-04-18 | 2024-04-18 15:13 | Aus_HM463 | 2032311 | -- | -- | -- | -- | -- | -- | 1.89 | -- | -- | -- | -- | -- | -- | #VALUE! | 2824
2024-04-18 | 2024-04-18 15:13 | Aus_HM461 | 2032312 | -- | -- | -- | -- | -- | -- | 1.98 | -- | -- | -- | -- | -- | -- | #VALUE! | 2824
2024-04-18 | 2024-04-18 15:13 | Aus_HM462 | 2032313 | -- | -- | -- | -- | -- | -- | 2.16 | -- | -- | -- | -- | -- | -- | #VALUE! | 2824
2024-04-18 | 2024-04-18 16:01 | Aus_RM323 | 2032318 | -- | 13.47 | 3.28 | 1.59 | 42.94 | 1.86 | 0.1 | 0.5 | 0.29 | -- | 5.3818892 | 6.00172 | 4.83837 | 7.997255 | 2824
2024-04-18 | 2024-04-18 16:31 | Aus_CLK463 | 2032319 | 1.62 | 20.5 | 5.03 | 2.47 | 65.95 | 2.78 | 1.56 | 0.7 | 0.4 | 68.76379 | 6.898096824 | 9.15026 | 7.51621 | 0.7127396 | 2824
2024-04-18 | 2024-04-18 16:39 | Man_CLK461 | 2032320 | 1.58 | 20.47 | 5.07 | 2.43 | 65.98 | 2.87 | 1.65 | 0.71 | 0.4 | 69.06524 | 6.584672944 | 9.32394 | 7.39449 | 0.6790208 | 2824
2024-04-18 | 2024-04-18 16:39 | Man_CLK462 | 2032321 | 1.47 | 20.58 | 5.06 | 2.44 | 66.11 | 2.96 | 1.24 | 0.69 | 0.41 | 69.25916 | 6.753749696 | 9.28052 | 7.42492 | 0.9002148 | 2824
2024-04-18 | 2024-04-18 17:01 | Aus_RM323 | 2032323 | -- | 13.30757 | 3.241158 | 1.580911 | 42.87826 | 1.924555 | 0.1385671 | 0.5098173 | 0.2770416 | -- | 3.967875 | 5.914167288 | 4.810712173 | 5.711024 | 2824
2024-04-18 | 2024-04-18 18:01 | Aus_RM323 | 2032335 | -- | 12.81644 | 3.160776 | 1.524924 | 42.12651 | 1.887852 | 0.1232179 | 0.4751109 | 0.2551288 | -- | 1.584908 | 5.795884992 | 4.640343732 | 5.95326 | 2824
2024-04-18 | 2024-04-18 18:03 | Aus_RM361 | 2032336 | -- | 14.02012 | 3.464723 | 1.683623 | 42.30426 | 1.926121 | 0.1090458 | 0.5318117 | 0.2762733 | -- | 13.10281 | 6.332825834 | 5.123264789 | 7.419702 | 2824
2024-04-18 | 2024-04-18 18:31 | Aus_CLK463 | 2032341 | 1.66 | 20.59386 | 5.006764 | 2.487176 | 66.03449 | 2.796009 | 1.430871 | 0.678573 | 0.4017185 | 68.36311 | 2.371644 | 9.059622808 | 7.568476568 | 0.765866 | 2824
2024-04-18 | 2024-04-18 18:37 | Man_CLK461 | 2032343 | 2.16 | 20.45211 | 5.192927 | 2.460701 | 65.79221 | 2.869802 | 1.726189 | 0.7492302 | 0.4111111 | 65.2058 | 2.811536 | 9.597750458 | 7.487913143 | 0.676698 | 2824
2024-04-18 | 2024-04-18 18:38 | Man_CLK462 | 2032344 | 1.73 | 20.74716 | 5.190932 | 2.492932 | 66.77427 | 3.01901 | 0.9542058 | 0.5594738 | 0.3740698 | 68.67923 | 2.35769 | 9.537928856 | 7.585992076 | 1.004834 | 2824
2024-04-18 | 2024-04-18 19:01 | Aus_RM323 | 2032345 | -- | 13.89703 | 3.414193 | 1.626881 | 42.6721 | 1.929486 | 0.1425433 | 0.5075535 | 0.279783 | -- | 10.59718 | 6.294928798 | 4.950598883 | 5.563017 | 2824
2024-04-18 | 2024-04-18 19:03 | Aus_RM361 | 2032346 | -- | 13.16396 | 3.215708 | 1.538789 | 43.2967 | 1.873607 | 0.1199147 | 0.4800487 | 0.3279069 | -- | 1.273245 | 5.917995212 | 4.682534927 | 6.935411 | 2824
2024-04-18 | 2024-04-18 19:05 | Aus_KF461 | 2032350 | -- | 13.40101 | 3.387351 | 1.613786 | 42.95145 | 1.972725 | 0.1749317 | 0.4883235 | 0.2621826 | -- | 5.323101 | 6.245954238 | 4.910750798 | 4.309651 | 2824
2024-04-18 | 2024-04-18 19:08 | Aus_KF462 | 2032351 | -- | 13.29235 | 3.29291 | 1.602818 | 42.91699 | 1.96286 | 0.1130273 | 0.4748969 | 0.2677437 | -- | 4.003945 | 6.014243444 | 4.877375174 | 6.632409 | 2824
2024-04-18 | 2024-04-18 19:10 | Aus_KF463 | 2032352 | -- | 13.4058 | 3.273993 | 1.587663 | 42.87011 | 1.915325 | 0.1297107 | 0.4784726 | 0.2588868 | -- | 5.01142 | 5.989755654 | 4.831258509 | 5.714704 | 2824
2024-04-18 | 2024-04-18 19:55 | Man_CLK461 | 2032359 | 1.9 | 20.57147 | 5.200065 | 2.453748 | 66.30766 | 2.891396 | 1.638746 | 0.710166 | 0.3998702 | 67.41751555 | 2.283729 | 9.628430634 | 7.466755164 | 0.683668 | 2824
2024-04-18 | 2024-04-18 20:01 | Aus_RM323 | 2032361 | -- | 13.57313 | 3.207784 | 1.587514 | 42.51557 | 1.866214 | 0.128013 | 0.4898937 | 0.2580902 | -- | 7.203669 | 5.814553912 | 4.830805102 | 5.858393 | 2824
2024-04-18 | 2024-04-18 20:03 | Aus_RM361 | 2032362 | -- | 11.62003 | 2.76855 | 1.34504 | 44.09488 | 1.797842 | 0.1094286 | 0.4092556 | 0.2335289 | -- | -16.93181 | 5.06084982 | 4.09295672 | 5.936567 | 2824
2024-04-18 | 2024-04-18 20:31 | Aus_CLK463 | 2032363 | 1.71 | 20.72854 | 5.043481 | 2.491634 | 66.5755 | 2.813597 | 1.463726 | 0.6949083 | 0.4034448 | 69.0854 | 2.059314 | 9.149379922 | 7.582042262 | 0.759695 | 2824
2024-04-18 | 2024-04-18 20:39 | Man_CLK461 | 2032364 | 2.38 | 20.54902 | 5.206109 | 2.44357 | 66.15958 | 2.857508 | 1.680963 | 0.7339824 | 0.404481 | 65.00517 | 2.565079 | 9.66166841 | 7.43578351 | 0.6820952 | 2824
2024-04-18 | 2024-04-18 20:40 | Man_CLK462 | 2032365 | 0.81 | 20.75655 | 5.05562 | 2.403549 | 65.50248 | 2.865062 | 2.322042 | 0.7107093 | 0.4176107 | 68.21257585 | 5.562127201 | 9.330588092 | 7.313999607 | 0.4925456 | 2824
2024-04-18 | 2024-04-18 21:01 | Aus_RM323 | 2032374 | -- | 13.3237 | 3.255275 | 1.558195 | 42.8368 | 1.913447 | 0.1541084 | 0.5028917 | 0.7294449 | -- | 4.28097 | 5.99001281 | 4.741587385 | 8.884734 | 2824
2024-04-18 | 2024-04-18 21:03 | Aus_RM361 | 2032375 | -- | 13.0927 | 3.137371 | 1.523271 | 42.99979 | 1.871324 | 0.113029 | 0.4744935 | 0.2558893 | -- | 1.158479 | 5.736658618 | 4.635313653 | 6.493944 | 2824
2024-04-18 | 2024-04-18 21:33 | Man_CLK461 | 2032380 | 3.87 | 20.68421 | 5.142734 | 2.427267 | 66.03473 | 2.860684 | 1.609897 | 0.7417294 | 0.3966794 | 57.85274 | 3.772431 | 9.521309336 | 7.386173481 | 0.7100476 | 2824
2024-04-18 | 2024-04-18 22:01 | Aus_RM323 | 2032384 | -- | 13.32315 | 3.205199 | 1.558041 | 43.25226 | 1.886762 | 0.108084 | 0.4770271 | 0.2580283 | -- | 2.74634 | 5.857571978 | 4.741118763 | 6.836537 | 2824
2024-04-18 | 2024-04-18 22:03 | Aus_RM361 | 2032385 | -- | 14.39858 | 3.549906 | 1.691714 | 42.54657 | 1.948052 | 0.1110891 | 0.5280954 | 0.2701975 | -- | 16.054 | 6.544870812 | 5.147885702 | 7.184187 | 2824
2024-04-18 | 2024-04-18 22:31 | Aus_CLK463 | 2032388 | 1.39 | 20.86211 | 4.970402 | 2.45263 | 66.33005 | 2.858765 | 1.535162 | 0.7248138 | 0.4081303 | 68.92049 | 3.549446 | 9.02171534 | 7.46335309 | 0.7448612 | 2824
2024-04-18 | 2024-04-18 22:31 | Man_CLK461 | 2032389 | 3.95 | 20.49575 | 5.162983 | 2.43451 | 66.20528 | 2.850406 | 1.621153 | 0.7315553 | 0.3912389 | 59.50728 | 1.738242 | 9.56271403 | 7.40821393 | 0.6954462 | 2824
2024-04-18 | 2024-04-18 22:32 | Man_CLK462 | 2032390 | 0.94 | 20.8568 | 5.055267 | 2.450896 | 65.57585 | 2.822485 | 2.032332 | 0.7243162 | 0.4199384 | 67.1548 | 6.248279 | 9.249541518 | 7.458076528 | 0.5699341 | 2824
2024-04-18 | 2024-04-18 23:01 | Aus_RM323 | 2032391 | -- | 13.20033 | 3.283139 | 1.562234 | 43.14797 | 1.906212 | 0.11286 | 0.4751769 | 0.2565004 | -- | 2.409854 | 6.057018422 | 4.753878062 | 6.515808 | 2824
2024-04-18 | 2024-04-18 23:03 | Aus_RM361 | 2032394 | -- | 14.68508 | 3.63611 | 1.73219 | 41.93778 | 1.928718 | 0.1197656 | 0.5402834 | 0.2787247 | -- | 20.86827 | 6.70482602 | 5.27105417 | 6.842202 | 2824
2024-04-18 | 2024-04-18 23:05 | Aus_KF461 | 2032395 | -- | 13.39645 | 3.402974 | 1.605165 | 42.79648 | 1.959886 | 0.1536794 | 0.4823099 | 0.2674604 | -- | 5.829699 | 6.30194192 | 4.884517095 | 4.916643 | 2824
2024-04-18 | 2024-04-18 23:08 | Aus_KF462 | 2032396 | -- | 13.86888 | 3.292654 | 1.587533 | 42.90494 | 1.930836 | 0.1059684 | 0.4713714 | 0.2632212 | -- | 8.981578 | 6.039427264 | 4.830862919 | 6.990833 | 2824
2024-04-18 | 2024-04-18 23:10 | Aus_KF463 | 2032397 | -- | 13.53274 | 3.32938 | 1.591002 | 43.21976 | 1.944602 | 0.1163991 | 0.4824625 | 0.2638685 | -- | 5.313634 | 6.130881616 | 4.841419086 | 6.452643 | 2824
2024-04-18 | 2024-04-18 23:13 | Aus_HM463 | 2032398 | -- | -- | -- | -- | -- | -- | 1.78 | -- | -- | -- | -- | -- | -- | #VALUE! | 2824
2024-04-18 | 2024-04-18 23:32 | Man_CLK461 | 2032405 | 1.99 | 20.6804 | 5.129297 | 2.451454 | 66.27332 | 2.90017 | 1.527199 | 0.686255 | 0.3897068 | 66.56216 | 2.964908 | 9.444776882 | 7.459774522 | 0.7116913 | 2824
2024-04-18 | 2024-04-18 23:33 | Aus_HM461 | 2032406 | -- | -- | -- | -- | -- | -- | 1.78 | -- | -- | -- | -- | -- | -- | #VALUE! | 2824
2024-04-18 | 2024-04-18 23:34 | Aus_HM462 | 2032407 | -- | -- | -- | -- | -- | -- | 3.14 | -- | -- | -- | -- | -- | -- | #VALUE! | 2824
2024-04-19 | 2024-04-19 00:01 | Aus_RM323 | 2032410 | -- | 13.88355 | 3.40749 | 1.646953 | 42.84483 | 1.94478 | 0.1197031 | 0.506844 | 0.2803434 | -- | 9.938451 | 6.243204024 | 5.011677979 | 6.625476 | 2824
2024-04-19 | 2024-04-19 00:03 | Aus_RM361 | 2032411 | -- | 14.70705 | 3.631963 | 1.727 | 42.14381 | 1.963404 | 0.1148654 | 0.5334309 | 0.2768165 | -- | 20.39786 | 6.70261795 | 5.255261 | 7.061886 | 2824
2024-04-19 | 2024-04-19 00:05 | Aus_RM362 | 2032412 | -- | 13.87487 | 3.421265 | 1.630868 | 42.91235 | 1.920068 | 0.117329 | 0.4936761 | 0.2633282 | -- | 9.708894 | 6.306923594 | 4.962731324 | 6.4769 | 2824
2024-04-19 | 2024-04-19 00:38 | Man_CLK461 | 2032417 | 1.21 | 20.92782 | 4.99708 | 2.410314 | 66.26419 | 2.867528 | 1.572435 | 0.6775325 | 0.387766 | 68.76704303 | 4.406403 | 9.164010712 | 7.334585502 | 0.6849038 | 2824
2024-04-19 | 2024-04-19 00:39 | Man_CLK462 | 2032418 | 1.2 | 20.85817 | 5.10791 | 2.471184 | 66.00805 | 2.870503 | 1.619542 | 0.6900125 | 0.4027798 | 67.46274705 | 5.221389 | 9.354718172 | 7.519812912 | 0.6835022 | 2824
2024-04-19 | 2024-04-19 00:41 | Aus_CLK463 | 2032419 | 1.38 | 20.64782 | 5.047894 | 2.502065 | 65.94218 | 2.772373 | 1.738601 | 0.7215258 | 0.4055733 | 68.4195 | 3.343734 | 9.14342512 | 7.613783795 | 0.6541955 | 2824
2024-04-19 | 2024-04-19 01:01 | Aus_RM323 | 2032423 | -- | 13.70048 | 3.339548 | 1.61602 | 43.09698 | 1.929508 | 0.1127553 | 0.4995646 | 0.2588907 | -- | 7.21187 | 6.11549636 | 4.91754886 | 6.733288 | 2824
2024-04-19 | 2024-04-19 01:03 | Aus_RM361 | 2032424 | -- | 14.00173 | 3.456571 | 1.64074 | 42.87197 | 1.922966 | 0.1140855 | 0.4967638 | 0.2656102 | -- | 11.11354 | 6.38378107 | 4.99277182 | 6.709885 | 2824
2024-04-19 | 2024-04-19 01:05 | Aus_RM362 | 2032425 | -- | 13.86178 | 3.391186 | 1.628117 | 42.77136 | 1.935111 | 0.1034216 | 0.4990941 | 0.2639169 | -- | 9.873908 | 6.231868936 | 4.954360031 | 7.399797 | 2824
2024-04-19 | 2024-04-19 02:01 | Aus_RM323 | 2032434 | -- | 13.3497 | 3.251014 | 1.581719 | 42.92498 | 1.914473 | 0.1170818 | 0.4860816 | 0.258978 | -- | 4.237549 | 5.938918552 | 4.813170917 | 6.387429 | 2824
2024-04-19 | 2024-04-19 02:03 | Aus_RM361 | 2032435 | -- | 11.87928 | 2.848478 | 1.35211 | 44.4092 | 1.792826 | 0.1106952 | 0.423474 | 0.226001 | -- | -15.25477 | 5.26069658 | 4.11447073 | 5.890207 | 2824
2024-04-19 | 2024-04-19 02:05 | Aus_RM362 | 2032436 | -- | 13.35569 | 3.254905 | 1.564145 | 43.30022 | 1.909427 | 0.09143832 | 0.4748269 | 0.2685619 | -- | 3.137404 | 5.97896491 | 4.759693235 | 8.209244 | 2824
2024-04-19 | 2024-04-19 02:35 | Man_CLK461 | 2032437 | 0.82 | 21.23886 | 5.091434 | 2.486134 | 65.37209 | 2.832028 | 1.706664 | 0.7306726 | 0.4152069 | 63.6168 | 10.38125 | 9.285761372 | 7.565305762 | 0.6782822 | 2824
2024-04-19 | 2024-04-19 02:35 | Man_CLK462 | 2032438 | 1.03 | 20.8586 | 5.094365 | 2.446664 | 65.89798 | 2.886441 | 1.755598 | 0.7646639 | 0.4335534 | 67.82951299 | 5.468031 | 9.360311762 | 7.445198552 | 0.6893386 | 2824
2024-04-19 | 2024-04-19 02:41 | Aus_CLK463 | 2032439 | 1.33 | 20.88677 | 4.998433 | 2.48091 | 66.23038 | 2.783133 | 1.498795 | 0.6862066 | 0.3947638 | 68.34282 | 4.240207 | 9.04814773 | 7.54940913 | 0.7295049 | 2824
2024-04-19 | 2024-04-19 03:01 | Aus_RM323 | 2032441 | -- | 13.6398 | 3.317223 | 1.606107 | 42.74034 | 1.922545 | 0.1141274 | 0.4925092 | 0.2662297 | -- | 7.661457 | 6.073107906 | 4.887383601 | 6.682698 | 2824
2024-04-19 | 2024-04-19 03:03 | Aus_RM361 | 2032443 | -- | 11.95035 | 2.856943 | 1.368734 | 44.08217 | 1.803665 | 0.1091106 | 0.4256468 | 0.2335242 | -- | -13.57834 | 5.255001022 | 4.165057562 | 6.081665 | 2824
2024-04-19 | 2024-04-19 03:05 | Aus_RM362 | 2032444 | -- | 13.53528 | 3.260501 | 1.556288 | 43.13063 | 1.921806 | 0.1070353 | 0.4715482 | 0.2663996 | -- | 5.22268 | 6.007088354 | 4.735784384 | 6.960872 | 2824
2024-04-19 | 2024-04-19 03:08 | Aus_KF461 | 2032446 | -- | 13.5 | 3.4 | 1.64 | 42.53 | 1.93 | 0.11 | 0.51 | 0.3 | -- | 7.561185688 | 6.23512 | 4.99052 | 7.464903 | 2824
2024-04-19 | 2024-04-19 03:10 | Aus_KF462 | 2032448 | -- | 13.4 | 3.31 | 1.62 | 42.74 | 1.89 | 0.07 | 0.49 | 0.3 | -- | 5.578496416 | 6.03046 | 4.92966 | 11.4874 | 2824
2024-04-19 | 2024-04-19 03:12 | Aus_KF463 | 2032451 | -- | 13.29 | 3.25 | 1.6 | 42.76 | 1.87 | 0.08 | 0.49 | 0.29 | -- | 4.245365376 | 5.9053 | 4.8688 | 9.890185 | 2824
2024-04-19 | 2024-04-19 04:01 | Aus_RM323 | 2032457 | -- | 13.29404 | 3.202984 | 1.565252 | 43.28509 | 1.968902 | 0.1286784 | 0.4730571 | 0.2573285 | -- | 2.391709 | 5.839501216 | 4.763061836 | 5.709106 | 2824
2024-04-19 | 2024-04-19 04:03 | Aus_RM361 | 2032458 | -- | 13.06847 | 3.132884 | 1.510229 | 43.54598 | 1.890872 | 0.1068079 | 0.4651247 | 0.2617886 | -- | -0.7641574 | 5.746835132 | 4.595626847 | 6.868804 | 2824
2024-04-19 | 2024-04-19 04:05 | Aus_RM362 | 2032459 | -- | 13.6358 | 3.388204 | 1.608878 | 43.11622 | 1.935572 | 0.1080693 | 0.4873556 | 0.3399611 | -- | 6.835392 | 6.256519024 | 4.895815754 | 7.897064 | 2824
2024-04-19 | 2024-04-19 04:32 | Man_CLK461 | 2032463 | 1.14 | 20.99108 | 5.013548 | 2.438692 | 65.84165 | 2.816246 | 1.661304 | 0.7308632 | 0.3965321 | 66.69986 | 6.362231 | 9.159635336 | 7.420939756 | 0.682395 | 2824
2024-04-19 | 2024-04-19 04:36 | Man_CLK462 | 2032466 | 1.98 | 20.73822 | 5.111031 | 2.452037 | 66.19337 | 2.95052 | 1.713748 | 0.7194299 | 0.4182099 | 65.95984 | 3.61578 | 9.395385546 | 7.461548591 | 0.6721563 | 2824
2024-04-19 | 2024-04-19 04:41 | Aus_CLK463 | 2032467 | 1.5 | 20.75666 | 5.043874 | 2.484613 | 66.32698 | 2.799575 | 1.509262 | 0.694321 | 0.3958408 | 68.72228 | 3.058822 | 9.162300904 | 7.560677359 | 0.7299421 | 2824
2024-04-19 | 2024-04-19 05:01 | Aus_RM323 | 2032468 | -- | 13.40595 | 3.236898 | 1.561741 | 43.2246 | 1.946626 | 0.1269956 | 0.4829969 | 0.2620475 | -- | 3.708049 | 5.935313928 | 4.752377863 | 5.899315 | 2924
2024-04-19 | 2024-04-19 05:03 | Aus_RM361 | 2032469 | -- | 14.69469 | 3.579218 | 1.718442 | 42.07631 | 1.930141 | 0.116538 | 0.5393826 | 0.2765116 | -- | 20.22231 | 6.577323836 | 5.229219006 | 7.000619 | 2924
2024-04-19 | 2024-04-19 05:05 | Aus_RM362 | 2032470 | -- | 13.70863 | 3.333782 | 1.613317 | 42.84566 | 1.911942 | 0.09975721 | 0.4984629 | 0.2661169 | -- | 8.02167 | 6.104789936 | 4.909323631 | 7.694686 | 2924
2024-04-19 | 2024-04-19 06:01 | Aus_RM323 | 2032475 | -- | 13.29 | 3.3 | 1.61 | 42.96 | 1.97 | 0.11 | 0.5 | 0.3 | -- | 3.895323776 | 6.02088 | 4.89923 | 7.387534 | 2924
2024-04-19 | 2024-04-19 06:03 | Aus_RM361 | 2032476 | -- | 13.81 | 3.46 | 1.67 | 42.49 | 1.94 | 0.07 | 0.53 | 0.29 | -- | 10.68662 | 6.34336 | 5.08181 | 11.78939 | 2924
2024-04-19 | 2024-04-19 06:05 | Aus_RM362 | 2032477 | -- | 13.56 | 3.36 | 1.62 | 42.9 | 1.96 | 0.1 | 0.5 | 0.3 | -- | 6.716583792 | 6.16296 | 4.92966 | 8.126287 | 2924
2024-04-19 | 2024-04-19 06:27 | Man_CLK461 | 2032481 | 1.07 | 20.44 | 5.03 | 2.48 | 65.29 | 2.82 | 1.82 | 0.78 | 0.41 | 68.75768 | 6.51570484 | 9.13334 | 7.54664 | 0.6554187 | 2924
2024-04-19 | 2024-04-19 06:31 | Man_CLK462 | 2032482 | 1.69 | 20.815 | 4.992542 | 2.425162 | 66.69919 | 2.912729 | 1.52567 | 0.673326 | 0.407394 | 69.45053 | 2.093165 | 9.126862196 | 7.379767966 | 0.7201512 | 2924
2024-04-19 | 2024-04-19 06:33 | Aus_RM323 | 2032483 | -- | 13.25 | 3.31 | 1.62 | 42.9 | 1.96 | 0.09 | 0.49 | 0.31 | -- | 3.797044432 | 6.03046 | 4.92966 | 9.078014 | 2924
2024-04-19 | 2024-04-19 06:41 | Aus_CLK463 | 2032484 | 1.52 | 20.64033 | 4.999485 | 2.472792 | 66.07537 | 2.793611 | 1.464494 | 0.6890249 | 0.3907449 | 68.81577048 | 2.593349 | 9.064671186 | 7.524706056 | 0.744688 | 2924
2024-04-19 | 2024-04-19 07:01 | Aus_RM323 | 2032487 | -- | 13.09 | 3.24 | 1.59 | 43.25 | 1.98 | 0.1 | 0.48 | 0.3 | -- | 0.9589393 | 5.89572 | 4.83837 | 7.956074 | 2924
2024-04-19 | 2024-04-19 07:03 | Aus_RM361 | 2032488 | -- | 13.58072 | 3.300039 | 1.560656 | 43.10239 | 1.879095 | 0.1212015 | 0.5076168 | 0.250695 | -- | 5.905307 | 6.104473398 | 4.749076208 | 6.233353 | 2924
2024-04-19 | 2024-04-19 07:05 | Aus_RM362 | 2032489 | -- | 13.58298 | 3.355312 | 1.590513 | 42.92241 | 1.924165 | 0.1052149 | 0.4859764 | 0.2675326 | -- | 6.789828 | 6.200428804 | 4.839931059 | 7.211909 | 2924
2024-04-19 | 2024-04-19 07:08 | Aus_KF461 | 2032492 | -- | 13.50036 | 3.437768 | 1.640052 | 42.701 | 1.973424 | 0.1776969 | 0.5126891 | 0.2671001 | -- | 7.23058 | 6.335117216 | 4.990678236 | 4.394992 | 2924
2024-04-19 | 2024-04-19 07:10 | Aus_KF462 | 2032494 | -- | 13.44633 | 3.306004 | 1.596617 | 42.9778 | 1.936346 | 0.1116851 | 0.4811934 | 0.2637666 | -- | 5.201155 | 6.059434636 | 4.858505531 | 6.714148 | 2924
2024-04-19 | 2024-04-19 07:12 | Aus_KF463 | 2032495 | -- | 13.44149 | 3.306316 | 1.585105 | 42.94641 | 1.93386 | 0.1168688 | 0.4865646 | 0.2572344 | -- | 5.245095 | 6.07973974 | 4.823474515 | 6.383337 | 2924
2024-04-19 | 2024-04-19 07:13 | Aus_HM463 | 2032496 | -- | -- | -- | -- | -- | -- | 1.81 | -- | -- | -- | -- | -- | -- | #VALUE! | 2924
2024-04-19 | 2024-04-19 07:43 | Aus_RM323 | 2032502 | -- | 13.23919 | 3.230166 | 1.580642 | 43.31366 | 1.950644 | 0.1042314 | 0.4692717 | 0.2702198 | -- | 1.986594 | 5.885493636 | 4.809893606 | 7.176828 | 2924
2024-04-19 | 2024-04-19 07:57 | Aus_HM461 | 2032503 | -- | -- | -- | -- | -- | -- | 1.52 | -- | -- | -- | -- | -- | -- | #VALUE! | 2924
2024-04-19 | 2024-04-19 07:58 | Aus_HM462 | 2032504 | -- | -- | -- | -- | -- | -- | 3.04 | -- | -- | -- | -- | -- | -- | #VALUE! | 2924
2024-04-19 | 2024-04-19 08:01 | Aus_RM323 | 2032505 | -- | 13.32033 | 3.242124 | 1.60176 | 43.1255 | 1.953431 | 0.123022 | 0.4624215 | 0.2755885 | -- | 3.34569 | 5.88145068 | 4.87415568 | 6.089547 | 2924
2024-04-19 | 2024-04-19 08:03 | Aus_RM361 | 2032506 | -- | 13.48924 | 3.26817 | 1.564186 | 43.09822 | 1.871666 | 0.1086688 | 0.4875422 | 0.2649764 | -- | 4.973639 | 6.014047788 | 4.759817998 | 6.964599 | 2924
2024-04-19 | 2024-04-19 08:05 | Aus_RM362 | 2032507 | -- | 13.42366 | 3.216987 | 1.553532 | 43.25495 | 1.927604 | 0.09484017 | 0.4750091 | 0.2716341 | -- | 3.657387 | 5.896439406 | 4.727397876 | 7.958217 | 2924
2024-04-19 | 2024-04-19 08:33 | Man_CLK461 | 2032509 | 1.37 | 20.82836 | 5.034582 | 2.436237 | 65.70629 | 2.837614 | 1.79144 | 0.7582527 | 0.4032383 | 66.31136 | 5.482433 | 9.219529296 | 7.413469191 | 0.6506659 | 2924
2024-04-19 | 2024-04-19 08:34 | Man_CLK462 | 2032510 | 1.2 | 20.97725 | 5.029118 | 2.473342 | 66.5996 | 2.868593 | 1.403088 | 0.6488571 | 0.4004474 | 69.49218 | 4.031789 | 9.142268036 | 7.526379706 | 0.7618376 | 2924
2024-04-19 | 2024-04-19 08:41 | Aus_CLK463 | 2032512 | 1.61 | 20.75308 | 4.967694 | 2.457104 | 66.49641 | 2.781031 | 1.557932 | 0.7051141 | 0.4046693 | 69.54254 | 2.091924 | 9.006969132 | 7.476967472 | 0.7203466 | 2924
2024-04-19 | 2024-04-19 09:03 | Aus_RM361 | 2032519 | -- | 13.47 | 3.36 | 1.61 | 43.01 | 1.94 | 0.01 | 0.52 | 0.29 | -- | 5.593928408 | 6.17988 | 4.89923 | 81.67467 | 2924
2024-04-19 | 2024-04-19 09:05 | Aus_RM362 | 2032520 | -- | 13.18 | 3.26 | 1.59 | 43.07 | 1.93 | 0.07 | 0.49 | 0.29 | -- | 2.387149304 | 5.94872 | 4.83837 | 11.30307 | 2924
2024-04-19 | 2024-04-19 10:03 | Aus_RM361 | 2032532 | -- | 12.48576 | 2.985384 | 1.437093 | 43.84669 | 1.853854 | 0.1037494 | 0.441512 | 0.2422785 | -- | -7.525686 | 5.479706244 | 4.373073999 | 6.634952 | 2924
2024-04-19 | 2024-04-19 10:05 | Aus_RM362 | 2032533 | -- | 13.33811 | 3.216617 | 1.555483 | 43.18967 | 1.898115 | 0.1176781 | 0.471689 | 0.2606567 | -- | 3.122335 | 5.892157814 | 4.733334769 | 6.26938 | 2924
2024-04-19 | 2024-04-19 10:30 | Man_CLK461 | 2032534 | 1.78 | 20.54404 | 5.106023 | 2.443375 | 65.83013 | 2.825163 | 1.635097 | 0.7026228 | 0.3900181 | 66.81709 | 3.026591 | 9.39677045 | 7.435190125 | 0.6734928 | 2924
2024-04-19 | 2024-04-19 10:30 | Man_CLK462 | 2032535 | 1.09 | 20.86331 | 5.109023 | 2.478135 | 65.98932 | 2.900336 | 1.595968 | 0.7112096 | 0.4154856 | 67.77783 | 5.336258 | 9.34590653 | 7.540964805 | 0.7151743 | 2924
2024-04-19 | 2024-04-19 10:41 | Aus_CLK463 | 2032540 | 1.55 | 20.73405 | 5.000425 | 2.478408 | 66.4957 | 2.811624 | 1.433895 | 0.6663964 | 0.395409 | 69.67818611 | 2.119303 | 9.057659914 | 7.541795544 | 0.7513458 | 2924
2024-04-19 | 2024-04-19 11:03 | Aus_RM361 | 2032543 | -- | 12.3728 | 2.980867 | 1.427209 | 44.06987 | 1.881648 | 0.1113424 | 0.4305523 | 0.2588353 | -- | -9.216169 | 5.484459922 | 4.342996987 | 6.290582 | 2924
2024-04-19 | 2024-04-19 11:05 | Aus_RM362 | 2032544 | -- | 13.39268 | 3.258257 | 1.56927 | 43.13992 | 1.918718 | 0.09997433 | 0.4786571 | 0.2480855 | -- | 3.970358 | 5.97917621 | 4.77528861 | 7.276649 | 2924
2024-04-19 | 2024-04-19 11:08 | Aus_KF461 | 2032547 | -- | 13.35194 | 3.442682 | 1.631086 | 42.49226 | 1.948429 | 0.1836429 | 0.5020186 | 0.2608779 | -- | 6.610409 | 6.363309788 | 4.963394698 | 4.159521 | 2924
2024-04-19 | 2024-04-19 11:10 | Aus_KF462 | 2032548 | -- | 13.50292 | 3.310435 | 1.60545 | 43.04097 | 1.947236 | 0.1177625 | 0.4799288 | 0.2633765 | -- | 5.525834 | 6.05623135 | 4.88538435 | 6.354236 | 2924
2024-04-19 | 2024-04-19 11:12 | Aus_KF463 | 2032549 | -- | 13.3745 | 3.324296 | 1.590044 | 43.10175 | 1.933176 | 0.1098556 | 0.4791352 | 0.2644456 | -- | 4.288329 | 6.119029952 | 4.838503892 | 6.817994 | 2924
2024-04-19 | 2024-04-19 12:03 | Aus_RM361 | 2032558 | -- | 13.2658 | 3.235392 | 1.557338 | 43.05944 | 1.915797 | 0.103093 | 0.4725425 | 0.2590387 | -- | 2.997548 | 5.938772904 | 4.738979534 | 7.143136 | 2924
2024-04-19 | 2024-04-19 12:05 | Aus_RM362 | 2032559 | -- | 13.51394 | 3.303732 | 1.595429 | 42.43766 | 2.292093 | 0.4382657 | 0.5082942 | 0.2552986 | -- | 7.428692 | 6.055423932 | 4.854890447 | 1.73869 | 2924
2024-04-19 | 2024-04-19 12:37 | Man_CLK461 | 2032564 | 1.08 | 20.85182 | 5.099207 | 2.461676 | 65.76204 | 2.842211 | 1.839959 | 0.7559873 | 0.4171318 | 67.07008 | 5.867949 | 9.347742758 | 7.490880068 | 0.6422035 | 2924
2024-04-19 | 2024-04-19 12:37 | Man_CLK462 | 2032565 | 1.08 | 20.88655 | 5.071394 | 2.485106 | 66.20543 | 2.88578 | 1.453003 | 0.6582572 | 0.3972725 | 68.76452 | 4.689237 | 9.234394748 | 7.562177558 | 0.7383526 | 2924
2024-04-19 | 2024-04-19 12:41 | Aus_CLK463 | 2032566 | 1.52 | 20.66583 | 5.059941 | 2.51049 | 66.33163 | 2.815032 | 1.515171 | 0.6983313 | 0.4088379 | 69.20515 | 2.372707 | 9.16109457 | 7.63942107 | 0.7404163 | 2924
2024-04-19 | 2024-04-19 13:03 | Aus_RM361 | 2032570 | -- | 13.82239 | 3.401496 | 1.61902 | 42.76895 | 1.917215 | 0.1072368 | 0.4924835 | 0.2730135 | -- | 9.584976 | 6.27458256 | 4.92667786 | 7.193523 | 2924
2024-04-19 | 2024-04-19 13:05 | Aus_RM362 | 2032571 | -- | 13.89624 | 3.417516 | 1.632527 | 42.38184 | 2.05509 | 0.2795778 | 0.5077169 | 0.2724606 | -- | 11.50476 | 6.294181716 | 4.967779661 | 2.803018 | 2924
2024-04-19 | 2024-04-19 14:01 | Aus_RM323 | 2032577 | -- | 14.30783 | 3.517866 | 1.69857 | 42.50145 | 2.064118 | 0.1392607 | 0.5091821 | 0.2844485 | -- | 15.2571 | 6.44836446 | 5.16874851 | 5.747327 | 2924
2024-04-19 | 2024-04-19 14:03 | Aus_RM361 | 2032578 | -- | 13.78694 | 3.337389 | 1.622674 | 43.04136 | 1.934339 | 0.1076167 | 0.484841 | 0.2667644 | -- | 8.122519 | 6.098516442 | 4.937796982 | 7.032763 | 2924
2024-04-19 | 2024-04-19 14:05 | Aus_RM362 | 2032580 | -- | 13.85204 | 3.36639 | 1.620343 | 42.52604 | 1.930211 | 0.117647 | 0.4952087 | 0.2732474 | -- | 10.4095 | 6.179313144 | 4.930703749 | 6.579271 | 2924
2024-04-19 | 2024-04-19 14:32 | Man_CLK461 | 2032588 | 1.42 | 20.7646 | 5.1789 | 2.48169 | 66.2044 | 2.872469 | 1.654308 | 0.7193756 | 0.4051983 | 67.5856655 | 4.184739 | 9.52506552 | 7.55178267 | 0.6861304 | 2924
2024-04-19 | 2024-04-19 14:32 | Man_CLK462 | 2032589 | 1.23 | 20.67673 | 5.160388 | 2.457461 | 65.47893 | 2.992407 | 1.929886 | 0.7623829 | 0.4243217 | 66.23259 | 5.537096 | 9.517004188 | 7.478053823 | 0.6199062 | 2924
2024-04-19 | 2024-04-19 14:41 | Aus_CLK463 | 2032590 | 1.63 | 20.8334 | 5.178561 | 2.542356 | 66.53451 | 2.844074 | 1.177649 | 0.6526976 | 0.3926314 | 67.46728 | 3.826355 | 9.421520298 | 7.736389308 | 0.9018888 | 2924
2024-04-19 | 2024-04-19 15:01 | Aus_RM323 | 2032592 | -- | 14.19639 | 3.539765 | 1.67627 | 42.73492 | 2.025847 | 0.1681416 | 0.4893279 | 0.2977035 | -- | 13.66857 | 6.54412841 | 5.10088961 | 4.761361 | 2924
2024-04-19 | 2024-04-19 15:03 | Aus_RM361 | 2032595 | -- | 13.83548 | 3.335941 | 1.618923 | 42.56421 | 1.921048 | 0.1177179 | 0.492313 | 0.2681733 | -- | 9.994004 | 6.101025934 | 4.926382689 | 6.498756 | 2924
2024-04-19 | 2024-04-19 15:05 | Aus_RM362 | 2032596 | -- | 12.80152 | 3.009499 | 1.492494 | 43.19535 | 1.85541 | 0.1079276 | 0.4408339 | 0.2539945 | -- | -2.627658 | 5.449872502 | 4.541659242 | 6.512816 | 2924
2024-04-19 | 2024-04-19 15:08 | Aus_KF461 | 2032597 | -- | 13.52916 | 3.415386 | 1.640263 | 43.01756 | 1.960816 | 0.176961 | 0.5136576 | 0.2589724 | -- | 6.392859 | 6.275447904 | 4.991320309 | 4.358663 | 2924
2024-04-19 | 2024-04-19 15:10 | Aus_KF462 | 2032598 | -- | 13.55229 | 3.325261 | 1.613821 | 42.87688 | 1.93833 | 0.1216122 | 0.4837841 | 0.2659815 | -- | 6.538555 | 6.081356518 | 4.910857303 | 6.207708 | 2924
2024-04-19 | 2024-04-19 15:12 | Aus_KF463 | 2032599 | -- | 13.35268 | 3.298391 | 1.601294 | 42.71893 | 1.916721 | 0.1195625 | 0.4830973 | 0.2590092 | -- | 5.157218 | 6.031346702 | 4.872737642 | 6.233995 | 2924
2024-04-19 | 2024-04-19 15:13 | Aus_HM463 | 2032600 | -- | -- | -- | -- | -- | -- | 2.24 | -- | -- | -- | -- | -- | -- | #VALUE! | 2924
2024-04-19 | 2024-04-19 15:16 | Aus_HM461 | 2032601 | -- | -- | -- | -- | -- | -- | 1.64 | -- | -- | -- | -- | -- | -- | #VALUE! | 2924
2024-04-19 | 2024-04-19 15:16 | Aus_HM462 | 2032602 | -- | -- | -- | -- | -- | -- | 2.96 | -- | -- | -- | -- | -- | -- | #VALUE! | 2924
2024-04-19 | 2024-04-19 16:01 | Aus_RM323 | 2032606 | -- | 13.45218 | 3.255701 | 1.593804 | 42.66836 | 1.909409 | 0.1133546 | 0.4546618 | 0.2824111 | -- | 5.943835 | 5.930891282 | 4.849945572 | 6.628294 | 2924
2024-04-19 | 2024-04-19 16:03 | Aus_RM361 | 2032607 | -- | 13.58128 | 3.248458 | 1.611253 | 43.08139 | 1.933376 | 0.113799 | 0.4678902 | 0.2786033 | -- | 5.767785 | 5.882173624 | 4.903042879 | 6.658165 | 2924
2024-04-19 | 2024-04-19 16:31 | Man_CLK461 | 2032609 | 1.27 | 20.85419 | 5.053575 | 2.442032 | 66.15226 | 2.830771 | 1.497397 | 0.7043865 | 0.3977052 | 68.20181385 | 4.437445 | 9.260055606 | 7.431103376 | 0.7430534 | 2924
2024-04-19 | 2024-04-19 16:38 | Man_CLK462 | 2032610 | 0.89 | 21.02591 | 5.156003 | 2.49766 | 66.40221 | 2.979485 | 1.485471 | 0.6756254 | 0.4113912 | 68.69361 | 5.725798 | 9.43736723 | 7.60037938 | 0.744429 | 2924
2024-04-19 | 2024-04-19 16:41 | Aus_CLK463 | 2032611 | 1.1 | 20.91603 | 5.060416 | 2.526181 | 65.89449 | 2.801816 | 1.593449 | 0.6981622 | 0.4130071 | 67.20823 | 5.8864 | 9.135804148 | 7.687168783 | 0.7073292 | 2924
2024-04-19 | 2024-04-19 17:01 | Aus_RM323 | 2032612 | -- | 13.10226 | 3.229683 | 1.547348 | 43.32329 | 1.930462 | 0.1336443 | 0.4653932 | 0.2698831 | -- | 0.7409954 | 5.940547134 | 4.708579964 | 5.569378 | 2924
2024-04-19 | 2024-04-19 17:03 | Aus_RM361 | 2032613 | -- | 13.50338 | 3.263909 | 1.583346 | 42.76993 | 1.945037 | 0.1011149 | 0.4688446 | 0.2737565 | -- | 6.102556 | 5.970337418 | 4.818121878 | 7.439565 | 2924
2024-04-19 | 2024-04-19 18:01 | Aus_RM323 | 2032628 | -- | 13.32753 | 3.272061 | 1.571416 | 43.22301 | 1.935187 | 0.1104203 | 0.4639284 | 0.2907682 | -- | 3.227131 | 6.012125778 | 4.781818888 | 6.973514 | 2924
2024-04-19 | 2024-04-19 18:03 | Aus_RM361 | 2032629 | -- | 14.60327 | 3.654204 | 1.712885 | 41.98456 | 1.981159 | 0.1131304 | 0.5222697 | 0.2788007 | -- | 20.09188 | 6.78543918 | 5.212309055 | 7.108856 | 2924
2024-04-19 | 2024-04-19 18:32 | Man_CLK461 | 2032631 | 1.59 | 20.73779 | 5.055399 | 2.456126 | 66.21206 | 2.832114 | 1.788418 | 0.7675983 | 0.4109481 | 67.99477 | 3.277147 | 9.241042158 | 7.473991418 | 0.6617752 | 2924
2024-04-19 | 2024-04-19 18:32 | Man_CLK462 | 2032632 | 0.87 | 20.70919 | 5.037486 | 2.464845 | 65.2608 | 2.845447 | 2.211993 | 0.8139833 | 0.4373511 | 67.37854 | 5.87127 | 9.17882016 | 7.500523335 | 0.5683001 | 2924
2024-04-19 | 2024-04-19 18:41 | Aus_CLK463 | 2032633 | 1.56 | 20.79539 | 5.106307 | 2.502093 | 66.53299 | 2.834512 | 1.368093 | 0.6923888 | 0.4113613 | 68.57791 | 3.094498 | 9.298172194 | 7.613868999 | 0.8186986 | 2924
2024-04-19 | 2024-04-19 19:01 | Aus_RM323 | 2032636 | -- | 13.61401 | 3.301345 | 1.612095 | 42.80811 | 1.938752 | 0.106732 | 0.473498 | 0.2802016 | -- | 7.157508 | 6.02089951 | 4.905605085 | 7.163058 | 2924
2024-04-19 | 2024-04-19 19:03 | Aus_RM361 | 2032638 | -- | 14.12373 | 3.458304 | 1.647118 | 42.42136 | 1.93697 | 0.1102218 | 0.5106062 | 0.2698644 | -- | 13.56236 | 6.377581944 | 5.012180074 | 7.101777 | 2924
2024-04-19 | 2024-04-19 19:05 | Aus_KF461 | 2032639 | -- | 13.492 | 3.445749 | 1.637772 | 42.7922 | 1.94548 | 0.1705386 | 0.5115421 | 0.2561645 | -- | 6.916578 | 6.360124626 | 4.983740196 | 4.491006 | 2924
2024-04-19 | 2024-04-19 19:10 | Aus_KF462 | 2032640 | -- | 13.36603 | 3.295409 | 1.577068 | 42.75624 | 1.911935 | 0.1206263 | 0.4779541 | 0.2562764 | -- | 5.116201 | 6.064434794 | 4.799017924 | 6.113498 | 2924
2024-04-19 | 2024-04-19 19:12 | Aus_KF463 | 2032641 | -- | 13.37 | 3.26 | 1.59 | 42.77 | 1.92 | 0.12 | 0.48 | 0.26 | -- | 4.942581624 | 5.94872 | 4.83837 | 6.199954 | 2924
2024-04-19 | 2024-04-19 20:01 | Aus_RM323 | 2032644 | -- | 13.9129 | 3.433763 | 1.643167 | 42.40322 | 1.978144 | 0.1548706 | 0.4821758 | 0.302795 | -- | 11.6762 | 6.319233386 | 5.000157181 | 5.172483 | 2924
2024-04-19 | 2024-04-19 20:03 | Aus_RM361 | 2032645 | -- | 11.99905 | 2.890828 | 1.367306 | 44.29716 | 1.815521 | 0.1171328 | 0.4254686 | 0.2366294 | -- | -13.64957 | 5.347212448 | 4.160712158 | 5.698055 | 2924
2024-04-19 | 2024-04-19 20:38 | Man_CLK461 | 2032650 | 1.43 | 20.96249 | 4.975659 | 2.447606 | 66.16438 | 2.799261 | 1.654271 | 0.7396271 | 0.4123944 | 67.29218 | 4.942781 | 9.044146998 | 7.448065058 | 0.7021774 | 2924
2024-04-19 | 2024-04-19 20:38 | Man_CLK462 | 2032651 | 0.9 | 21.27585 | 5.047576 | 2.456451 | 67.10672 | 2.913516 | 1.065033 | 0.4930186 | 0.3588666 | 70.40876 | 5.117757 | 9.219761308 | 7.474980393 | 0.828748 | 2924
2024-04-19 | 2024-04-19 20:41 | Aus_CLK463 | 2032652 | 1.38 | 20.67905 | 5.067583 | 2.501111 | 65.96081 | 2.778548 | 1.86906 | 0.78368 | 0.4396159 | 68.12709 | 3.653866 | 9.197215138 | 7.610880773 | 0.6603362 | 2924
2024-04-19 | 2024-04-19 21:01 | Aus_RM323 | 2032655 | -- | 13.72547 | 3.381103 | 1.611417 | 42.29483 | 1.915137 | 0.1146025 | 0.4799694 | 0.298242 | -- | 10.09597 | 6.233405386 | 4.903541931 | 6.922301 | 2924
2024-04-19 | 2024-04-19 21:03 | Aus_RM361 | 2032656 | -- | 12.70463 | 3.134531 | 1.463943 | 43.2958 | 1.859681 | 0.1104483 | 0.4613208 | 0.247334 | -- | -3.166584 | 5.829515594 | 4.454778549 | 6.444229 | 2924
2024-04-19 | 2024-04-19 22:01 | Aus_RM323 | 2032664 | -- | 13.48261 | 3.303362 | 1.579235 | 43.19098 | 1.938838 | 0.1173368 | 0.4665515 | 0.2936314 | -- | 4.826327 | 6.08184368 | 4.805612105 | 6.612967 | 2924
2024-04-19 | 2024-04-19 22:03 | Aus_RM361 | 2032665 | -- | 14.03429 | 3.479606 | 1.63714 | 42.74136 | 1.949006 | 0.1221387 | 0.5060998 | 0.2767005 | -- | 11.90756 | 6.45091502 | 4.98181702 | 6.449685 | 2924
2024-04-19 | 2024-04-19 22:33 | Man_CLK461 | 2032668 | 1.13 | 20.95752 | 4.826059 | 2.405616 | 66.25095 | 2.752726 | 1.574457 | 0.7396613 | 0.4055519 | 69.96874 | 3.830686 | 8.718754078 | 7.320289488 | 0.7321837 | 2924
2024-04-19 | 2024-04-19 22:33 | Man_CLK462 | 2032669 | 1.23 | 21.00904 | 5.239211 | 2.519369 | 66.62552 | 2.998143 | 1.103967 | 0.6145368 | 0.3853384 | 67.75674 | 5.34001 | 9.621136802 | 7.666439867 | 0.9241407 | 2924
2024-04-19 | 2024-04-19 22:41 | Aus_CLK463 | 2032670 | 1.38 | 20.88333 | 5.066266 | 2.494614 | 66.12575 | 2.787404 | 1.493003 | 0.6897963 | 0.4132682 | 67.26417 | 4.890522 | 9.204718012 | 7.591110402 | 0.7503736 | 2924
2024-04-19 | 2024-04-19 23:01 | Aus_RM323 | 2032671 | -- | 13.44672 | 3.283735 | 1.585771 | 43.09214 | 1.925725 | 0.1194452 | 0.4556383 | 0.2826587 | -- | 4.728791 | 6.018773218 | 4.825501153 | 6.299945 | 2924
2024-04-19 | 2024-04-19 23:03 | Aus_RM361 | 2032674 | -- | 14.50869 | 3.645285 | 1.694112 | 42.24117 | 1.965399 | 0.1196542 | 0.5116605 | 0.2911861 | -- | 18.4249 | 6.793567746 | 5.155182816 | 6.779367 | 2924
2024-04-19 | 2024-04-19 23:05 | Aus_KF461 | 2032675 | -- | 13.51504 | 3.374939 | 1.641397 | 42.92414 | 1.949694 | 0.1696355 | 0.5153506 | 0.2668144 | -- | 6.354565 | 6.166344626 | 4.994771071 | 4.61503 | 2924
2024-04-19 | 2024-04-19 23:10 | Aus_KF462 | 2032676 | -- | 13.49404 | 3.298448 | 1.596145 | 43.10065 | 1.939741 | 0.1209412 | 0.4834592 | 0.260142 | -- | 5.195386 | 6.04020986 | 4.857069235 | 6.177562 | 2924
2024-04-19 | 2024-04-19 23:12 | Aus_KF463 | 2032678 | -- | 13.48563 | 3.299811 | 1.595951 | 43.07964 | 1.935514 | 0.1138935 | 0.482999 | 0.2724215 | -- | 5.19428 | 6.044150058 | 4.856478893 | 6.695506 | 2924
2024-04-19 | 2024-04-19 23:13 | Aus_HM463 | 2032680 | -- | -- | -- | -- | -- | -- | 2.08 | -- | -- | -- | -- | -- | -- | #VALUE! | 2924
2024-04-19 | 2024-04-19 23:20 | Aus_HM461 | 2032683 | -- | -- | -- | -- | -- | -- | 1.77 | -- | -- | -- | -- | -- | -- | #VALUE! | 2924
2024-04-19 | 2024-04-19 23:20 | Aus_HM462 | 2032684 | -- | -- | -- | -- | -- | -- | 2.55 | -- | -- | -- | -- | -- | -- | #VALUE! | 2924
2024-04-20 | 2024-04-20 00:01 | Aus_RM323 | 2032689 | -- | 13.47429 | 3.280355 | 1.582263 | 43.0102 | 1.916883 | 0.1135459 | 0.4538339 | 0.2919928 | -- | 5.196642 | 6.015751754 | 4.814826309 | 6.719807 | 2924
2024-04-20 | 2024-04-20 00:03 | Aus_RM361 | 2032690 | -- | 14.6114 | 3.633753 | 1.716964 | 42.22431 | 1.962341 | 0.1201519 | 0.5189859 | 0.2910393 | -- | 19.32624 | 6.724342362 | 5.224721452 | 6.801596 | 2924
2024-04-20 | 2024-04-20 00:33 | Man_CLK461 | 2032699 | 1.23 | 20.88533 | 5.103045 | 2.494743 | 65.77791 | 2.822604 | 1.718127 | 0.7532202 | 0.4116088 | 66.19629481 | 6.162534 | 9.301964094 | 7.591502949 | 0.6822235 | 2924
2024-04-20 | 2024-04-20 00:33 | Man_CLK462 | 2032700 | 1.29 | 21.20286 | 5.218676 | 2.492146 | 67.33102 | 2.965797 | 0.8127058 | 0.5896369 | 0.3664796 | 69.08842 | 4.706801 | 9.612780368 | 7.583600278 | 1.199322 | 2924
2024-04-20 | 2024-04-20 00:41 | Aus_CLK463 | 2032701 | 1.48 | 20.6924 | 4.982725 | 2.470026 | 66.14912 | 2.77233 | 1.73122 | 0.7364562 | 0.4227863 | 68.99966379 | 2.726751 | 9.024937258 | 7.516289118 | 0.6771537 | 2924
2024-04-20 | 2024-04-20 01:01 | Aus_RM323 | 2032703 | -- | 13.63534 | 3.341167 | 1.609564 | 42.86365 | 1.932601 | 0.1127702 | 0.4661553 | 0.2912237 | -- | 7.369473 | 6.130710262 | 4.897903252 | 6.850218 | 2924
2024-04-20 | 2024-04-20 01:03 | Aus_RM361 | 2032704 | -- | 13.25724 | 3.225366 | 1.531568 | 43.49514 | 1.894715 | 0.126538 | 0.4657565 | 0.2687006 | -- | 1.50721 | 5.955806844 | 4.660561424 | 5.872536 | 2924
2024-04-20 | 2024-04-20 02:01 | Aus_RM323 | 2032715 | -- | 13.437 | 3.317024 | 1.588491 | 43.0513 | 1.941968 | 0.1095196 | 0.4573723 | 0.2949411 | -- | 4.942266 | 6.102386828 | 4.833778113 | 7.029081 | 2924
2024-04-20 | 2024-04-20 02:03 | Aus_RM361 | 2032716 | -- | 12.68349 | 3.092522 | 1.450399 | 43.83176 | 1.842926 | 0.11429 | 0.4598607 | 0.2516718 | -- | -5.221933 | 5.741108192 | 4.413564157 | 6.265715 | 2924
2024-04-20 | 2024-04-20 02:34 | Man_CLK461 | 2032720 | 1 | 20.88637 | 4.982539 | 2.482178 | 66.04474 | 2.780614 | 1.5018 | 0.7337929 | 0.4067316 | 69.03851 | 4.727713 | 9.003883174 | 7.553267654 | 0.7652947 | 2924
2024-04-20 | 2024-04-20 02:34 | Man_CLK462 | 2032721 | 1.67 | 20.94108 | 5.181022 | 2.485419 | 66.37388 | 2.892706 | 1.272361 | 0.7179787 | 0.3999046 | 65.89703 | 5.196821 | 9.524379352 | 7.563130017 | 0.8857955 | 2924
2024-04-20 | 2024-04-20 02:41 | Aus_CLK463 | 2032722 | 1.4 | 20.91001 | 5.002922 | 2.4746 | 66.22923 | 2.785949 | 1.537045 | 0.682515 | 0.4083841 | 67.85541 | 4.459556 | 9.0707201 | 7.5302078 | 0.7207408 | 2924
2024-04-20 | 2024-04-20 03:01 | Aus_RM323 | 2032724 | -- | 13.4795 | 3.277032 | 1.582489 | 43.09364 | 1.903128 | 0.1147412 | 0.4549533 | 0.2966211 | -- | 4.968595 | 6.006563412 | 4.815514027 | 6.710155 | 2924
2024-04-20 | 2024-04-20 03:03 | Aus_RM361 | 2032726 | -- | 13.55898 | 3.322421 | 1.566129 | 43.13231 | 1.900547 | 0.1186177 | 0.482017 | 0.2732804 | -- | 5.745781 | 6.154525382 | 4.765730547 | 6.431141 | 2924
2024-04-20 | 2024-04-20 03:05 | Aus_KF461 | 2032727 | -- | 13.55861 | 3.478044 | 1.640536 | 42.85506 | 1.933553 | 0.1667484 | 0.511434 | 0.2809029 | -- | 7.463055 | 6.441029688 | 4.992151048 | 4.783964 | 2924
2024-04-20 | 2024-04-20 03:10 | Aus_KF462 | 2032728 | -- | 13.54941 | 3.338724 | 1.600012 | 43.06683 | 1.938739 | 0.1174224 | 0.4878228 | 0.2623915 | -- | 5.983752 | 6.140398296 | 4.868836516 | 6.419031 | 2924
2024-04-20 | 2024-04-20 03:12 | Aus_KF463 | 2032731 | -- | 13.42337 | 3.310833 | 1.591106 | 43.09314 | 1.931215 | 0.117916 | 0.4776766 | 0.2727232 | -- | 4.667989 | 6.081556098 | 4.841735558 | 6.431987 | 2924
2024-04-20 | 2024-04-20 04:01 | Aus_RM323 | 2032736 | -- | 13.38913 | 3.273425 | 1.573879 | 43.07929 | 1.900869 | 0.1135079 | 0.4600359 | 0.292702 | -- | 4.207876 | 6.011572982 | 4.789313797 | 6.77662 | 2924
2024-04-20 | 2024-04-20 04:03 | Aus_RM361 | 2032737 | -- | 13.45984 | 3.293478 | 1.555876 | 43.27322 | 1.875275 | 0.1117448 | 0.4727716 | 0.2812213 | -- | 4.302631 | 6.095174508 | 4.734530668 | 6.84797 | 2924
2024-04-20 | 2024-04-20 04:05 | Aus_RM362 | 2032738 | -- | 12.46406 | 2.878018 | 1.413504 | 43.74485 | 1.911134 | 0.1124546 | 0.4029984 | 0.2550766 | -- | -7.969134 | 5.235098932 | 4.301292672 | 5.976709 | 2924
2024-04-20 | 2024-04-20 04:31 | Man_CLK461 | 2032741 | 1.23 | 20.82533 | 5.078928 | 2.494252 | 65.71631 | 2.815403 | 1.754478 | 0.7870737 | 0.4160579 | 66.56424 | 5.712935 | 9.238884816 | 7.590008836 | 0.6877823 | 2924
2024-04-20 | 2024-04-20 04:32 | Man_CLK462 | 2032742 | 1.98 | 20.84826 | 5.120681 | 2.452733 | 66.21191 | 2.866055 | 1.276701 | 0.7823182 | 0.4041783 | 65.13319 | 4.554891 | 9.419780414 | 7.463666519 | 0.9299931 | 2924
2024-04-20 | 2024-04-20 04:41 | Aus_CLK463 | 2032743 | 1.38 | 20.87864 | 4.991495 | 2.468663 | 66.04786 | 2.774891 | 1.545114 | 0.6999112 | 0.4121259 | 67.52214256 | 4.68246 | 9.050483954 | 7.512141509 | 0.7296837 | 2924
2024-04-20 | 2024-04-20 05:01 | Aus_RM323 | 2032750 | -- | 13.59019 | 3.299726 | 1.607608 | 42.90062 | 1.948629 | 0.1301562 | 0.4588451 | 0.2947746 | -- | 6.655486 | 6.024201164 | 4.891951144 | 5.922582 | 2924
2024-04-20 | 2024-04-20 05:03 | Aus_RM361 | 2032751 | -- | 13.20939 | 3.17458 | 1.517816 | 43.48475 | 1.871453 | 0.1063351 | 0.4609564 | 0.2699536 | -- | 0.8553665 | 5.844492328 | 4.618714088 | 6.965062 | 2924
2024-04-20 | 2024-04-20 05:05 | Aus_RM362 | 2032752 | -- | 12.42236 | 2.969393 | 1.426091 | 43.94248 | 1.894581 | 0.1286379 | 0.4339106 | 0.2488069 | -- | -8.458053 | 5.455945478 | 4.339594913 | 5.366434 | 2924
2024-04-20 | 2024-04-20 06:01 | Aus_RM323 | 2032757 | -- | 13.61 | 3.36 | 1.65 | 42.72 | 1.99 | 0.1 | 0.48 | 0.32 | -- | 7.731778784 | 6.1122 | 5.02095 | 8.214139 | 2924
2024-04-20 | 2024-04-20 06:03 | Aus_RM361 | 2032758 | -- | 13.97 | 3.51 | 1.68 | 42.45 | 1.97 | 0.07 | 0.52 | 0.31 | -- | 12.44972 | 6.45894 | 5.11224 | 12.03647 | 2924
2024-04-20 | 2024-04-20 06:05 | Aus_RM362 | 2032759 | -- | 13.31 | 3.31 | 1.58 | 43.16 | 1.95 | 0.1 | 0.5 | 0.3 | -- | 3.471416928 | 6.09814 | 4.80794 | 8.126287 | 2924
2024-04-20 | 2024-04-20 06:33 | Man_CLK461 | 2032764 | 1.02 | 20.96287 | 4.910382 | 2.432964 | 65.95229 | 2.760389 | 1.671528 | 0.739883 | 0.412617 | 68.55446 | 5.250788 | 8.895937212 | 7.403509452 | 0.6952302 | 2924
2024-04-20 | 2024-04-20 06:40 | Man_CLK462 | 2032765 | 2.33 | 20.87226 | 5.229598 | 2.488361 | 66.76551 | 2.912087 | 0.9604423 | 0.6140941 | 0.3611138 | 64.99699 | 3.651539 | 9.648127888 | 7.572082523 | 1.029303 | 2924
2024-04-20 | 2024-04-20 06:41 | Aus_CLK463 | 2032766 | 1.58 | 20.81463 | 5.012756 | 2.463475 | 66.16252 | 2.783375 | 1.482699 | 0.696971 | 0.4092959 | 67.52579 | 3.881961 | 9.1156037 | 7.496354425 | 0.7562496 | 2924
2024-04-20 | 2024-04-20 07:01 | Aus_RM323 | 2032767 | -- | 13.42005 | 3.285213 | 1.578425 | 43.09861 | 1.95925 | 0.1231639 | 0.4603162 | 0.2823428 | -- | 4.479113 | 6.03511935 | 4.803147275 | 6.138745 | 2924
2024-04-20 | 2024-04-20 07:03 | Aus_RM361 | 2032772 | -- | 14.38173 | 3.552575 | 1.695703 | 42.34579 | 1.97728 | 0.1126325 | 0.5097519 | 0.2935398 | -- | 16.54354 | 6.545194274 | 5.160024229 | 7.214547 | 2924
2024-04-20 | 2024-04-20 07:05 | Aus_RM362 | 2032773 | -- | 13.96397 | 3.456259 | 1.622617 | 42.70322 | 1.939809 | 0.1098881 | 0.5020957 | 0.2686599 | -- | 11.28592 | 6.413618386 | 4.937623531 | 7.043287 | 2924
2024-04-20 | 2024-04-20 07:08 | Aus_KF461 | 2032774 | -- | 13.46952 | 3.381046 | 1.628745 | 42.79377 | 1.930005 | 0.1615072 | 0.5134792 | 0.2633965 | -- | 6.380762 | 6.20393536 | 4.956271035 | 4.810126 | 2924
2024-04-20 | 2024-04-20 07:10 | Aus_KF462 | 2032775 | -- | 13.47254 | 3.347643 | 1.603443 | 42.99773 | 1.937318 | 0.1217036 | 0.4886144 | 0.2722223 | -- | 5.583757 | 6.158228394 | 4.879277049 | 6.30299 | 2924
2024-04-20 | 2024-04-20 07:12 | Aus_KF463 | 2032776 | -- | 13.43909 | 3.360311 | 1.594875 | 42.9174 | 1.935959 | 0.1170769 | 0.4795459 | 0.2716483 | -- | 5.597738 | 6.20629565 | 4.853204625 | 6.479827 | 2924
2024-04-20 | 2024-04-20 07:13 | Aus_HM463 | 2032777 | -- | -- | -- | -- | -- | -- | 2.27 | -- | -- | -- | -- | -- | -- | #VALUE! | 2924
2024-04-20 | 2024-04-20 07:13 | Aus_HM461 | 2032778 | -- | -- | -- | -- | -- | -- | 1.79 | -- | -- | -- | -- | -- | -- | #VALUE! | 2924
2024-04-20 | 2024-04-20 07:13 | Aus_HM462 | 2032779 | -- | -- | -- | -- | -- | -- | 5.45 | -- | -- | -- | -- | -- | -- | #VALUE! | 2924
2024-04-20 | 2024-04-20 07:58 | Man_CLK462 | 2032784 | 2.2 | -- | -- | -- | -- | -- | -- | -- | -- | -- | -- | -- | -- | #VALUE! | 2924
2024-04-20 | 2024-04-20 08:01 | Aus_RM323 | 2032785 | -- | 13.4407 | 3.292427 | 1.590185 | 43.08339 | 1.941099 | 0.1139044 | 0.4646343 | 0.2835709 | -- | 4.752703 | 6.03433853 | 4.838932955 | 6.683951 | 2924
2024-04-20 | 2024-04-20 08:03 | Aus_RM361 | 2032786 | -- | 14.00521 | 3.443648 | 1.644065 | 42.57292 | 1.959588 | 0.1056497 | 0.4862583 | 0.2833825 | -- | 12 | 6.34390922 | 5.002889795 | 7.378078 | 2924
2024-04-20 | 2024-04-20 08:06 | Aus_RM362 | 2032787 | -- | 14.4022 | 3.507868 | 1.693233 | 42.00517 | 1.958444 | 0.1146774 | 0.5142341 | 0.2888955 | -- | 17.53645 | 6.430899964 | 5.152508019 | 7.066906 | 2924
2024-04-20 | 2024-04-20 08:36 | Man_CLK461 | 2032794 | 1.33 | 20.75002 | 5.077163 | 2.445414 | 65.33176 | 2.790116 | 2.130873 | 0.8336274 | 0.4379281 | 65.24569 | 6.18462 | 9.316841462 | 7.441394802 | 0.5981298 | 2924
2024-04-20 | 2024-04-20 08:37 | Man_CLK462 | 2032795 | 1.9 | 21.01312 | 5.291931 | 2.508979 | 67.69321 | 2.981294 | 0.6572834 | 0.5010354 | 0.3305283 | 69.00541 | 2.35203 | 9.778424682 | 7.634823097 | 1.297616 | 2924
2024-04-20 | 2024-04-20 08:41 | Aus_CLK463 | 2032796 | 1.78 | 20.79177 | 5.051489 | 2.46659 | 66.24512 | 2.819005 | 1.450639 | 0.6760076 | 0.4091858 | 66.95692 | 3.631339 | 9.21297557 | 7.50583337 | 0.7605664 | 2924
2024-04-20 | 2024-04-20 09:01 | Aus_RM323 | 2032797 | -- | 13.21 | 3.28 | 1.6 | 43.1 | 1.98 | 0.01 | 0.48 | 0.31 | -- | 2.665176736 | 5.9848 | 4.8688 | 80.85106 | 2924
2024-04-20 | 2024-04-20 09:03 | Aus_RM362 | 2032798 | -- | 14.71 | 3.65 | 1.75 | 41.89 | 2.02 | 0.11 | 0.55 | 0.32 | -- | 21.31894 | 6.7115 | 5.32525 | 8.008985 | 2924
2024-04-20 | 2024-04-20 10:01 | Aus_RM323 | 2032811 | -- | 13.09672 | 3.248628 | 1.560823 | 43.05801 | 1.958877 | 0.11262 | 0.4505133 | 0.2802087 | -- | 1.618618 | 5.967951684 | 4.749584389 | 6.614946 | 2924
2024-04-20 | 2024-04-20 10:03 | Aus_RM362 | 2032812 | -- | 13.94766 | 3.414477 | 1.634129 | 42.69904 | 1.953216 | 0.1167098 | 0.5046626 | 0.2808566 | -- | 10.95915 | 6.283417782 | 4.972654547 | 6.785169 | 2924
2024-04-20 | 2024-04-20 10:31 | Aus_CLK463 | 2032816 | 1.63 | 20.62308 | 4.922556 | 2.445923 | 65.89104 | 2.792277 | 1.388194 | 0.6546172 | 0.4009238 | 68.30388 | 2.592232 | 8.906271684 | 7.442943689 | 0.7739855 | 2924
2024-04-20 | 2024-04-20 10:38 | Man_CLK461 | 2032817 | 1.07 | 20.87214 | 5.09895 | 2.50725 | 66.23659 | 2.854333 | 1.449113 | 0.6447765 | 0.4022537 | 68.82481029 | 4.633152 | 9.2699505 | 7.62956175 | 0.7368528 | 2924
2024-04-20 | 2024-04-20 10:38 | Man_CLK462 | 2032818 | 1.31 | 21.03601 | 5.28133 | 2.537338 | 66.72631 | 3.016947 | 0.7355369 | 0.5314955 | 0.345765 | 67.32775373 | 5.495268 | 9.702348604 | 7.721119534 | 1.221536 | 2924
2024-04-20 | 2024-04-20 11:01 | Aus_RM323 | 2032821 | -- | 13.83068 | 3.383148 | 1.608759 | 42.79269 | 1.950987 | 0.1370731 | 0.4951191 | 0.274402 | -- | 9.479306 | 6.243321972 | 4.895453637 | 5.657164 | 2924
2024-04-20 | 2024-04-20 11:03 | Aus_RM362 | 2032822 | -- | 13.42302 | 3.281207 | 1.595889 | 43.06499 | 1.959243 | 0.1056002 | 0.4522811 | 0.2835787 | -- | 4.606446 | 5.994954362 | 4.856290227 | 7.110101 | 2924
2024-04-20 | 2024-04-20 11:05 | Aus_KF461 | 2032823 | -- | 13.60847 | 3.473244 | 1.640354 | 42.86316 | 1.956491 | 0.1678355 | 0.5137513 | 0.2646021 | -- | 7.842474 | 6.428617632 | 4.991597222 | 4.639407 | 2924
2024-04-20 | 2024-04-20 11:10 | Aus_KF462 | 2032824 | -- | 13.44878 | 3.316627 | 1.592769 | 43.15841 | 1.939444 | 0.1365433 | 0.4925695 | 0.2682392 | -- | 4.71723 | 6.094096402 | 4.846796067 | 5.604985 | 2924
2024-04-20 | 2024-04-20 11:12 | Aus_KF463 | 2032825 | -- | 13.34343 | 3.335998 | 1.600173 | 42.99566 | 1.933829 | 0.1093781 | 0.4734673 | 0.2748182 | -- | 4.417166 | 6.132901984 | 4.869326439 | 6.926021 | 2924
2024-04-20 | 2024-04-20 12:01 | Aus_RM323 | 2032836 | -- | 13.77 | 3.39 | 1.66 | 42.65 | 1.98 | 0.11 | 0.48 | 0.32 | -- | 9.485660248 | 6.17478 | 5.05138 | 7.467399 | 2924
2024-04-20 | 2024-04-20 12:03 | Aus_RM362 | 2032837 | -- | 13.33 | 3.27 | 1.56 | 42.98 | 2 | 0.01 | 0.5 | 0.3 | -- | 3.971936752 | 6.02598 | 4.74708 | 81.26287 | 2924
2024-04-20 | 2024-04-20 12:31 | Aus_CLK463 | 2032844 | 1.48 | 20.84683 | 4.934313 | 2.455226 | 66.35527 | 2.786397 | 1.488875 | 0.6771806 | 0.4163017 | 69.01163 | 3.160476 | 8.921687058 | 7.471252718 | 0.7478716 | 2924
2024-04-20 | 2024-04-20 12:31 | Man_CLK461 | 2032845 | 0.79 | 20.70074 | 5.025977 | 2.492461 | 65.38422 | 2.800058 | 1.705505 | 0.7619838 | 0.4197269 | 68.30871 | 5.391017 | 9.101595038 | 7.584558823 | 0.6977874 | 2924
2024-04-20 | 2024-04-20 12:32 | Aus_HM462 | 2032846 | -- | -- | -- | -- | -- | -- | 4.68 | -- | -- | -- | -- | -- | -- | #VALUE! | 2924
2024-04-20 | 2024-04-20 12:36 | Man_CLK462 | 2032847 | 1.42 | 21.01559 | 5.274178 | 2.523668 | 67.62399 | 2.963292 | 0.7182608 | 0.4699765 | 0.3370616 | 70.75719 | 2.511732 | 9.706525444 | 7.679521724 | 1.162389 | 2924
2024-04-20 | 2024-04-20 13:01 | Aus_RM323 | 2032854 | -- | 13.10177 | 3.200938 | 1.540795 | 43.32321 | 1.943537 | 0.1123733 | 0.4439514 | 0.2840897 | -- | 0.5842762 | 5.87546056 | 4.688639185 | 6.624335 | 2924
2024-04-20 | 2024-04-20 13:03 | Aus_RM361 | 2032855 | -- | 12.02458 | 2.953856 | 1.381802 | 44.363 | 1.801337 | 0.1125986 | 0.4298149 | 0.240086 | -- | -13.29714 | 5.489709416 | 4.204823486 | 5.999971 | 2924
2024-04-20 | 2024-04-20 13:05 | Aus_RM362 | 2032856 | -- | 13.74438 | 3.374201 | 1.58763 | 42.26591 | 1.979729 | 0.5148207 | 0.4980069 | 0.2703587 | -- | 10.28678 | 6.25536269 | 4.83115809 | 1.500883 | 2924
2024-04-20 | 2024-04-20 14:01 | Aus_RM323 | 2032863 | -- | 13.56201 | 3.347984 | 1.615186 | 42.5988 | 1.935429 | 0.1039236 | 0.4574346 | 0.2875001 | -- | 7.592814 | 6.139262888 | 4.915010998 | 7.3157 | 2924
2024-04-20 | 2024-04-20 14:03 | Aus_RM361 | 2032864 | -- | 12.23082 | 2.995723 | 1.411309 | 43.80334 | 1.804717 | 0.1132361 | 0.4312144 | 0.2473307 | -- | -9.560564 | 5.550731122 | 4.294613287 | 6.059263 | 2924
2024-04-20 | 2024-04-20 14:05 | Aus_RM362 | 2032865 | -- | 14.10953 | 3.44822 | 1.636367 | 42.66522 | 1.942795 | 0.1432967 | 0.5001403 | 0.2754468 | -- | 12.62859 | 6.369050036 | 4.979464781 | 5.450695 | 2924
2024-04-20 | 2024-04-20 14:33 | Man_CLK461 | 2032874 | 0.87 | 20.83241 | 5.025311 | 2.456915 | 65.49003 | 2.817788 | 2.067871 | 0.823817 | 0.4350952 | 67.4684 | 6.156756 | 9.15997397 | 7.476392345 | 0.6105478 | 2924
2024-04-20 | 2024-04-20 14:41 | Aus_CLK463 | 2032875 | 1.27 | 20.93888 | 5.002771 | 2.500678 | 66.26967 | 2.778572 | 1.380339 | 0.6498161 | 0.4179205 | 68.29358 | 4.61102 | 9.026195974 | 7.609563154 | 0.7913181 | 2924
2024-04-20 | 2024-04-20 15:01 | Aus_RM323 | 2032876 | -- | 13.77877 | 3.426009 | 1.64104 | 42.59843 | 1.956417 | 0.1106782 | 0.4726847 | 0.2878535 | -- | 9.881508 | 6.30228417 | 4.99368472 | 6.990615 | 2924
2024-04-20 | 2024-04-20 15:03 | Aus_RM361 | 2032877 | -- | 12.67997 | 3.137201 | 1.465534 | 43.88152 | 1.873481 | 0.1099319 | 0.444321 | 0.2596752 | -- | -5.162264 | 5.833899122 | 4.459619962 | 6.487747 | 2924
2024-04-20 | 2024-04-20 15:05 | Aus_RM362 | 2032878 | -- | 13.84611 | 3.383631 | 1.617897 | 42.63885 | 1.921152 | 0.1115666 | 0.4879493 | 0.2799813 | -- | 10.09678 | 6.229140426 | 4.923260571 | 6.960346 | 2924
2024-04-20 | 2024-04-20 15:08 | Aus_KF461 | 2032881 | -- | 13.53303 | 3.427969 | 1.630913 | 42.8212 | 1.937994 | 0.1732336 | 0.5094244 | 0.2712631 | -- | 7.082881 | 6.324613054 | 4.962868259 | 4.523196 | 2924
2024-04-20 | 2024-04-20 15:09 | Man_CLK462 | 2032882 | 3.54 | 20.93304 | 5.393695 | 2.526567 | 67.76113 | 3.052055 | 0.8319371 | 0.3968726 | 0.296315 | 62.50528241 | 1.989433 | 10.01834 | 7.688343381 | 0.8655773 | 2924
2024-04-20 | 2024-04-20 15:10 | Aus_KF462 | 2032883 | -- | 13.32527 | 3.330374 | 1.585959 | 43.01157 | 1.937498 | 0.1453276 | 0.4856148 | 0.2667531 | -- | 4.168283 | 6.142048472 | 4.826073237 | 5.21227 | 2924
2024-04-20 | 2024-04-20 15:12 | Aus_KF463 | 2032884 | -- | 13.49428 | 3.36051 | 1.600901 | 43.17049 | 1.956433 | 0.1188035 | 0.4697406 | 0.2729895 | -- | 5.302625 | 6.196627008 | 4.871541743 | 6.32998 | 2924
2024-04-20 | 2024-04-20 15:13 | Aus_HM463 | 2032885 | -- | -- | -- | -- | -- | -- | 2.23 | -- | -- | -- | -- | -- | -- | #VALUE! | 2924
2024-04-20 | 2024-04-20 15:20 | Aus_HM461 | 2032887 | -- | -- | -- | -- | -- | -- | 1.85 | -- | -- | -- | -- | -- | -- | #VALUE! | 2924
2024-04-20 | 2024-04-20 15:20 | Aus_HM462 | 2032888 | -- | -- | -- | -- | -- | -- | 4.2 | -- | -- | -- | -- | -- | -- | #VALUE! | 2924
2024-04-20 | 2024-04-20 15:55 | Man_CLK462 | 2032894 | 1.17 | 20.64704 | 5.06896 | 2.448134 | 64.86439 | 2.829263 | 2.252658 | 0.9153314 | 0.4481373 | 64.82825279 | 6.695677 | 9.290501272 | 7.449671762 | 0.6025092 | 2924
2024-04-20 | 2024-04-20 16:01 | Aus_RM323 | 2032895 | -- | 13.38811 | 3.264449 | 1.586341 | 42.76649 | 1.924478 | 0.1093385 | 0.4483812 | 0.2833951 | -- | 5.127716 | 5.966700878 | 4.827235663 | 6.834483 | 2924
2024-04-20 | 2024-04-20 16:03 | Aus_RM361 | 2032896 | -- | 14.60735 | 3.606968 | 1.704503 | 42.76165 | 1.958741 | 0.1181049 | 0.5163112 | 0.2932825 | -- | 17.49196 | 6.674446124 | 5.186802629 | 6.924715 | 2924
2024-04-20 | 2024-04-20 16:05 | Aus_RM362 | 2032897 | -- | 13.62102 | 3.312536 | 1.572811 | 42.90042 | 1.918521 | 0.1115858 | 0.4779031 | 0.2704308 | -- | 6.948635 | 6.117024188 | 4.786063873 | 6.772089 | 2924
2024-04-20 | 2024-04-20 16:39 | Man_CLK461 | 2032899 | 1.23 | 20.63 | 5.04 | 2.48 | 65.57 | 2.84 | 1.72 | 0.74 | 0.41 | 67.73502 | 8.046910912 | 9.15984 | 7.54664 | 0.6737323 | 2924
2024-04-20 | 2024-04-20 16:40 | Man_CLK462 | 2032900 | 1.44 | 20.43 | 5.02 | 2.42 | 64.41 | 2.8 | 2.62 | 0.68 | 0.45 | 63.89791 | 10.36823 | 9.20836 | 7.36406 | 0.4425071 | 2924
2024-04-20 | 2024-04-20 16:41 | Aus_CLK463 | 2032901 | 1.33 | 20.65 | 4.97 | 2.46 | 65.52 | 2.74 | 1.72 | 0.78 | 44 | 67.47123 | 8.303254088 | 9.00818 | 7.48578 | 33.3942 | 2924
2024-04-20 | 2024-04-20 16:48 | Aus_RM362 | 2032902 | -- | 13.62 | 3.31 | 1.57 | 42.9 | 1.91 | 0.11 | 0.48 | 0.27 | -- | 6.925267632 | 6.11506 | 4.77751 | 6.880889 | 2924
2024-04-20 | 2024-04-20 17:01 | Aus_RM323 | 2032904 | -- | 14.22311 | 3.562006 | 1.678683 | 42.52597 | 1.94614 | 0.1150829 | 0.4934345 | 0.2928461 | -- | 14.65541 | 6.598984264 | 5.108232369 | 6.932483 | 2924
2024-04-20 | 2024-04-20 17:03 | Aus_RM361 | 2032905 | -- | 14.32237 | 3.541043 | 1.685717 | 41.93541 | 1.934049 | 0.1090321 | 0.5018163 | 0.2859012 | -- | 17.22415 | 6.531530786 | 5.129636831 | 7.300442 | 2924
2024-04-20 | 2024-04-20 18:01 | Aus_RM323 | 2032916 | -- | 13.24984 | 3.250191 | 1.567592 | 42.87647 | 1.947659 | 0.1250064 | 0.4412818 | 0.2879722 | -- | 3.50828 | 5.960640486 | 4.770182456 | 5.976782 | 2924
2024-04-20 | 2024-04-20 18:03 | Aus_RM361 | 2032917 | -- | 12.96583 | 3.178585 | 1.497584 | 43.3846 | 1.834535 | 0.1111337 | 0.4593758 | 0.2557895 | -- | -0.9333083 | 5.889338122 | 4.557148112 | 6.487763 | 2924
2024-04-20 | 2024-04-20 18:38 | Man_CLK461 | 2032921 | 0.94 | 21.12886 | 4.958973 | 2.458554 | 65.89038 | 2.784774 | 1.671024 | 0.7338303 | 0.4232418 | 67.00355 | 7.142379 | 8.981405082 | 7.481379822 | 0.7005614 | 2924
2024-04-20 | 2024-04-20 18:38 | Man_CLK462 | 2032922 | 2.67 | 20.71612 | 5.121354 | 2.435974 | 66.24582 | 2.855676 | 1.722186 | 0.6818395 | 0.3875589 | 63.48595 | 3.299617 | 9.449920092 | 7.412668882 | 0.6273219 | 2924
2024-04-20 | 2024-04-20 18:41 | Aus_CLK463 | 2032923 | 1.29 | 20.86229 | 5.043878 | 2.519425 | 66.03384 | 2.791954 | 1.532331 | 0.6955772 | 0.4292693 | 67.53122 | 4.905142 | 9.1034096 | 7.666610275 | 0.7477996 | 2924
2024-04-20 | 2024-04-20 19:01 | Aus_RM323 | 2032924 | -- | 13.14104 | 3.264762 | 1.535301 | 43.43088 | 2.04596 | 0.1262636 | 0.4429368 | 0.2843963 | -- | 0.9088803 | 6.053890008 | 4.671920943 | 5.891884 | 2924
2024-04-20 | 2024-04-20 19:03 | Aus_RM361 | 2032925 | -- | 12.48507 | 3.051621 | 1.438737 | 44.06043 | 1.832605 | 0.1054158 | 0.4343601 | 0.2502674 | -- | -7.850584 | 5.652452646 | 4.378076691 | 6.570114 | 2924
2024-04-20 | 2024-04-20 19:05 | Aus_KF461 | 2032926 | -- | 13.67292 | 3.443846 | 1.626552 | 42.85406 | 1.934598 | 0.1541565 | 0.5075202 | 0.2747279 | -- | 8.260839 | 6.374065916 | 4.949597736 | 5.101437 | 2924
2024-04-20 | 2024-04-20 19:10 | Aus_KF462 | 2032927 | -- | 13.63375 | 3.384312 | 1.610052 | 43.22292 | 1.984849 | 0.1757292 | 0.5088254 | 0.287524 | -- | 6.471609 | 6.244218816 | 4.899388236 | 4.575458 | 2924
2024-04-20 | 2024-04-20 19:12 | Aus_KF463 | 2032928 | -- | 13.59065 | 3.337645 | 1.600603 | 43.0343 | 1.94093 | 0.1117505 | 0.4717097 | 0.2845028 | -- | 6.433508 | 6.136538974 | 4.870634929 | 6.877423 | 2924
2024-04-20 | 2024-04-20 19:55 | Man_CLK462 | 2032935 | 4.86 | 20.55998 | 5.142594 | 2.407391 | 65.06425 | 2.732936 | 2.759865 | 0.8865151 | 0.421654 | 50.84514 | 5.662348 | 9.554568528 | 7.325690813 | 0.4705124 | 2924
2024-04-20 | 2024-04-20 20:01 | Aus_RM323 | 2032937 | -- | 13.69621 | 3.3815 | 1.615747 | 42.85115 | 1.991738 | 0.1060936 | 0.4743064 | 0.287818 | -- | 8.142451 | 6.227131076 | 4.916718121 | 7.305277 | 2924
2024-04-20 | 2024-04-20 20:03 | Aus_RM361 | 2032938 | -- | 13.94312 | 3.379001 | 1.643436 | 42.92697 | 1.951154 | 0.1107957 | 0.4823064 | 0.2801239 | -- | 10.05034 | 6.173658938 | 5.000975748 | 6.967091 | 2924
2024-04-20 | 2024-04-20 20:40 | Man_CLK461 | 2032942 | 0.8 | 21.01243 | 5.125774 | 2.515734 | 65.94341 | 2.85934 | 1.504547 | 0.6850678 | 0.4062153 | 67.4719 | 6.885209 | 9.326679172 | 7.655378562 | 0.7358927 | 2924
2024-04-20 | 2024-04-20 20:40 | Man_CLK462 | 2032943 | 3.24 | 20.48555 | 5.145137 | 2.437923 | 65.62352 | 2.824708 | 2.168852 | 0.7770458 | 0.4078666 | 60.22187 | 3.350434 | 9.509647334 | 7.418599689 | 0.5475685 | 2924
2024-04-20 | 2024-04-20 20:41 | Aus_CLK463 | 2032944 | 1.66 | 20.75275 | 5.062959 | 2.496773 | 66.24079 | 2.818002 | 1.469312 | 0.6987443 | 0.4266816 | 67.60415 | 3.399739 | 9.192301434 | 7.597680239 | 0.7794348 | 2924
2024-04-20 | 2024-04-20 21:01 | Aus_RM323 | 2032948 | -- | 13.52922 | 3.274163 | 1.595586 | 42.71191 | 1.952455 | 0.1032759 | 0.4526419 | 0.2826271 | -- | 6.568153 | 5.976800438 | 4.855368198 | 7.261203 | 2924
2024-04-20 | 2024-04-20 21:03 | Aus_RM361 | 2032949 | -- | 14.17342 | 3.461712 | 1.671226 | 42.09261 | 1.927898 | 0.1105749 | 0.4889187 | 0.2907277 | -- | 15.04264 | 6.345822408 | 5.085540718 | 7.155634 | 2924
2024-04-20 | 2024-04-20 21:31 | Man_CLK462 | 2032953 | 3.05 | 20.2588 | 5.1628 | 2.453143 | 66.28323 | 2.872467 | 2.08357 | 0.7055901 | 0.3903773 | 65.26391444 | -0.5198557 | 9.530702044 | 7.464914149 | 0.5299629 | 2924
2024-04-20 | 2024-04-20 22:01 | Aus_RM323 | 2032957 | -- | 13.10633 | 3.212641 | 1.554153 | 43.43497 | 2.017589 | 0.108688 | 0.4431713 | 0.2767967 | -- | 0.3539831 | 5.883871774 | 4.729287579 | 6.756257 | 2924
2024-04-20 | 2024-04-20 22:03 | Aus_RM361 | 2032958 | -- | 13.17355 | 3.199007 | 1.518296 | 43.49614 | 1.866124 | 0.1032697 | 0.4535683 | 0.2701544 | -- | 0.6364615 | 5.908411718 | 4.620174728 | 7.113431 | 2924
2024-04-20 | 2024-04-20 22:34 | Man_CLK461 | 2032961 | 0.72 | 20.90254 | 5.027786 | 2.486951 | 65.5075 | 2.775627 | 1.609629 | 0.7359779 | 0.4146056 | 67.5576 | 6.751197 | 9.115711808 | 7.567791893 | 0.7214949 | 2924
2024-04-20 | 2024-04-20 22:34 | Man_CLK462 | 2032962 | 1.67 | 20.47643 | 5.15262 | 2.472773 | 65.77177 | 2.8704 | 2.138512 | 0.7391874 | 0.4134809 | 67.18607112 | 2.892219 | 9.470511084 | 7.524648239 | 0.5436581 | 2924
2024-04-20 | 2024-04-20 22:41 | Aus_CLK463 | 2032963 | 1.27 | 20.90772 | 5.049943 | 2.507557 | 66.14336 | 2.823261 | 1.484528 | 0.6809257 | 0.4267843 | 67.68945 | 4.977441 | 9.139562506 | 7.630495951 | 0.7613199 | 2924
2024-04-20 | 2024-04-20 23:01 | Aus_RM323 | 2032964 | -- | 12.91089 | 3.094908 | 1.521674 | 43.3202 | 1.997446 | 0.09948327 | 0.4250617 | 0.280331 | -- | -1.606126 | 5.626833792 | 4.630453982 | 7.272299 | 2924
2024-04-20 | 2024-04-20 23:03 | Aus_RM361 | 2032967 | -- | 12.96661 | 3.160975 | 1.504593 | 43.7396 | 1.863707 | 0.1037629 | 0.4492468 | 0.2722516 | -- | -2.09855 | 5.830812394 | 4.578476499 | 7.070254 | 2924
2024-04-20 | 2024-04-20 23:05 | Aus_KF461 | 2032968 | -- | 13.66211 | 3.459752 | 1.638252 | 42.83336 | 1.950061 | 0.1638708 | 0.5076314 | 0.2704807 | -- | 8.324676 | 6.396420416 | 4.985200836 | 4.766158 | 2924
2024-04-20 | 2024-04-20 23:10 | Aus_KF462 | 2032969 | -- | 13.4482 | 3.372298 | 1.617748 | 42.94831 | 1.928767 | 0.1576162 | 0.4953622 | 0.2649675 | -- | 5.666584 | 6.199360084 | 4.922807164 | 4.843908 | 2924
2024-04-20 | 2024-04-20 23:12 | Aus_KF463 | 2032970 | -- | 13.47315 | 3.306373 | 1.591373 | 42.8995 | 1.932043 | 0.1208538 | 0.4600209 | 0.2765913 | -- | 5.668504 | 6.069285334 | 4.842548039 | 6.192599 | 2924
2024-04-20 | 2024-04-20 23:13 | Aus_HM463 | 2032972 | -- | -- | -- | -- | -- | -- | 2.38 | -- | -- | -- | -- | -- | -- | #VALUE! | 2924
2024-04-20 | 2024-04-20 23:13 | Aus_HM461 | 2032973 | -- | -- | -- | -- | -- | -- | 1.99 | -- | -- | -- | -- | -- | -- | #VALUE! | 2924
2024-04-20 | 2024-04-20 23:13 | Aus_HM462 | 2032974 | -- | -- | -- | -- | -- | -- | 3.21 | -- | -- | -- | -- | -- | -- | #VALUE! | 2924
2024-04-21 | 2024-04-21 00:01 | Aus_RM323 | 2032978 | -- | 14.03445 | 3.430696 | 1.641232 | 42.80297 | 1.974762 | 0.1140201 | 0.4751219 | 0.29607 | -- | 11.47625 | 6.314379856 | 4.994268976 | 6.896897 | 2924
2024-04-21 | 2024-04-21 00:03 | Aus_RM361 | 2032979 | -- | 13.70807 | 3.390874 | 1.614728 | 43.07386 | 1.932451 | 0.1058948 | 0.4751911 | 0.2898222 | -- | 7.606883 | 6.253696324 | 4.913617304 | 7.350522 | 2924
2024-04-21 | 2024-04-21 00:32 | Man_CLK461 | 2032987 | 0.69 | 20.96235 | 5.125967 | 2.535123 | 65.49757 | 2.838311 | 1.710575 | 0.7461619 | 0.4309562 | 66.45629 | 7.845641 | 9.294384434 | 7.714379289 | 0.6963179 | 2924
2024-04-21 | 2024-04-21 00:37 | Man_CLK462 | 2032988 | 1.42 | 20.66642 | 5.089005 | 2.480293 | 66.13823 | 2.938309 | 1.731257 | 0.6822349 | 0.4059605 | 68.66836775 | 3.086466 | 9.289207494 | 7.547531599 | 0.6379442 | 2924
2024-04-21 | 2024-04-21 00:41 | Aus_CLK463 | 2032989 | 1.92 | 20.54775 | 4.98587 | 2.452553 | 65.64288 | 2.788417 | 1.973229 | 0.7673916 | 0.4416025 | 66.25071903 | 3.034532 | 9.062835824 | 7.463118779 | 0.6197501 | 2924
2024-04-21 | 2024-04-21 01:01 | Aus_RM323 | 2032990 | -- | 13.50855 | 3.291802 | 1.597587 | 43.10879 | 1.965922 | 0.1002483 | 0.4485298 | 0.293973 | -- | 5.263053 | 6.020158096 | 4.861457241 | 7.591625 | 2924
2024-04-21 | 2024-04-21 01:03 | Aus_RM361 | 2032993 | -- | 13.47969 | 3.275754 | 1.590163 | 43.06934 | 1.908601 | 0.1084873 | 0.4569881 | 0.289415 | -- | 5.04666 | 5.990192304 | 4.838866009 | 7.027226 | 2924
2024-04-21 | 2024-04-21 02:01 | Aus_RM323 | 2032998 | -- | 13.75263 | 3.355 | 1.631271 | 42.72948 | 2.004317 | 0.09614021 | 0.4737243 | 0.2878663 | -- | 8.8838 | 6.130639468 | 4.963957653 | 8.057087 | 2924
2024-04-21 | 2024-04-21 02:03 | Aus_RM361 | 2032999 | -- | 13.84591 | 3.43078 | 1.620385 | 42.90186 | 1.936338 | 0.1001473 | 0.4816718 | 0.2823645 | -- | 9.528956 | 6.34987558 | 4.930831555 | 7.731359 | 2924
2024-04-21 | 2024-04-21 02:31 | Man_CLK461 | 2033000 | 0.68 | 20.95694 | 5.145303 | 2.533576 | 65.25204 | 2.890148 | 1.731428 | 0.7560112 | 0.4334368 | 65.41087 | 8.649502 | 9.348242358 | 7.709671768 | 0.6946215 | 2924
2024-04-21 | 2024-04-21 02:31 | Man_CLK462 | 2033001 | 1.27 | 20.92459 | 5.082521 | 2.508162 | 65.10602 | 2.804449 | 1.723661 | 0.7612023 | 0.4325071 | 63.11851 | 8.47413 | 9.224870546 | 7.632336966 | 0.6996187 | 2924
2024-04-21 | 2024-04-21 02:41 | Aus_CLK463 | 2033002 | 1.65 | 20.83284 | 5.048844 | 2.493221 | 66.01351 | 2.809943 | 1.505135 | 0.6790273 | 0.4189851 | 66.21083 | 4.711195 | 9.160906668 | 7.586871503 | 0.743137 | 2924
2024-04-21 | 2024-04-21 03:01 | Aus_RM323 | 2033006 | -- | 13.45372 | 3.308844 | 1.598804 | 42.7563 | 1.984572 | 0.1098419 | 0.4529877 | 0.2961623 | -- | 5.961727 | 6.063260232 | 4.865160572 | 6.98883 | 2924
2024-04-21 | 2024-04-21 03:03 | Aus_RM361 | 2033007 | -- | 13.98458 | 3.393884 | 1.650066 | 42.58798 | 1.938803 | 0.1060194 | 0.4851152 | 0.2882993 | -- | 11.53058 | 6.201880928 | 5.021150838 | 7.403014 | 2924
2024-04-21 | 2024-04-21 03:05 | Aus_KF461 | 2033008 | -- | 13.66171 | 3.433053 | 1.637621 | 42.91008 | 1.944851 | 0.1580464 | 0.5099323 | 0.2773502 | -- | 7.949624 | 6.326735718 | 4.983280703 | 5.010276 | 2924
2024-04-21 | 2024-04-21 03:10 | Aus_KF462 | 2033010 | -- | 13.45172 | 3.391101 | 1.614059 | 43.07932 | 1.936476 | 0.144661 | 0.4913332 | 0.2634634 | -- | 5.38582 | 6.255429822 | 4.911581537 | 5.240588 | 2924
2024-04-21 | 2024-04-21 03:12 | Aus_KF463 | 2033011 | -- | 13.50582 | 3.315547 | 1.597308 | 43.23077 | 1.97321 | 0.1086802 | 0.4680787 | 0.2838318 | -- | 4.984993 | 6.083554414 | 4.860608244 | 7.035315 | 2924
2024-04-21 | 2024-04-21 03:25 | Aus_HM462 | 2033016 | -- | -- | -- | -- | -- | -- | 2.72 | -- | -- | -- | -- | -- | -- | #VALUE! | 2924
2024-04-21 | 2024-04-21 04:01 | Aus_RM323 | 2033019 | -- | 13.4642 | 3.273169 | 1.559177 | 43.29683 | 2.03857 | 0.1096158 | 0.4564377 | 0.287883 | -- | 4.168252 | 6.035770366 | 4.744575611 | 6.932573 | 2924
2024-04-21 | 2024-04-21 04:03 | Aus_RM361 | 2033020 | -- | 13.45066 | 3.291404 | 1.57864 | 43.28645 | 1.903607 | 0.1048952 | 0.462407 | 0.2778012 | -- | 4.197094 | 6.05116172 | 4.80380152 | 7.168975 | 2924
2024-04-21 | 2024-04-21 04:05 | Aus_RM362 | 2033021 | -- | 13.04045 | 3.032732 | 1.47892 | 43.42514 | 1.942554 | 0.139009 | 0.426679 | 0.2626809 | -- | -1.175375 | 5.53440716 | 4.50035356 | 5.050566 | 2924
2024-04-21 | 2024-04-21 04:33 | Man_CLK461 | 2033024 | 0.77 | 20.99795 | 5.055146 | 2.4885 | 65.58614 | 2.829031 | 1.725719 | 0.7393855 | 0.4237042 | 66.76306 | 7.470582 | 9.1855949 | 7.5725055 | 0.6814431 | 2924
2024-04-21 | 2024-04-21 04:34 | Man_CLK462 | 2033025 | 1.46 | 20.78953 | 5.089095 | 2.457515 | 66.04198 | 2.88248 | 1.665554 | 0.7286879 | 0.4240965 | 67.21002592 | 4.416749 | 9.32798637 | 7.478218145 | 0.7008966 | 2924
2024-04-21 | 2024-04-21 04:41 | Aus_CLK463 | 2033026 | 1.58 | 20.90987 | 5.086916 | 2.488955 | 66.04902 | 2.820122 | 1.401543 | 0.6682033 | 0.4142667 | 65.80526 | 5.452979 | 9.26901554 | 7.573890065 | 0.7871477 | 2924
2024-04-21 | 2024-04-21 05:01 | Aus_RM323 | 2033028 | -- | 13.16897 | 3.196167 | 1.557464 | 43.07881 | 1.976688 | 0.09837821 | 0.4335573 | 0.2719345 | -- | 1.906621 | 5.834613462 | 4.739362952 | 7.317354 | 2924
2024-04-21 | 2024-04-21 05:03 | Aus_RM361 | 2033029 | -- | 13.21916 | 3.235875 | 1.534936 | 43.283 | 1.879037 | 0.1008117 | 0.4447945 | 0.268271 | -- | 1.888115 | 5.977957038 | 4.670810248 | 7.188696 | 2924
2024-04-21 | 2024-04-21 05:05 | Aus_RM362 | 2033030 | -- | 13.13648 | 3.181823 | 1.520313 | 43.26361 | 1.888534 | 0.1101291 | 0.4530928 | 0.2643593 | -- | 0.946867 | 5.859461354 | 4.626312459 | 6.598798 | 2924
2024-04-21 | 2024-04-21 06:01 | Aus_RM323 | 2033038 | -- | 13.54611 | 3.279332 | 1.576555 | 43.05827 | 1.954624 | 0.1070695 | 0.4590434 | 0.2769932 | -- | 5.655352 | 6.02269874 | 4.797456865 | 6.986918 | 2924
2024-04-21 | 2024-04-21 06:03 | Aus_RM361 | 2033039 | -- | 13.79374 | 3.354773 | 1.615171 | 43.05922 | 1.922022 | 0.1063929 | 0.4804134 | 0.2822995 | -- | 8.20616 | 6.157279118 | 4.914965353 | 7.266649 | 2924
2024-04-21 | 2024-04-21 06:05 | Aus_RM362 | 2033040 | -- | 13.53647 | 3.27439 | 1.569461 | 43.24936 | 1.918015 | 0.1051575 | 0.4690278 | 0.2696721 | -- | 4.952877 | 6.021605488 | 4.775869823 | 7.104929 | 2924
2024-04-21 | 2024-04-21 06:33 | Man_CLK461 | 2033044 | 0.69 | 20.75595 | 5.210433 | 2.582953 | 65.04726 | 2.860243 | 1.609822 | 0.7356223 | 0.4227499 | 65.55587 | 7.933163 | 9.437290974 | 7.859925979 | 0.7277483 | 2924
2024-04-21 | 2024-04-21 06:33 | Man_CLK462 | 2033045 | 1.44 | 20.85316 | 5.10768 | 2.477199 | 65.98576 | 2.897413 | 1.62597 | 0.7194792 | 0.4092124 | 66.42598415 | 5.252081 | 9.343931292 | 7.538116557 | 0.7013283 | 2924
2024-04-21 | 2024-04-21 06:41 | Aus_CLK463 | 2033047 | 1.87 | 20.77197 | 5.003601 | 2.451045 | 65.91257 | 2.801025 | 1.499202 | 0.6939725 | 0.4086165 | 65.73114 | 4.222896 | 9.11237451 | 7.458529935 | 0.745638 | 2924
2024-04-21 | 2024-04-21 07:01 | Aus_RM323 | 2033048 | -- | 13.63 | 3.28 | 1.61 | 42.82 | 1.92 | 0.07 | 0.47 | 0.31 | -- | 7.148074928 | 5.96788 | 4.89923 | 11.42857 | 2924
2024-04-21 | 2024-04-21 07:03 | Aus_RM361 | 2033049 | -- | 14.28 | 3.43 | 1.67 | 42.43 | 1.88 | 0.07 | 0.5 | 0.32 | -- | 14.76105 | 6.26386 | 5.08181 | 11.97764 | 2924
2024-04-21 | 2024-04-21 07:05 | Aus_RM362 | 2033050 | -- | 15.5 | 3.75 | 1.78 | 46.29 | 2.11 | 0.08 | 0.53 | 0.36 | -- | 15.13935 | 6.92574 | 5.41654 | 11.44475 | 2924
2024-04-21 | 2024-04-21 07:08 | Aus_KF461 | 2033051 | -- | 13.64089 | 3.393231 | 1.6306 | 42.95516 | 1.939706 | 0.1558993 | 0.5022026 | 0.2789896 | -- | 7.42272 | 6.23308695 | 4.9619158 | 5.050652 | 2924
2024-04-21 | 2024-04-21 07:10 | Aus_KF462 | 2033053 | -- | 13.5655 | 3.360482 | 1.615808 | 42.99347 | 1.938532 | 0.1481564 | 0.4964855 | 0.27487 | -- | 6.474745 | 6.171330164 | 4.916903744 | 5.245888 | 2924
2024-04-21 | 2024-04-21 07:12 | Aus_KF463 | 2033055 | -- | 13.5488 | 3.317904 | 1.600125 | 43.07028 | 1.95077 | 0.1126091 | 0.4740488 | 0.2767555 | -- | 5.862515 | 6.0850341 | 4.869180375 | 6.753892 | 2924
2024-04-21 | 2024-04-21 07:13 | Aus_HM463 | 2033057 | -- | -- | -- | -- | -- | -- | 2.36 | -- | -- | -- | -- | -- | -- | #VALUE! | 2924
2024-04-21 | 2024-04-21 08:01 | Aus_RM323 | 2033065 | -- | 13.8081 | 3.387068 | 1.633018 | 42.88774 | 1.987551 | 0.1169174 | 0.4801146 | 0.2858958 | -- | 9.039231 | 6.212663744 | 4.969273774 | 6.650045 | 2924
2024-04-21 | 2024-04-21 08:05 | Aus_RM362 | 2033066 | -- | 13.77308 | 3.361419 | 1.60115 | 42.99947 | 1.932939 | 0.1085577 | 0.4815618 | 0.2814672 | -- | 8.230533 | 6.19861455 | 4.87229945 | 7.120852 | 2924
2024-04-21 | 2024-04-21 08:15 | Aus_HM461 | 2033067 | -- | -- | -- | -- | -- | -- | 3.06 | -- | -- | -- | -- | -- | -- | #VALUE! | 2924
2024-04-21 | 2024-04-21 08:15 | Aus_HM462 | 2033068 | -- | -- | -- | -- | -- | -- | 2.02 | -- | -- | -- | -- | -- | -- | #VALUE! | 2924
2024-04-21 | 2024-04-21 08:36 | Man_CLK461 | 2033074 | 0.77 | 20.99399 | 5.174134 | 2.548636 | 65.46413 | 2.83854 | 1.696334 | 0.7316324 | 0.435516 | 65.4111 | 8.479149 | 9.399162988 | 7.755499348 | 0.6983424 | 2924
2024-04-21 | 2024-04-21 08:37 | Man_CLK462 | 2033076 | 1.46 | 20.85316 | 5.155936 | 2.503938 | 66.12873 | 2.903876 | 1.602323 | 0.7151496 | 0.422971 | 66.56417 | 5.086407 | 9.426567304 | 7.619483334 | 0.7204584 | 2924
2024-04-21 | 2024-04-21 08:41 | Aus_CLK463 | 2033079 | 1.86 | 20.83481 | 5.059262 | 2.470256 | 66.39045 | 2.825329 | 1.584944 | 0.7148817 | 0.4276217 | 66.83832 | 3.598518 | 9.227371148 | 7.516989008 | 0.7320006 | 2924
2024-04-21 | 2024-04-21 09:01 | Aus_RM323 | 2033081 | -- | 13.63 | 3.24 | 1.62 | 43.08 | 1.9 | 0.08 | 0.47 | 0.33 | -- | 6.157638256 | 5.84496 | 4.92966 | 10.32258 | 2924
2024-04-21 | 2024-04-21 09:05 | Aus_RM362 | 2033082 | -- | 12.86 | 3.02 | 1.51 | 43.66 | 1.82 | 0.08 | 0.45 | 0.29 | -- | -3.47961488 | 5.44808 | 4.59493 | 9.464653 | 2924
2024-04-21 | 2024-04-21 10:01 | Aus_RM323 | 2033088 | -- | 13.48 | 3.28 | 1.59 | 43.17 | 1.92 | 0.07 | 0.47 | 0.3 | -- | 4.761526248 | 6.00172 | 4.83837 | 11.24424 | 2924
2024-04-21 | 2024-04-21 10:04 | Aus_RM362 | 2033089 | -- | 12.84 | 3.07 | 1.51 | 43.76 | 1.85 | 0.08 | 0.45 | 0.34 | -- | -3.70533696 | 5.58058 | 4.59493 | 10.27111 | 2924
2024-04-21 | 2024-04-21 10:26 | Man_CLK461 | 2033090 | 0.79 | 20.6428 | 4.973266 | 2.46918 | 65.04459 | 2.835525 | 1.723642 | 0.7371027 | 0.4198729 | 67.75383 | 5.643509 | 9.00130234 | 7.51371474 | 0.678269 | 2924
2024-04-21 | 2024-04-21 10:31 | Man_CLK462 | 2033091 | 1.49 | 20.57462 | 5.026068 | 2.469516 | 65.79674 | 2.909762 | 1.55515 | 0.6932692 | 0.4133793 | 68.12909 | 3.015122 | 9.140659128 | 7.514737188 | 0.7223798 | 2924
2024-04-21 | 2024-04-21 10:41 | Aus_CLK463 | 2033092 | 1.48 | 20.5834 | 5.039712 | 2.513237 | 65.84551 | 2.876729 | 1.396036 | 0.6479169 | 0.4189986 | 68.14744 | 3.057168 | 9.102839796 | 7.647780191 | 0.7822592 | 2924
2024-04-21 | 2024-04-21 11:01 | Aus_RM323 | 2033096 | -- | 13.27816 | 3.201791 | 1.564912 | 43.22625 | 1.954818 | 0.1226809 | 0.4622875 | 0.2818652 | -- | 2.429428 | 5.836915046 | 4.762027216 | 6.171565 | 2924
2024-04-21 | 2024-04-21 11:08 | Aus_KF461 | 2033099 | -- | 13.39543 | 3.398855 | 1.643565 | 42.86704 | 1.940466 | 0.1696097 | 0.5166118 | 0.2751611 | -- | 5.624776 | 6.22605377 | 5.001368295 | 4.685559 | 2924
2024-04-21 | 2024-04-21 11:10 | Aus_KF462 | 2033100 | -- | 13.37743 | 3.356619 | 1.606073 | 43.00719 | 1.944342 | 0.157382 | 0.4956279 | 0.2849861 | -- | 4.785044 | 6.177564834 | 4.887280139 | 5.016679 | 2924
2024-04-21 | 2024-04-21 11:12 | Aus_KF463 | 2033101 | -- | 13.37367 | 3.280753 | 1.592995 | 42.9819 | 1.957699 | 0.1262306 | 0.4790176 | 0.2848926 | -- | 4.431774 | 5.99864791 | 4.847483785 | 6.141759 | 2924
2024-04-21 | 2024-04-21 12:01 | Aus_RM323 | 2033108 | -- | 13.11215 | 3.155237 | 1.537671 | 43.42397 | 1.94656 | 0.1163418 | 0.4470546 | 0.2887591 | -- | 0.1291129 | 5.759638718 | 4.679132853 | 6.472862 | 2924
2024-04-21 | 2024-04-21 12:23 | Man_CLK461 | 2033109 | 0.85 | 20.75062 | 5.186344 | 2.553252 | 65.64379 | 2.909703 | 1.684054 | 0.6989114 | 0.4133875 | 67.5778 | 5.901156 | 9.423709216 | 7.769545836 | 0.6699437 | 2924
2024-04-21 | 2024-04-21 12:23 | Man_CLK462 | 2033110 | 1.77 | 20.78699 | 5.058837 | 2.461319 | 66.39774 | 2.901435 | 1.50852 | 0.6609114 | 0.4020363 | 67.61345 | 3.153062 | 9.241366302 | 7.489793717 | 0.7167517 | 2924
2024-04-21 | 2024-04-21 12:41 | Aus_CLK463 | 2033115 | 1.38 | 20.75614 | 5.05405 | 2.501265 | 65.99883 | 2.839819 | 1.538826 | 0.6900327 | 0.4340657 | 67.78667608 | 4.131688 | 9.16109212 | 7.611349395 | 0.7455987 | 2924
2024-04-21 | 2024-04-21 13:01 | Aus_RM323 | 2033117 | -- | 13.50557 | 3.30038 | 1.587161 | 43.12571 | 1.948678 | 0.1096322 | 0.4604439 | 0.2819183 | -- | 5.217686 | 6.060530588 | 4.829730923 | 6.892434 | 2924
2024-04-21 | 2024-04-21 14:01 | Aus_RM323 | 2033123 | -- | 13.93952 | 3.441034 | 1.637133 | 42.58649 | 1.942769 | 0.1191682 | 0.4762341 | 0.294313 | -- | 11.37263 | 6.348711064 | 4.981795719 | 6.587868 | 2924
2024-04-21 | 2024-04-21 14:33 | Man_CLK461 | 2033130 | 0.78 | 20.92447 | 5.092941 | 2.511366 | 65.56925 | 2.859201 | 1.655808 | 0.7233837 | 0.4199217 | 66.92543 | 7.106709 | 9.247062378 | 7.642086738 | 0.6990425 | 2924
2024-04-21 | 2024-04-21 14:34 | Man_CLK462 | 2033131 | 1.47 | 20.77402 | 5.047225 | 2.46227 | 66.14268 | 2.896802 | 1.633535 | 0.694956 | 0.4110038 | 67.97162463 | 3.76702 | 9.20898541 | 7.49268761 | 0.6867189 | 2924
2024-04-21 | 2024-04-21 14:48 | Aus_CLK463 | 2033133 | 1.31 | 20.79986 | 5.103939 | 2.521883 | 65.9209 | 2.844599 | 1.477707 | 0.6755233 | 0.429889 | 67.05748 | 5.022118 | 9.258412314 | 7.674089969 | 0.7644336 | 2924
2024-04-21 | 2024-04-21 15:01 | Aus_RM323 | 2033134 | -- | 13.91835 | 3.37386 | 1.633484 | 42.81569 | 1.971271 | 0.1293384 | 0.4683436 | 0.2989436 | -- | 10.14227 | 6.176874072 | 4.970691812 | 6.064123 | 2924
2024-04-21 | 2024-04-21 15:03 | Aus_KF461 | 2033135 | -- | 13.61486 | 3.503039 | 1.650887 | 43.08764 | 1.961304 | 0.1861473 | 0.5217919 | 0.268232 | -- | 7.370382 | 6.489752546 | 5.023649141 | 4.244939 | 2924
2024-04-21 | 2024-04-21 15:05 | Aus_KF462 | 2033136 | -- | 13.38699 | 3.363919 | 1.598326 | 42.96375 | 1.931651 | 0.1640087 | 0.4897755 | 0.2810617 | -- | 5.029315 | 6.210017758 | 4.863706018 | 4.752739 | 2924
2024-04-21 | 2024-04-21 15:12 | Aus_KF463 | 2033139 | -- | 13.45699 | 3.306998 | 1.588727 | 42.93075 | 1.957963 | 0.1132807 | 0.4637445 | 0.2810691 | -- | 5.43386 | 6.075418616 | 4.834496261 | 6.685569 | 2924
2024-04-21 | 2024-04-21 15:13 | Aus_HM463 | 2033140 | -- | -- | -- | -- | -- | -- | 2.43 | -- | -- | -- | -- | -- | -- | #VALUE! | 2924
2024-04-21 | 2024-04-21 15:14 | Aus_HM461 | 2033141 | -- | -- | -- | -- | -- | -- | 1.87 | -- | -- | -- | -- | -- | -- | #VALUE! | 2924
2024-04-21 | 2024-04-21 15:14 | Aus_HM462 | 2033142 | -- | -- | -- | -- | -- | -- | 3.11 | -- | -- | -- | -- | -- | -- | #VALUE! | 2924
2024-04-21 | 2024-04-21 16:01 | Aus_RM323 | 2033147 | -- | 12.78386 | 3.078974 | 1.507473 | 43.22021 | 1.896868 | 0.1022946 | 0.4274172 | 0.2789382 | -- | -2.487628 | 5.608636784 | 4.587240339 | 7.074465 | 2924
2024-04-21 | 2024-04-21 16:03 | Aus_RM362 | 2033148 | -- | 13.12792 | 3.384909 | 1.609939 | 42.9626 | 1.909064 | 0.1316601 | 0.4859906 | 0.2712379 | -- | 2.923637 | 6.245992062 | 4.899044377 | 5.799733 | 2924
2024-04-21 | 2024-04-21 16:35 | Man_CLK461 | 2033153 | 0.85 | 20.84842 | 5.115207 | 2.492514 | 65.56809 | 2.879235 | 1.738151 | 0.7616947 | 0.4241544 | 67.0911 | 6.548716 | 9.337964862 | 7.584720102 | 0.6878268 | 2924
2024-04-21 | 2024-04-21 16:41 | Aus_CLK463 | 2033154 | 1.28 | 20.94357 | 5.068596 | 2.504533 | 66.14422 | 2.840965 | 1.461576 | 0.6715084 | 0.4261897 | 67.2588 | 5.374398 | 9.194109564 | 7.621293919 | 0.7672668 | 2924
2024-04-21 | 2024-04-21 16:41 | Man_CLK462 | 2033155 | 1.42 | 20.9208 | 5.082521 | 2.462758 | 66.24378 | 2.894804 | 1.550254 | 0.7000183 | 0.4127532 | 67.23341 | 4.898307 | 9.301694114 | 7.494172594 | 0.7278453 | 2924
2024-04-21 | 2024-04-21 17:01 | Aus_RM323 | 2033161 | -- | 13.40098 | 3.275754 | 1.567202 | 43.27364 | 1.932555 | 0.1157822 | 0.4592386 | 0.2885396 | -- | 3.717511 | 6.029042316 | 4.768995686 | 6.591259 | 2924
2024-04-21 | 2024-04-21 17:03 | Aus_RM362 | 2033162 | -- | 13.62334 | 3.321938 | 1.572179 | 43.31173 | 1.930949 | 0.1178677 | 0.4636463 | 0.2853402 | -- | 5.752357 | 6.143008832 | 4.784140697 | 6.471438 | 2924
2024-04-21 | 2024-04-21 18:01 | Aus_RM323 | 2033167 | -- | 13.55818 | 3.284246 | 1.595112 | 43.0286 | 1.932204 | 0.1034892 | 0.4640108 | 0.2926925 | -- | 5.895205 | 6.004322396 | 4.853925816 | 7.465229 | 2924
2024-04-21 | 2024-04-21 18:03 | Aus_RM361 | 2033168 | -- | 13.4819 | 3.342048 | 1.585734 | 43.10836 | 1.900013 | 0.1258804 | 0.4837785 | 0.281834 | -- | 5.277034 | 6.173365272 | 4.825388562 | 6.159681 | 2924
2024-04-21 | 2024-04-21 18:39 | Man_CLK461 | 2033171 | 0.81 | 20.96759 | 5.209715 | 2.542881 | 65.66341 | 2.879697 | 1.585745 | 0.7017969 | 0.4197136 | 66.02936291 | 7.814195 | 9.503190098 | 7.737986883 | 0.7181734 | 2924
2024-04-21 | 2024-04-21 18:41 | Aus_CLK463 | 2033172 | 1.46 | 20.9108 | 5.003945 | 2.453545 | 65.97778 | 2.819163 | 1.609917 | 0.7218257 | 0.4350432 | 66.60473052 | 5.221065 | 9.10905611 | 7.466137435 | 0.7302649 | 2924
2024-04-21 | 2024-04-21 18:45 | Man_CLK462 | 2033173 | 2.1 | 20.55714 | 5.014266 | 2.426272 | 65.93968 | 2.829215 | 1.791669 | 0.7310916 | 0.3978697 | 66.50167 | 2.31933 | 9.182552676 | 7.383145696 | 0.6338145 | 2924
2024-04-21 | 2024-04-21 19:01 | Aus_RM323 | 2033174 | -- | 13.3044 | 3.208295 | 1.556385 | 42.79018 | 1.907244 | 0.1130288 | 0.4451803 | 0.2916676 | -- | 4.018109 | 5.86857833 | 4.736079555 | 6.681679 | 2924
2024-04-21 | 2024-04-21 19:03 | Aus_RM361 | 2033175 | -- | 12.91388 | 3.114989 | 1.493597 | 43.76537 | 1.869445 | 0.1043937 | 0.4382298 | 0.2663358 | -- | -2.876117 | 5.727554726 | 4.545015671 | 6.864597 | 2924
2024-04-21 | 2024-04-21 19:05 | Aus_KF461 | 2033176 | -- | 13.66509 | 3.445636 | 1.645659 | 43.00078 | 1.934643 | 0.1870668 | 0.5177465 | 0.271631 | -- | 7.772581 | 6.346480372 | 5.007740337 | 4.229115 | 2924
2024-04-21 | 2024-04-21 19:10 | Aus_KF462 | 2033177 | -- | 13.37195 | 3.328016 | 1.596227 | 42.95523 | 1.954947 | 0.1702157 | 0.4855282 | 0.283233 | -- | 4.741908 | 6.118426316 | 4.857318761 | 4.574651 | 2924
2024-04-21 | 2024-04-21 19:12 | Aus_KF463 | 2033178 | -- | 13.37856 | 3.242607 | 1.574769 | 42.78955 | 1.936646 | 0.1094182 | 0.4578939 | 0.2844004 | -- | 4.85158 | 5.928399402 | 4.792022067 | 6.91535 | 2924
2024-04-21 | 2024-04-21 19:56 | Man_CLK462 | 2033188 | 1.17 | 20.9895 | 5.090293 | 2.469798 | 66.03101 | 2.884763 | 1.531467 | 0.6548457 | 0.4071719 | 66.80057 | 6.189592 | 9.310378234 | 7.515595314 | 0.7069683 | 2924
2024-04-21 | 2024-04-21 20:01 | Aus_RM323 | 2033189 | -- | 13.53017 | 3.263909 | 1.575798 | 43.5205 | 1.944285 | 0.1069453 | 0.4500731 | 0.2832789 | -- | 4.019697 | 5.983108634 | 4.795153314 | 6.999486 | 2924
2024-04-21 | 2024-04-21 20:03 | Aus_RM361 | 2033190 | -- | 12.12091 | 2.915511 | 1.40086 | 44.38436 | 1.862292 | 0.09890697 | 0.3999315 | 0.2653047 | -- | -12.70804 | 5.35584903 | 4.26281698 | 6.902404 | 2924
2024-04-21 | 2024-04-21 20:33 | Man_CLK461 | 2033192 | 0.84 | 21.08195 | 5.030365 | 2.45811 | 65.80789 | 2.834459 | 1.678549 | 0.7299455 | 0.4283289 | 66.95237082 | 7.353613 | 9.17134513 | 7.48002873 | 0.6993616 | 2924
2024-04-21 | 2024-04-21 20:38 | Man_CLK462 | 2033193 | 1.19 | 20.94523 | 5.142377 | 2.491037 | 66.25061 | 2.899046 | 1.265349 | 0.6294193 | 0.3850519 | 67.56932 | 5.4213 | 9.412464446 | 7.580225591 | 0.815994 | 2924
2024-04-21 | 2024-04-21 20:41 | Aus_CLK463 | 2033194 | 1.43 | 20.85133 | 5.016529 | 2.482384 | 66.05518 | 2.821538 | 1.511637 | 0.6904836 | 0.4200058 | 67.36815 | 4.566777 | 9.093608122 | 7.553894512 | 0.7472618 | 2924
2024-04-21 | 2024-04-21 21:01 | Aus_RM323 | 2033199 | -- | 12.79244 | 3.091528 | 1.517428 | 42.92311 | 1.864146 | 0.09554707 | 0.427235 | 0.2819433 | -- | -1.42703 | 5.625061024 | 4.617533404 | 7.613023 | 2924
2024-04-21 | 2024-04-21 21:03 | Aus_RM361 | 2033200 | -- | 13.69652 | 3.302538 | 1.615421 | 42.60476 | 1.941086 | 0.1166529 | 0.4691763 | 0.2910791 | -- | 8.501285 | 6.018433368 | 4.915726103 | 6.642655 | 2924
2024-04-21 | 2024-04-21 22:01 | Aus_RM323 | 2033210 | -- | 13.99267 | 3.40624 | 1.641759 | 42.70107 | 1.983369 | 0.1091655 | 0.4817481 | 0.2936849 | -- | 11.3065 | 6.248679772 | 4.995872637 | 7.227069 | 2924
2024-04-21 | 2024-04-21 22:03 | Aus_RM361 | 2033211 | -- | 13.70876 | 3.332078 | 1.603288 | 43.16234 | 1.932071 | 0.1058832 | 0.4540482 | 0.2918619 | -- | 7.030757 | 6.117243404 | 4.878805384 | 7.206242 | 2924
2024-04-21 | 2024-04-21 22:32 | Man_CLK461 | 2033214 | 0.9 | 20.78837 | 5.153253 | 2.492965 | 65.70519 | 2.868689 | 1.760327 | 0.754684 | 0.4324072 | 67.64582 | 5.804509 | 9.43802367 | 7.586092495 | 0.6818216 | 2924
2024-04-21 | 2024-04-21 22:32 | Man_CLK462 | 2033215 | 1.48 | 20.7168 | 5.066443 | 2.433484 | 65.23015 | 2.83257 | 2.081733 | 0.8227032 | 0.4537421 | 64.56293 | 6.143775 | 9.308619022 | 7.405091812 | 0.6175848 | 2924
2024-04-21 | 2024-04-21 22:41 | Aus_CLK463 | 2033216 | 1.36 | 20.90939 | 5.035889 | 2.47911 | 66.14174 | 2.830477 | 1.458788 | 0.6685592 | 0.4190873 | 67.43887 | 4.894864 | 9.15045173 | 7.54393173 | 0.7607304 | 2924
2024-04-21 | 2024-04-21 23:01 | Aus_RM323 | 2033217 | -- | 13.4656 | 3.259762 | 1.595539 | 42.89973 | 1.93899 | 0.1135902 | 0.4570324 | 0.2905993 | -- | 5.371131 | 5.938717312 | 4.855225177 | 6.725321 | 2924
2024-04-21 | 2024-04-21 23:03 | Aus_RM361 | 2033220 | -- | 14.246 | 3.513918 | 1.692223 | 42.49307 | 1.952773 | 0.1140008 | 0.4900133 | 0.2957421 | -- | 14.72421 | 6.448641384 | 5.149434589 | 7.005524 | 2924
2024-04-21 | 2024-04-21 23:05 | Aus_KF461 | 2033221 | -- | 13.53333 | 3.405473 | 1.629835 | 42.9029 | 1.933257 | 0.1579425 | 0.5017963 | 0.2811676 | -- | 6.719373 | 6.26682263 | 4.959587905 | 5.000919 | 2924
2024-04-21 | 2024-04-21 23:10 | Aus_KF462 | 2033222 | -- | 13.49362 | 3.356392 | 1.610231 | 43.02945 | 1.950701 | 0.1546307 | 0.4923878 | 0.2743646 | -- | 5.7193 | 6.169927948 | 4.899932933 | 4.999475 | 2924
2024-04-21 | 2024-04-21 23:12 | Aus_KF463 | 2033225 | -- | 13.58572 | 3.324154 | 1.600907 | 43.11318 | 1.932436 | 0.1143293 | 0.4636869 | 0.287332 | -- | 6.08081 | 6.100273456 | 4.871560001 | 6.694505 | 2924
2024-04-21 | 2024-04-21 23:13 | Aus_HM463 | 2033226 | -- | -- | -- | -- | -- | -- | 2.11 | -- | -- | -- | -- | -- | -- | #VALUE! | 2924
2024-04-21 | 2024-04-21 23:17 | Aus_HM461 | 2033227 | -- | -- | -- | -- | -- | -- | 2.03 | -- | -- | -- | -- | -- | -- | #VALUE! | 2924
2024-04-21 | 2024-04-21 23:17 | Aus_HM462 | 2033228 | -- | -- | -- | -- | -- | -- | 2.69 | -- | -- | -- | -- | -- | -- | #VALUE! | 2924
2024-04-22 | 2024-04-22 00:01 | Aus_RM323 | 2033233 | -- | 13.5992 | 3.252065 | 1.583792 | 43.15147 | 1.995788 | 0.1275748 | 0.4594117 | 0.2990762 | -- | 5.695334 | 5.938196186 | 4.819479056 | 6.089709 | 2924
2024-04-22 | 2024-04-22 00:03 | Aus_RM361 | 2033234 | -- | 13.2579 | 3.123709 | 1.552462 | 43.47246 | 1.899774 | 0.1126017 | 0.4354714 | 0.2844431 | -- | 1.089877 | 5.651063146 | 4.724141866 | 6.550854 | 2924
2024-04-22 | 2024-04-22 00:05 | Aus_RM362 | 2033241 | -- | 13.66836 | 3.255956 | 1.574798 | 43.20618 | 1.924005 | 0.1270475 | 0.4655612 | 0.2886922 | -- | 6.132134 | 5.963725184 | 4.792110314 | 6.050716 | 2924
2024-04-22 | 2024-04-22 00:30 | Man_CLK461 | 2033243 | 1.05 | 21.18432 | 5.013664 | 2.443067 | 65.90341 | 2.801282 | 1.676856 | 0.7201792 | 0.4257075 | 65.84202 | 7.839812 | 9.152540236 | 7.434252881 | 0.6930938 | 2924
2024-04-22 | 2024-04-22 00:31 | Man_CLK462 | 2033244 | 1.35 | 20.86606 | 5.090704 | 2.472893 | 65.58808 | 2.852525 | 1.569757 | 0.6876768 | 0.3992128 | 65.19558 | 6.493685 | 9.306230644 | 7.525013399 | 0.7009812 | 2924
2024-04-22 | 2024-04-22 00:41 | Aus_CLK463 | 2033245 | 1.96 | 20.78256 | 4.94426 | 2.434678 | 66.24969 | 2.825304 | 1.714006 | 0.7340348 | 0.4371871 | 67.07874377 | 2.960224 | 8.982813824 | 7.408725154 | 0.6935932 | 2924
2024-04-22 | 2024-04-22 01:01 | Aus_RM323 | 2033251 | -- | 13.65746 | 3.229967 | 1.603227 | 42.91261 | 1.960353 | 0.1066083 | 0.4624282 | 0.2993249 | -- | 6.838946 | 5.846752466 | 4.878619761 | 7.314455 | 2924
2024-04-22 | 2024-04-22 02:01 | Aus_RM323 | 2033258 | -- | 13.29749 | 3.21977 | 1.578106 | 43.14289 | 1.971134 | 0.1133816 | 0.4564562 | 0.291061 | -- | 2.957039 | 5.862235148 | 4.802176558 | 6.738624 | 2924
2024-04-22 | 2024-04-22 02:30 | Man_CLK461 | 2033259 | 1.54 | 20.71011 | 5.08439 | 2.467751 | 65.32777 | 2.818627 | 1.695045 | 0.7224271 | 0.4038916 | 64.59735972 | 5.914354 | 9.298198808 | 7.509366293 | 0.6701781 | 2924
2024-04-22 | 2024-04-22 02:31 | Man_CLK462 | 2033260 | 1.99 | 20.64758 | 4.999637 | 2.41285 | 66.02978 | 2.919174 | 1.838684 | 0.7435727 | 0.4182397 | 66.7464 | 2.731822 | 9.16649585 | 7.34230255 | 0.63768 | 2924
2024-04-22 | 2024-04-22 02:41 | Aus_CLK463 | 2033261 | 1.75 | 20.83715 | 4.992593 | 2.456286 | 66.00885 | 2.846774 | 1.578591 | 0.7043105 | 0.4210822 | 66.18271 | 4.437646 | 9.074335538 | 7.474478298 | 0.7239019 | 2924
2024-04-22 | 2024-04-22 03:01 | Aus_RM323 | 2033264 | -- | 13.84632 | 3.287058 | 1.589427 | 43.01818 | 1.98205 | 0.1324163 | 0.4593105 | 0.3062252 | -- | 8.413456 | 6.021393216 | 4.836626361 | 5.936066 | 3024
2024-04-22 | 2024-04-22 03:03 | Aus_KF461 | 2033265 | -- | 13.50316 | 3.412687 | 1.634052 | 42.80577 | 1.9404 | 0.1563384 | 0.5006666 | 0.2664425 | -- | 6.79931 | 6.278804566 | 4.972420236 | 4.924548 | 3024
2024-04-22 | 2024-04-22 03:05 | Aus_KF462 | 2033266 | -- | 13.50004 | 3.367867 | 1.621918 | 42.83717 | 1.938542 | 0.1687298 | 0.4964704 | 0.2719781 | -- | 6.435802 | 6.180562294 | 4.935496474 | 4.58406 | 3024
2024-04-22 | 2024-04-22 03:08 | Aus_KF463 | 2033267 | -- | 13.599 | 3.322904 | 1.599832 | 43.20843 | 1.965564 | 0.1131745 | 0.4701832 | 0.2860171 | -- | 5.895001 | 6.098779856 | 4.868288776 | 6.796674 | 3024
2024-04-22 | 2024-04-22 03:31 | Aus_RM323 | 2033270 | -- | 12.76799 | 3.057046 | 1.49718 | 43.69291 | 1.974779 | 0.1182077 | 0.4105525 | 0.2820434 | -- | -4.198092 | 5.56794334 | 4.55591874 | 6.034576 | 3024
2024-04-22 | 2024-04-22 04:01 | Aus_RM323 | 2033273 | -- | 13.31629 | 3.194292 | 1.561292 | 43.39127 | 1.984419 | 0.1105801 | 0.4478557 | 0.2826151 | -- | 2.208649 | 5.823167736 | 4.751011556 | 6.744599 | 3024
2024-04-22 | 2024-04-22 04:28 | Man_CLK461 | 2033274 | 1.66 | 20.63188 | 5.200792 | 2.488293 | 65.96877 | 2.880447 | 1.725748 | 0.7359565 | 0.4260482 | 66.50154 | 3.885019 | 9.571907044 | 7.571875599 | 0.6814932 | 3024
2024-04-22 | 2024-04-22 04:31 | Aus_RM323 | 2033275 | -- | 14.17647 | 3.430213 | 1.66017 | 42.67443 | 1.996814 | 0.1193905 | 0.4805833 | 0.3083444 | -- | 13.11044 | 6.28105681 | 5.05189731 | 6.75825 | 3024
2024-04-22 | 2024-04-22 04:31 | Man_CLK462 | 2033276 | 2.95 | 20.67327 | 5.018842 | 2.43052 | 66.12708 | 2.853987 | 1.53707 | 0.6930919 | 0.3958244 | 62.88482 | 2.770338 | 9.18749146 | 7.39607236 | 0.716042 | 3024
2024-04-22 | 2024-04-22 04:41 | Aus_CLK463 | 2033277 | 1.69 | 20.85907 | 5.016424 | 2.459101 | 65.83612 | 2.81163 | 1.536896 | 0.6976519 | 0.4205877 | 65.39307 | 5.280463 | 9.132724708 | 7.483044343 | 0.7394385 | 3024
2024-04-22 | 2024-04-22 05:01 | Aus_RM323 | 2033283 | -- | 13.88094 | 3.414448 | 1.653486 | 42.56869 | 2.019491 | 0.1079285 | 0.4707215 | 0.3066125 | -- | 10.80639 | 6.250588888 | 5.031557898 | 7.377505 | 3024
2024-04-22 | 2024-04-22 05:31 | Aus_RM323 | 2033287 | -- | 13.40514 | 3.242152 | 1.582466 | 42.98612 | 2.001955 | 0.1034347 | 0.4427928 | 0.299027 | -- | 4.482479 | 5.914170328 | 4.815444038 | 7.373601 | 3024
2024-04-22 | 2024-04-22 05:31 | Man_CLK462 | 2033288 | 2.26 | 20.65431 | 5.080147 | 2.456886 | 65.80137 | 2.874265 | 1.720839 | 0.7448264 | 0.4275805 | 64.06239 | 3.946722 | 9.305338438 | 7.476304098 | 0.688973 | 3024
2024-04-22 | 2024-04-22 06:01 | Aus_RM323 | 2033289 | -- | 13.22708 | 3.170433 | 1.555946 | 43.34422 | 1.974209 | 0.1043665 | 0.434572 | 0.2919574 | -- | 1.459216 | 5.768986818 | 4.734743678 | 7.153327 | 3024
2024-04-22 | 2024-04-22 06:27 | Man_CLK461 | 2033295 | 1.5 | 20.80297 | 5.010319 | 2.444859 | 66.16752 | 2.846792 | 1.543636 | 0.7012832 | 0.3901914 | 68.00343 | 3.733891 | 9.140643922 | 7.439705937 | 0.7128038 | 3024
2024-04-22 | 2024-04-22 06:27 | Man_CLK462 | 2033296 | 2.8 | 20.54102 | 5.051108 | 2.417487 | 65.86212 | 2.8234 | 1.968134 | 0.7680197 | 0.4200771 | 63.22379 | 2.596131 | 9.295048196 | 7.356412941 | 0.6075139 | 3024
2024-04-22 | 2024-04-22 06:41 | Aus_CLK463 | 2033298 | 1.55 | 20.89728 | 5.047098 | 2.480123 | 65.90933 | 2.847116 | 1.443527 | 0.6683235 | 0.4125824 | 65.73452 | 5.562382 | 9.178441584 | 7.547014289 | 0.7628194 | 3024
2024-04-22 | 2024-04-22 07:01 | Aus_RM323 | 2033302 | -- | 13.68498 | 3.317166 | 1.629044 | 42.68563 | 1.97389 | 0.1042613 | 0.4519443 | 0.3045467 | -- | 8.242503 | 6.034147452 | 4.957180892 | 7.458155 | 3024
2024-04-22 | 2024-04-22 07:08 | Aus_KF461 | 2033305 | -- | 13.55346 | 3.412006 | 1.634654 | 42.89236 | 1.944982 | 0.1786033 | 0.5037366 | 0.2813008 | -- | 6.963179 | 6.275981332 | 4.974252122 | 4.432621 | 3024
2024-04-22 | 2024-04-22 07:10 | Aus_KF462 | 2033307 | -- | 13.46689 | 3.368207 | 1.616404 | 42.9945 | 1.926245 | 0.1643775 | 0.4881819 | 0.2785176 | -- | 5.663286 | 6.190792982 | 4.918717372 | 4.713854 | 3024
2024-04-22 | 2024-04-22 07:12 | Aus_KF463 | 2033308 | -- | 13.55735 | 3.299471 | 1.591058 | 43.08913 | 1.936438 | 0.1182681 | 0.4644776 | 0.2819183 | -- | 5.774957 | 6.051528014 | 4.841589494 | 6.418177 | 3024
2024-04-22 | 2024-04-22 07:13 | Aus_HM463 | 2033309 | -- | -- | -- | -- | -- | -- | 2.38 | -- | -- | -- | -- | -- | -- | #VALUE! | 3024
2024-04-22 | 2024-04-22 07:51 | Man_CLK462 | 2033313 | 2.28 | 20.94868 | 5.114374 | 2.460838 | 65.9647 | 2.859108 | 1.43687 | 0.6532469 | 0.4030888 | 62.17308 | 6.154549 | 9.389353204 | 7.488330034 | 0.7488982 | 3024
2024-04-22 | 2024-04-22 08:24 | Aus_HM461 | 2033319 | -- | -- | -- | -- | -- | -- | 1.86 | -- | -- | -- | -- | -- | -- | #VALUE! | 3024
2024-04-22 | 2024-04-22 08:25 | Aus_HM462 | 2033320 | -- | -- | -- | -- | -- | -- | 2.55 | -- | -- | -- | -- | -- | -- | #VALUE! | 3024
2024-04-22 | 2024-04-22 08:41 | Aus_CLK463 | 2033321 | 1.65 | 20.85738 | 4.989124 | 2.458936 | 65.77305 | 2.820169 | 1.553085 | 0.6942447 | 0.4329951 | 65.49564 | 5.321091 | 9.060658888 | 7.482542248 | 0.7401719 | 3024
2024-04-22 | 2024-04-22 08:54 | Man_CLK461 | 2033323 | 1.31 | 20.80613 | 5.001008 | 2.443852 | 65.99557 | 2.844886 | 1.52009 | 0.7033489 | 0.3879184 | 68.11689 | 4.240879 | 9.117673616 | 7.436641636 | 0.7230721 | 3024
2024-04-22 | 2024-04-22 08:55 | Man_CLK462 | 2033324 | 1.49 | 20.79246 | 5.06793 | 2.483591 | 66.14888 | 2.875065 | 1.264856 | 0.615356 | 0.3807566 | 67.60571561 | 4.034506 | 9.227778528 | 7.557567413 | 0.8024677 | 3024
2024-04-22 | 2024-04-22 09:03 | Aus_RM361 | 2033325 | -- | 13.66673 | 3.303703 | 1.616493 | 42.80315 | 2.058532 | 0.1529569 | 0.4760341 | 0.2969638 | -- | 7.642851 | 6.019706794 | 4.918988199 | 5.153834 | 3024
2024-04-22 | 2024-04-22 09:05 | Aus_RM362 | 2033326 | -- | 13.70762 | 3.308134 | 1.595846 | 42.95106 | 1.90671 | 0.1141096 | 0.4826145 | 0.2793117 | -- | 7.54045 | 6.066383668 | 4.856159378 | 6.757871 | 3024
2024-04-22 | 2024-04-22 10:03 | Aus_RM361 | 2033340 | -- | 14.00673 | 3.41459 | 1.649497 | 42.71318 | 1.975912 | 0.1178077 | 0.4806141 | 0.3039975 | -- | 11.4409 | 6.257714576 | 5.019419371 | 6.801662 | 3024
2024-04-22 | 2024-04-22 10:05 | Aus_RM362 | 2033341 | -- | 13.99888 | 3.428622 | 1.638931 | 42.68308 | 1.928083 | 0.1337486 | 0.4922947 | 0.2916624 | -- | 11.52554 | 6.312777048 | 4.987267033 | 5.946326 | 3024
2024-04-22 | 2024-04-22 10:36 | Man_CLK461 | 2033345 | 1.34 | 20.66835 | 5.068841 | 2.484634 | 66.23615 | 2.874361 | 1.514211 | 0.6662104 | 0.3834246 | 69.50727 | 2.704827 | 9.228427922 | 7.560741262 | 0.7011764 | 3024
2024-04-22 | 2024-04-22 10:38 | Man_CLK462 | 2033346 | 1.35 | 21.07098 | 5.089294 | 2.470023 | 66.63719 | 2.900557 | 1.373702 | 0.662917 | 0.4093822 | 67.92269 | 5.023858 | 9.307350184 | 7.516279989 | 0.7952378 | 3024
2024-04-22 | 2024-04-22 10:41 | Aus_CLK463 | 2033347 | 1.41 | 20.8302 | 5.018418 | 2.485886 | 65.68784 | 2.81804 | 1.476254 | 0.6723861 | 0.4171135 | 66.09702 | 5.526562 | 9.092688588 | 7.564551098 | 0.752211 | 3024
2024-04-22 | 2024-04-22 11:03 | Aus_RM361 | 2033351 | -- | 13.90419 | 3.385477 | 1.637666 | 42.79125 | 1.952071 | 0.1221428 | 0.4765626 | 0.2893983 | -- | 10.15894 | 6.200583178 | 4.983417638 | 6.3778 | 3024
2024-04-22 | 2024-04-22 11:05 | Aus_RM362 | 2033352 | -- | 13.49106 | 3.246157 | 1.565396 | 43.1582 | 1.916991 | 0.114325 | 0.4593009 | 0.2839307 | -- | 4.694826 | 5.953666018 | 4.763500028 | 6.623718 | 3024
2024-04-22 | 2024-04-22 11:08 | Aus_KF461 | 2033353 | -- | 13.57187 | 3.420527 | 1.647706 | 42.94035 | 1.968616 | 0.197418 | 0.5073424 | 0.279763 | -- | 7.031393 | 6.276477998 | 5.013969358 | 4.015669 | 3024
2024-04-22 | 2024-04-22 11:10 | Aus_KF462 | 2033354 | -- | 13.58189 | 3.352415 | 1.61527 | 43.00049 | 1.946607 | 0.1656372 | 0.4938544 | 0.2808017 | -- | 6.552682 | 6.15086291 | 4.91526661 | 4.724943 | 3024
2024-04-22 | 2024-04-22 11:12 | Aus_KF463 | 2033355 | -- | 13.49574 | 3.248117 | 1.590903 | 43.03827 | 1.921414 | 0.1315679 | 0.4692437 | 0.2812415 | -- | 5.140851 | 5.915702174 | 4.841117829 | 5.793576 | 3024
2024-04-22 | 2024-04-22 11:28 | Aus_RM323 | 2033359 | -- | 15.16 | 3.76 | 1.79 | 41.51 | 2.08 | 0.13 | 0.53 | 0.32 | -- | 26.95682 | 6.93532 | 5.44697 | 6.6459 | 3024
2024-04-22 | 2024-04-22 12:01 | Aus_RM323 | 2033362 | -- | 14.89433 | 3.637871 | 1.714397 | 42.09585 | 2.027265 | 0.1265546 | 0.5022842 | 0.2800886 | -- | 22.17219 | 6.739598426 | 5.216910071 | 6.233519 | 3024
2024-04-22 | 2024-04-22 12:03 | Aus_RM361 | 2033363 | -- | 11.5 | 2.85 | 1.37 | 44.29 | 1.87 | 0.51 | 0.44 | 0.27 | -- | -18.12365 | 5.23446 | 4.16891 | 1.417363 | 3024
2024-04-22 | 2024-04-22 12:05 | Aus_RM362 | 2033364 | -- | 13.03276 | 3.147369 | 1.499775 | 43.49496 | 1.892836 | 0.1168802 | 0.4441087 | 0.2686276 | -- | -0.8524552 | 5.80290855 | 4.563815325 | 6.199349 | 3024
2024-04-22 | 2024-04-22 12:31 | Aus_RM323 | 2033367 | -- | 13.53 | 3.28 | 1.58 | 42.98 | 2.01 | 0.11 | 0.46 | 0.29 | -- | 5.764281184 | 6.01864 | 4.80794 | 6.960754 | 3024
2024-04-22 | 2024-04-22 12:41 | Aus_CLK463 | 2033371 | 1.57 | 20.70456 | 4.988379 | 2.487503 | 66.23549 | 2.845799 | 1.390115 | 0.6565445 | 0.4243007 | 68.82949 | 2.613585 | 9.010349274 | 7.569471629 | 0.7957946 | 3024
2024-04-22 | 2024-04-22 12:47 | Man_CLK461 | 2033372 | 1.13 | 20.81608 | 5.12326 | 2.498527 | 65.60569 | 2.851489 | 1.789004 | 0.7520962 | 0.4319654 | 66.2873717 | 6.202402 | 9.349131316 | 7.603017661 | 0.6693426 | 3024
2024-04-22 | 2024-04-22 12:49 | Man_CLK462 | 2033373 | 2.88 | 20.69888 | 5.026026 | 2.43569 | 65.88915 | 2.854904 | 1.619529 | 0.7300691 | 0.4207621 | 61.95088 | 3.763303 | 9.19778142 | 7.41180467 | 0.7188845 | 3024
2024-04-22 | 2024-04-22 13:01 | Aus_RM323 | 2033375 | -- | 13.73464 | 3.374967 | 1.575953 | 42.77538 | 1.968243 | 0.1108343 | 0.4563395 | 0.2506261 | -- | 8.629629 | 6.277150074 | 4.795624979 | 6.421862 | 3024
2024-04-22 | 2024-04-22 13:03 | Aus_RM361 | 2033376 | -- | 12.01942 | 2.869269 | 1.366402 | 44.32298 | 1.8454 | 0.3759243 | 0.4170654 | 0.2467222 | -- | -13.66392 | 5.291610666 | 4.157961286 | 1.791053 | 3024
2024-04-22 | 2024-04-22 13:30 | Aus_RM323 | 2033391 | -- | 13.51 | 3.35 | 1.58 | 42.99 | 1.98 | 0.1 | 0.47 | 0.29 | -- | 5.916324904 | 6.20414 | 4.80794 | 7.741935 | 3024
2024-04-22 | 2024-04-22 13:38 | Man_CLK462 | 2033396 | 2.28 | 20.61439 | 5.038308 | 2.470872 | 65.90877 | 2.858054 | 1.182647 | 0.6328915 | 0.3793684 | 64.98266 | 3.076595 | 9.170800776 | 7.518863496 | 0.8693538 | 3024
2024-04-22 | 2024-04-22 14:01 | Aus_RM323 | 2033401 | -- | 12.92 | 3.14 | 1.51 | 43.41 | 1.97 | 0.09 | 0.44 | 0.29 | -- | -1.587630776 | 5.76608 | 4.59493 | 8.318463 | 3024
2024-04-22 | 2024-04-22 14:03 | Aus_RM361 | 2033402 | -- | 13.62 | 3.38 | 1.65 | 42.74 | 1.97 | 0.08 | 0.49 | 0.31 | -- | 7.85772112 | 6.1652 | 5.02095 | 10.21277 | 3024
2024-04-22 | 2024-04-22 14:26 | Aus_RM323 | 2033407 | -- | 12.94 | 3.2 | 1.54 | 43.27 | 1.97 | 0.08 | 0.45 | 0.28 | -- | -0.6492119 | 5.87432 | 4.68622 | 9.303363 | 3024
2024-04-22 | 2024-04-22 14:36 | Man_CLK461 | 2033410 | 1.82 | 20.55 | 5 | 2.41 | 65.94 | 2.81 | 1.57 | 0.69 | 0.39 | 67.81622 | 2.166778064 | 9.17228 | 7.33363 | 0.6945604 | 3024
2024-04-22 | 2024-04-22 14:37 | Man_CLK462 | 2033411 | 2.14 | 20.63 | 5.02 | 2.4 | 66.17 | 2.96 | 1.32 | 0.65 | 0.4 | 66.72177 | 5.310181576 | 9.2422 | 7.3032 | 0.8100913 | 3024
2024-04-22 | 2024-04-22 14:41 | Aus_CLK463 | 2033412 | 0.97 | 20.89 | 5.03 | 2.5 | 65.78 | 2.81 | 1.35 | 0.64 | 0.41 | 67.71097 | 8.902609104 | 9.0995 | 7.6075 | 0.795343 | 3024
2024-04-22 | 2024-04-22 15:01 | Aus_RM323 | 2033413 | -- | 12.23654 | 2.904944 | 1.410249 | 44.03818 | 1.970169 | 0.1025631 | 0.3837518 | 0.2464937 | -- | -10.69382 | 5.311960292 | 4.291387707 | 6.285435 | 3024
2024-04-22 | 2024-04-22 15:03 | Aus_RM361 | 2033414 | -- | 14.29379 | 3.519031 | 1.69873 | 42.56525 | 1.98107 | 0.123816 | 0.4948243 | 0.2966709 | -- | 14.94648 | 6.45118099 | 5.16923539 | 6.492927 | 3024
2024-04-22 | 2024-04-22 15:05 | Aus_KF461 | 2033415 | -- | 13.5038 | 3.428025 | 1.622146 | 42.9528 | 1.945735 | 0.186522 | 0.5019773 | 0.273451 | -- | 6.418152 | 6.339595218 | 4.936190278 | 4.182106 | 3024
2024-04-22 | 2024-04-22 15:10 | Aus_KF462 | 2033416 | -- | 13.55421 | 3.355284 | 1.607698 | 43.10726 | 1.947549 | 0.1497831 | 0.4904733 | 0.2795518 | -- | 5.993086 | 6.171277584 | 4.892225014 | 5.195086 | 3024
2024-04-22 | 2024-04-22 15:12 | Aus_KF463 | 2033418 | -- | 13.52215 | 3.335288 | 1.603537 | 43.05986 | 1.976484 | 0.1132679 | 0.4603997 | 0.2799009 | -- | 5.757099 | 6.125328596 | 4.879563091 | 6.647885 | 3024
2024-04-22 | 2024-04-22 15:13 | Aus_HM463 | 2033419 | -- | -- | -- | -- | -- | -- | 2.32 | -- | -- | -- | -- | -- | -- | #VALUE! | 3024
2024-04-22 | 2024-04-22 15:38 | Man_CLK462 | 2033426 | 1.81 | -- | -- | -- | -- | -- | -- | -- | -- | -- | -- | -- | -- | #VALUE! | 3024
2024-04-22 | 2024-04-22 15:48 | Aus_HM461 | 2033428 | -- | -- | -- | -- | -- | -- | 1.83 | -- | -- | -- | -- | -- | -- | #VALUE! | 3024
2024-04-22 | 2024-04-22 15:49 | Aus_HM462 | 2033429 | -- | -- | -- | -- | -- | -- | 3.81 | -- | -- | -- | -- | -- | -- | #VALUE! | 3024
2024-04-22 | 2024-04-22 16:01 | Aus_RM323 | 2033430 | -- | 14.06943 | 3.42865 | 1.630012 | 42.68023 | 1.990172 | 0.1176072 | 0.4723383 | 0.2653158 | -- | 12.13158 | 6.327942196 | 4.960126516 | 6.328975 | 3024
2024-04-22 | 2024-04-22 16:03 | Aus_RM361 | 2033431 | -- | 14.51158 | 3.558228 | 1.701518 | 42.39364 | 1.96508 | 0.1137717 | 0.4986113 | 0.2940634 | -- | 17.54828 | 6.550335744 | 5.177719274 | 7.064909 | 3024
2024-04-22 | 2024-04-22 16:36 | Man_CLK461 | 2033441 | 1.23 | 20.73523 | 5.131774 | 2.499147 | 65.77757 | 2.862968 | 1.770919 | 0.7641962 | 0.4293748 | 67.13637 | 5.023003 | 9.370644376 | 7.604904321 | 0.6801055 | 3024
2024-04-22 | 2024-04-22 16:39 | Man_CLK462 | 2033442 | 1.93 | 20.8651 | 5.084545 | 2.452089 | 66.62893 | 2.890402 | 1.427078 | 0.6915146 | 0.4170594 | 67.15012345 | 3.235152 | 9.325109662 | 7.461706827 | 0.7894903 | 3024
2024-04-22 | 2024-04-22 16:41 | Aus_CLK463 | 2033443 | 1.44 | 20.84914 | 5.002188 | 2.453743 | 66.31227 | 2.853351 | 1.616712 | 0.7118899 | 0.4333415 | 68.528 | 3.654798 | 9.104065044 | 7.466739949 | 0.7206071 | 3024
2024-04-22 | 2024-04-22 17:01 | Aus_RM323 | 2033444 | -- | 13.58 | 3.3 | 1.58 | 42.91 | 1.98 | 0.1 | 0.45 | 0.3 | -- | 6.510645736 | 6.07164 | 4.80794 | 7.700755 | 3024
2024-04-22 | 2024-04-22 17:03 | Aus_RM361 | 2033445 | -- | 13.36 | 3.29 | 1.58 | 43.17 | 1.95 | 0.1 | 0.47 | 0.3 | -- | 3.76936612 | 6.04514 | 4.80794 | 7.870968 | 3024
2024-04-22 | 2024-04-22 17:05 | Aus_RM362 | 2033447 | -- | 13.64 | 3.39 | 1.63 | 42.67 | 1.95 | 0.11 | 0.49 | 0.31 | -- | 8.27381604 | 6.22554 | 4.96009 | 7.427466 | 3024
2024-04-22 | 2024-04-22 18:01 | Aus_RM323 | 2033457 | -- | 13.48837 | 3.285809 | 1.550496 | 42.8977 | 1.962928 | 0.1096525 | 0.449591 | 0.2521603 | -- | 5.656613 | 6.083954618 | 4.718159328 | 6.45675 | 3024
2024-04-22 | 2024-04-22 18:03 | Aus_RM361 | 2033458 | -- | 13.13471 | 3.171513 | 1.506958 | 43.40866 | 1.893398 | 0.1139302 | 0.4474053 | 0.2686938 | -- | 0.4195131 | 5.854736514 | 4.585673194 | 6.385244 | 3024
2024-04-22 | 2024-04-22 18:04 | Aus_RM362 | 2033459 | -- | 13.81139 | 3.309696 | 1.596993 | 42.89679 | 1.913164 | 0.1063599 | 0.4718548 | 0.2805344 | -- | 8.608743 | 6.068582244 | 4.859649699 | 7.179007 | 3024
2024-04-22 | 2024-04-22 18:23 | Man_CLK461 | 2033461 | 1.03 | 20.83268 | 4.890515 | 2.427663 | 65.57601 | 2.819046 | 1.66208 | 0.7466283 | 0.4183911 | 68.11240085 | 5.180308203 | 8.852258954 | 7.387378509 | 0.7071187 | 3024
2024-04-22 | 2024-04-22 18:29 | Man_CLK462 | 2033462 | 4.61 | 20.30579 | 5.114767 | 2.443745 | 67.5865 | 2.927937 | 1.650677 | 0.5385972 | 0.3415817 | 64.19777 | -4.371847 | 9.41931601 | 7.436316035 | 0.5447045 | 3024
2024-04-22 | 2024-04-22 18:36 | Aus_CLK463 | 2033464 | 1.44 | 20.8036 | 5.056128 | 2.500225 | 66.05998 | 2.8671 | 1.527064 | 0.6784187 | 0.4242687 | 67.41819 | 4.361473 | 9.1683585 | 7.608184675 | 0.7365907 | 3024
2024-04-22 | 2024-04-22 19:01 | Aus_RM323 | 2033469 | -- | 13.54028 | 3.277543 | 1.540398 | 43.17429 | 1.976191 | 0.1124039 | 0.4417077 | 0.2561618 | -- | 5.200823 | 6.079135534 | 4.687431114 | 6.284949 | 3024
2024-04-22 | 2024-04-22 19:03 | Aus_RM361 | 2033470 | -- | 13.93709 | 3.36034 | 1.609376 | 42.94781 | 1.952574 | 0.127085 | 0.4740526 | 0.2691127 | -- | 9.803153 | 6.181836808 | 4.897331168 | 5.907001 | 3024
2024-04-22 | 2024-04-22 19:05 | Aus_KF461 | 2033471 | -- | 13.44718 | 3.409705 | 1.627736 | 42.94455 | 1.944873 | 0.2003035 | 0.5078055 | 0.2967222 | -- | 5.869715 | 6.281588938 | 4.953200648 | 4.069036 | 3024
2024-04-22 | 2024-04-22 19:10 | Aus_KF462 | 2033472 | -- | 13.47641 | 3.307907 | 1.60053 | 43.09837 | 1.931206 | 0.1424068 | 0.4761318 | 0.2828364 | -- | 5.103432 | 6.05785679 | 4.87041279 | 5.40823 | 3024
2024-04-22 | 2024-04-22 19:12 | Aus_KF463 | 2033473 | -- | 13.47263 | 3.297766 | 1.575775 | 43.05343 | 1.964033 | 0.1087762 | 0.4554186 | 0.2791915 | -- | 5.13084 | 6.0728686 | 4.795083325 | 6.875009 | 3024
2024-04-22 | 2024-04-22 19:48 | Man_CLK462 | 2033481 | 1.46 | 21.00141 | 5.02301 | 2.443704 | 66.47187 | 2.877289 | 1.494232 | 0.6353489 | 0.4064681 | 67.81352887 | 4.568926 | 9.176229332 | 7.436191272 | 0.7128729 | 3024
2024-04-22 | 2024-04-22 20:01 | Aus_RM323 | 2033482 | -- | 13.22622 | 3.224513 | 1.506568 | 43.16357 | 1.952895 | 0.09432117 | 0.4292146 | 0.2421806 | -- | 2.227437 | 5.995846394 | 4.584486424 | 7.185875 | 3024
2024-04-22 | 2024-04-22 20:03 | Aus_RM361 | 2033483 | -- | 13.9982 | 3.380307 | 1.606686 | 42.57574 | 1.950515 | 0.1192992 | 0.4716407 | 0.2730878 | -- | 11.56971 | 6.239300838 | 4.889145498 | 6.318296 | 3024
2024-04-22 | 2024-04-22 20:29 | Man_CLK461 | 2033487 | 1.1 | 20.7216 | 5.136688 | 2.505809 | 65.6038 | 2.848808 | 1.665589 | 0.7292402 | 0.4195822 | 67.01923 | 5.471546 | 9.372394372 | 7.625176787 | 0.6976669 | 3024
2024-04-22 | 2024-04-22 20:29 | Man_CLK462 | 2033488 | 1.6 | 20.96412 | 5.09404 | 2.482065 | 66.51755 | 2.920515 | 1.418971 | 0.646874 | 0.4153647 | 67.18092038 | 4.509293 | 9.29955202 | 7.552923795 | 0.7656855 | 3024
2024-04-22 | 2024-04-22 20:36 | Aus_CLK463 | 2033489 | 1.35 | 20.80447 | 5.02663 | 2.47723 | 66.09206 | 2.859038 | 1.54047 | 0.6782131 | 0.4282447 | 68.13961502 | 4.096128 | 9.12909634 | 7.53821089 | 0.7333972 | 3024
2024-04-22 | 2024-04-22 21:01 | Aus_RM323 | 2033491 | -- | 13.36235 | 3.233347 | 1.525531 | 43.01982 | 1.965453 | 0.09925646 | 0.4367585 | 0.2585946 | -- | 3.904923 | 5.987171098 | 4.642190833 | 7.106639 | 3024
2024-04-22 | 2024-04-22 21:03 | Aus_RM361 | 2033492 | -- | 13.42701 | 3.223037 | 1.534308 | 42.99384 | 1.916407 | 0.1144485 | 0.4514647 | 0.254353 | -- | 4.498033 | 5.944998914 | 4.668899244 | 6.224832 | 3024
2024-04-22 | 2024-04-22 22:01 | Aus_RM323 | 2033498 | -- | 13.38416 | 3.281264 | 1.525091 | 43.03802 | 1.965427 | 0.1104263 | 0.4331794 | 0.2640166 | -- | 4.278975 | 6.114895628 | 4.640851913 | 6.423559 | 3024
2024-04-22 | 2024-04-22 22:03 | Aus_RM361 | 2033499 | -- | 12.86567 | 3.074259 | 1.474794 | 43.45277 | 1.901381 | 0.1059419 | 0.4342934 | 0.2555581 | -- | -2.557406 | 5.651434902 | 4.487798142 | 6.60139 | 3024
2024-04-22 | 2024-04-22 22:31 | Man_CLK461 | 2033500 | 1.41 | 20.83158 | 5.074137 | 2.445669 | 66.16987 | 2.853161 | 1.646715 | 0.7091299 | 0.4131732 | 67.73206 | 4.297039 | 9.308391102 | 7.442170767 | 0.6902479 | 3024
2024-04-22 | 2024-04-22 22:32 | Man_CLK462 | 2033501 | 2.25 | 20.66512 | 5.078972 | 2.442369 | 65.13921 | 2.825665 | 1.91714 | 0.7918992 | 0.4384728 | 61.35394 | 6.051678 | 9.326787452 | 7.432128867 | 0.646655 | 3024
2024-04-22 | 2024-04-22 22:41 | Aus_CLK463 | 2033502 | 1.4 | 20.83034 | 5.015002 | 2.481125 | 66.207 | 2.860825 | 1.479072 | 0.6569105 | 0.4196464 | 68.27992 | 3.910892 | 9.0916918 | 7.550063375 | 0.7440828 | 3024
2024-04-22 | 2024-04-22 23:01 | Aus_RM323 | 2033505 | -- | 13.45328 | 3.295636 | 1.540412 | 43.13082 | 1.9824 | 0.1067296 | 0.438492 | 0.272936 | -- | 4.6778 | 6.127058296 | 4.687473716 | 6.796242 | 3024
2024-04-22 | 2024-04-22 23:03 | Aus_RM361 | 2033507 | -- | 12.76895 | 3.056052 | 1.471503 | 43.5603 | 1.905197 | 0.1132008 | 0.4274915 | 0.2628884 | -- | -3.815307 | 5.608754724 | 4.477783629 | 6.210498 | 3024
2024-04-22 | 2024-04-22 23:05 | Aus_KF461 | 2033508 | -- | 13.42516 | 3.424219 | 1.621243 | 42.59231 | 1.945003 | 0.1914056 | 0.4932474 | 0.2798534 | -- | 6.828673 | 6.331037194 | 4.933442449 | 4.079746 | 3024
2024-04-22 | 2024-04-22 23:10 | Aus_KF462 | 2033509 | -- | 13.42209 | 3.295551 | 1.604033 | 42.80483 | 1.941487 | 0.1409303 | 0.4813504 | 0.274468 | -- | 5.478923 | 6.019186314 | 4.881072419 | 5.419787 | 3024
2024-04-22 | 2024-04-22 23:12 | Aus_KF463 | 2033510 | -- | 13.52526 | 3.277259 | 1.583178 | 43.12339 | 1.973125 | 0.1105467 | 0.458966 | 0.276269 | -- | 5.272678 | 6.005999174 | 4.817610654 | 6.758099 | 3024
2024-04-22 | 2024-04-22 23:13 | Aus_HM463 | 2033511 | -- | -- | -- | -- | -- | -- | 2.11 | -- | -- | -- | -- | -- | -- | #VALUE! | 3024
2024-04-22 | 2024-04-22 23:39 | Aus_HM461 | 2033515 | -- | -- | -- | -- | -- | -- | 2.01 | -- | -- | -- | -- | -- | -- | #VALUE! | 3024
2024-04-22 | 2024-04-22 23:39 | Aus_HM462 | 2033516 | -- | -- | -- | -- | -- | -- | 3.11 | -- | -- | -- | -- | -- | -- | #VALUE! | 3024
2024-04-22 | 2024-04-22 23:44 | Man_CLK462 | 2033517 | 1.65 | 20.95581 | 5.061262 | 2.472505 | 66.65634 | 2.903314 | 1.156186 | 0.5744408 | 0.379504 | 67.83941 | 3.835143 | 9.22886584 | 7.523832715 | 0.8463762 | 3024
2024-04-23 | 2024-04-23 00:01 | Aus_RM323 | 2033518 | -- | 13.92456 | 3.341792 | 1.591772 | 42.73214 | 1.967496 | 0.1141926 | 0.4561359 | 0.2535535 | -- | 10.24475 | 6.162470576 | 4.843762196 | 6.264562 | 3024
2024-04-23 | 2024-04-23 00:03 | Aus_RM361 | 2033519 | -- | 13.18505 | 3.139786 | 1.519769 | 43.48821 | 1.95424 | 0.09647246 | 0.4261232 | 0.2663452 | -- | 0.4611744 | 5.748983752 | 4.624657067 | 7.321564 | 3024
2024-04-23 | 2024-04-23 00:04 | Aus_RM362 | 2033520 | -- | 13.48846 | 3.23863 | 1.555954 | 42.91764 | 1.904 | 0.1012628 | 0.4593717 | 0.2841964 | -- | 5.36293 | 5.949695332 | 4.734768022 | 7.482113 | 3024
2024-04-23 | 2024-04-23 00:32 | Man_CLK461 | 2033529 | 1.27 | 20.84355 | 5.038086 | 2.443552 | 65.87334 | 2.833095 | 1.545521 | 0.6950188 | 0.3949403 | 67.24908 | 5.125686 | 9.216437916 | 7.435728736 | 0.7124496 | 3024
2024-04-23 | 2024-04-23 00:33 | Man_CLK462 | 2033530 | 1.46 | 20.78514 | 5.116431 | 2.500746 | 66.13841 | 2.909913 | 1.527537 | 0.6767453 | 0.4251007 | 67.39049 | 4.268019 | 9.327279918 | 7.609770078 | 0.7361331 | 3024
2024-04-23 | 2024-04-23 00:41 | Aus_CLK463 | 2033531 | 1.57 | 20.7502 | 4.945202 | 2.424508 | 66.00534 | 2.83145 | 1.700758 | 0.7236511 | 0.4260482 | 67.92584 | 3.426155 | 9.002517764 | 7.377777844 | 0.6853491 | 3024
2024-04-23 | 2024-04-23 01:01 | Aus_RM323 | 2033533 | -- | 13.54522 | 3.25749 | 1.55391 | 43.19351 | 1.979895 | 0.1031581 | 0.4348677 | 0.2571774 | -- | 5.097228 | 6.00313278 | 4.72854813 | 6.804526 | 3024
2024-04-23 | 2024-04-23 01:03 | Aus_RM361 | 2033534 | -- | 13.56713 | 3.309753 | 1.559518 | 43.07599 | 1.958684 | 0.09145866 | 0.4392176 | 0.2640106 | -- | 5.917509 | 6.132140994 | 4.745613274 | 7.811847 | 3024
2024-04-23 | 2024-04-23 01:05 | Aus_RM362 | 2033536 | -- | 12.74096 | 2.957718 | 1.443969 | 43.69531 | 1.857639 | 0.09955177 | 0.4134288 | 0.2725923 | -- | -4.998737 | 5.394757152 | 4.393997667 | 7.067542 | 3024
2024-04-23 | 2024-04-23 02:01 | Aus_RM323 | 2033540 | -- | 13.37752 | 3.216362 | 1.530506 | 43.1046 | 1.982967 | 0.09979161 | 0.4408247 | 0.253293 | -- | 3.694304 | 5.933743148 | 4.657329758 | 7.034656 | 3024
2024-04-23 | 2024-04-23 02:03 | Aus_RM361 | 2033541 | -- | 14.1314 | 3.447027 | 1.630333 | 42.52435 | 1.961775 | 0.1051054 | 0.4646135 | 0.2640019 | -- | 13.23676 | 6.376098114 | 4.961103319 | 7.003097 | 3024
2024-04-23 | 2024-04-23 02:30 | Man_CLK461 | 2033542 | 1.53 | 20.81167 | 5.145594 | 2.451967 | 65.99979 | 2.857595 | 1.618818 | 0.71176 | 0.4199814 | 66.21341 | 5.01709 | 9.487095936 | 7.461335581 | 0.7089523 | 3024
2024-04-23 | 2024-04-23 02:32 | Man_CLK462 | 2033543 | 1.65 | 20.86987 | 5.011756 | 2.43997 | 65.73572 | 2.837413 | 1.504355 | 0.6935999 | 0.4110738 | 65.12382 | 5.637396 | 9.15272416 | 7.42482871 | 0.7449808 | 3024
2024-04-23 | 2024-04-23 02:41 | Aus_CLK463 | 2033544 | 1.43 | 20.94586 | 5.051921 | 2.470921 | 65.99438 | 2.845901 | 1.449352 | 0.6611918 | 0.4092243 | 66.18083 | 5.733505 | 9.206792318 | 7.519012603 | 0.7525762 | 3024
2024-04-23 | 2024-04-23 03:01 | Aus_RM323 | 2033548 | -- | 13.53788 | 3.27297 | 1.561897 | 42.99283 | 2.001047 | 0.111082 | 0.4411379 | 0.2555378 | -- | 5.737492 | 6.030640776 | 4.752852571 | 6.348128 | 3024
2024-04-23 | 2024-04-23 03:03 | Aus_RM361 | 2033549 | -- | 14.69959 | 3.577173 | 1.700354 | 42.12042 | 1.98273 | 0.1209591 | 0.4844284 | 0.276549 | -- | 20.09911 | 6.602509482 | 5.174177222 | 6.358487 | 3024
2024-04-23 | 2024-04-23 03:05 | Aus_KF461 | 2033550 | -- | 13.40327 | 3.338952 | 1.621878 | 42.66055 | 1.919747 | 0.1904096 | 0.4918824 | 0.279093 | -- | 5.99938 | 6.104005224 | 4.935374754 | 4.089832 | 3024
2024-04-23 | 2024-04-23 03:10 | Aus_KF462 | 2033551 | -- | 13.34992 | 3.288053 | 1.593978 | 42.88157 | 1.933832 | 0.129645 | 0.475462 | 0.2796517 | -- | 4.573701 | 6.016329674 | 4.850475054 | 5.904504 | 3024
2024-04-23 | 2024-04-23 03:12 | Aus_KF463 | 2033552 | -- | 13.56596 | 3.304385 | 1.576573 | 43.121 | 1.956903 | 0.1146537 | 0.4613996 | 0.3293909 | -- | 5.760407 | 6.089058734 | 4.797511639 | 7.13192 | 3024
2024-04-23 | 2024-04-23 04:01 | Aus_RM323 | 2033556 | -- | 13.63252 | 3.373973 | 1.575683 | 42.80631 | 1.972522 | 0.1007663 | 0.444953 | 0.2523393 | -- | 7.651032 | 6.274972814 | 4.794803369 | 6.989266 | 3024
2024-04-23 | 2024-04-23 04:03 | Aus_RM361 | 2033557 | -- | 14.4834 | 3.498921 | 1.656707 | 42.34258 | 1.972338 | 0.1195905 | 0.4883948 | 0.2701606 | -- | 17.11382 | 6.468992406 | 5.041359401 | 6.390553 | 3024
2024-04-23 | 2024-04-23 04:05 | Aus_RM362 | 2033558 | -- | 13.47322 | 3.289814 | 1.573086 | 43.04598 | 1.903734 | 0.1164351 | 0.4654403 | 0.2775796 | -- | 5.115592 | 6.056345588 | 4.786900698 | 6.478172 | 3024
2024-04-23 | 2024-04-23 04:32 | Man_CLK461 | 2033561 | 1.47 | 20.874 | 5.029993 | 2.429554 | 65.76121 | 2.826217 | 1.574801 | 0.6991307 | 0.3911488 | 65.82136 | 5.675822 | 9.218676082 | 7.393132822 | 0.6983187 | 3024
2024-04-23 | 2024-04-23 04:34 | Man_CLK462 | 2033562 | 1.95 | 20.84402 | 5.137465 | 2.480056 | 65.9678 | 2.891404 | 1.47064 | 0.6894674 | 0.4153692 | 64.14194185 | 5.382665 | 9.418027498 | 7.546810408 | 0.763437 | 3024
2024-04-23 | 2024-04-23 04:41 | Aus_CLK463 | 2033563 | 1.37 | 20.881 | 5.021072 | 2.45508 | 65.76945 | 2.840089 | 1.549121 | 0.665264 | 0.4048504 | 66.23223 | 5.693044 | 9.15184544 | 7.47080844 | 0.7027016 | 3024
2024-04-23 | 2024-04-23 04:56 | Aus_RM361 | 2033564 | -- | 12.36536 | 2.909091 | 1.375502 | 44.08418 | 1.854017 | 0.1216039 | 0.4111261 | 0.2326595 | -- | -9.743651 | 5.381741766 | 4.185652586 | 5.346049 | 3024
2024-04-23 | 2024-04-23 05:01 | Aus_RM323 | 2033565 | -- | 13.64856 | 3.323387 | 1.579523 | 42.9299 | 1.974024 | 0.1019265 | 0.4484671 | 0.2579093 | -- | 7.157188 | 6.134422634 | 4.806488489 | 7.009564 | 3024
2024-04-23 | 2024-04-23 05:03 | Aus_RM362 | 2033566 | -- | 13.95735 | 3.408427 | 1.646856 | 42.66678 | 1.931154 | 0.09593592 | 0.4780452 | 0.2913271 | -- | 11.12463 | 6.245851198 | 5.011382808 | 8.159122 | 3024
2024-04-23 | 2024-04-23 06:01 | Aus_RM323 | 2033575 | -- | 13.4814 | 3.251327 | 1.542699 | 43.14077 | 1.965876 | 0.09801091 | 0.4393751 | 0.254481 | -- | 4.666993 | 6.005769842 | 4.694433057 | 7.165517 | 3024
2024-04-23 | 2024-04-23 06:26 | Man_CLK461 | 2033579 | 1.32 | 20.81254 | 5.169248 | 2.486927 | 65.62598 | 2.85044 | 1.472263 | 0.6928347 | 0.4004385 | 65.33103 | 6.330198 | 9.490626716 | 7.567718861 | 0.7514564 | 3024
2024-04-23 | 2024-04-23 06:26 | Man_CLK462 | 2033580 | 1.87 | 20.91186 | 5.073296 | 2.466861 | 66.02834 | 2.871249 | 1.386897 | 0.6690922 | 0.4135479 | 64.64845 | 5.440744 | 9.270305588 | 7.506658023 | 0.7953369 | 3024
2024-04-23 | 2024-04-23 06:41 | Aus_CLK463 | 2033581 | 1.33 | 20.91857 | 5.046134 | 2.471625 | 65.89149 | 2.853026 | 1.523297 | 0.6669832 | 0.4101249 | 66.41434 | 5.786222 | 9.1902656 | 7.521154875 | 0.7200426 | 3024
2024-04-23 | 2024-04-23 07:01 | Aus_RM323 | 2033584 | -- | 13.22386 | 3.225224 | 1.527286 | 43.21713 | 1.956813 | 0.09742513 | 0.4323451 | 0.2536442 | -- | 2.068602 | 5.962675688 | 4.647531298 | 7.136107 | 3024
2024-04-23 | 2024-04-23 07:03 | Aus_KF461 | 2033585 | -- | 13.5471 | 3.394623 | 1.626646 | 42.84815 | 1.954222 | 0.1900636 | 0.4966366 | 0.2745207 | -- | 6.947519 | 6.243465918 | 4.949883778 | 4.087525 | 3024
2024-04-23 | 2024-04-23 07:05 | Aus_KF462 | 2033586 | -- | 13.46772 | 3.352756 | 1.608023 | 42.9422 | 1.929288 | 0.1425658 | 0.4826219 | 0.2831765 | -- | 5.743698 | 6.164028484 | 4.893213989 | 5.44402 | 3024
2024-04-23 | 2024-04-23 07:12 | Aus_KF463 | 2033587 | -- | 13.52768 | 3.234483 | 1.569312 | 42.97334 | 1.968627 | 0.1188654 | 0.4532731 | 0.2775906 | -- | 5.522569 | 5.916104046 | 4.775416416 | 6.258724 | 3024
2024-04-23 | 2024-04-23 07:13 | Aus_HM463 | 2033588 | -- | -- | -- | -- | -- | -- | 2.45 | -- | -- | -- | -- | -- | -- | #VALUE! | 3024
2024-04-23 | 2024-04-23 08:01 | Aus_RM323 | 2033595 | -- | 13.60443 | 3.301175 | 1.563835 | 42.94537 | 1.968247 | 0.1056964 | 0.4454117 | 0.2589986 | -- | 6.600644 | 6.10210493 | 4.758749905 | 6.748248 | 3024
2024-04-23 | 2024-04-23 08:04 | Aus_HM461 | 2033596 | -- | -- | -- | -- | -- | -- | 1.65 | -- | -- | -- | -- | -- | -- | #VALUE! | 3024
2024-04-23 | 2024-04-23 08:05 | Aus_HM462 | 2033597 | -- | -- | -- | -- | -- | -- | 3.4 | -- | -- | -- | -- | -- | -- | #VALUE! | 3024
2024-04-23 | 2024-04-23 08:28 | Man_CLK461 | 2033598 | 1.95 | 20.80729 | 5.0739 | 2.439065 | 65.92688 | 2.845492 | 1.493469 | 0.6925241 | 0.3942596 | 64.74015133 | 4.826071 | 9.31893702 | 7.422074795 | 0.7352709 | 3024
2024-04-23 | 2024-04-23 08:29 | Man_CLK462 | 2033599 | 1.29 | 21.01223 | 5.056361 | 2.45495 | 66.09567 | 2.857781 | 1.425671 | 0.6777009 | 0.4180733 | 66.65172 | 5.998511 | 9.24558125 | 7.47041285 | 0.7829409 | 3024
2024-04-23 | 2024-04-23 08:41 | Aus_CLK463 | 2033601 | 1.53 | 20.99568 | 5.051615 | 2.43627 | 65.76466 | 2.815198 | 1.656436 | 0.7126526 | 0.4195786 | 64.51151719 | 6.828555 | 9.26461091 | 7.41356961 | 0.6929966 | 3024
2024-04-23 | 2024-04-23 09:01 | Aus_RM323 | 2033602 | -- | 13.68647 | 3.340287 | 1.559173 | 42.87735 | 1.972923 | 0.1060981 | 0.4410137 | 0.2640615 | -- | 7.708317 | 6.213639834 | 4.744563439 | 6.748993 | 3024
2024-04-23 | 2024-04-23 10:01 | Aus_RM323 | 2033618 | -- | 13.5074 | 3.250531 | 1.568089 | 42.63142 | 1.935656 | 0.09792916 | 0.4392979 | 0.265116 | -- | 6.478257 | 5.960700562 | 4.771694827 | 7.310955 | 3024
2024-04-23 | 2024-04-23 10:03 | Aus_RM362 | 2033619 | -- | 13.6305 | 3.373803 | 1.608775 | 42.83057 | 1.924535 | 0.1194549 | 0.4777001 | 0.2829502 | -- | 7.593991 | 6.21853065 | 4.895502325 | 6.459763 | 3024
2024-04-23 | 2024-04-23 10:31 | Man_CLK461 | 2033621 | 1.36 | 20.679 | 5.169825 | 2.474856 | 65.70745 | 2.879505 | 1.519351 | 0.6780675 | 0.411276 | 66.52814052 | 4.92139 | 9.512579898 | 7.530986808 | 0.7290991 | 3024
2024-04-23 | 2024-04-23 10:32 | Man_CLK462 | 2033622 | 1.29 | 20.81701 | 5.177087 | 2.503669 | 65.56332 | 3.002687 | 1.616186 | 0.7034371 | 0.437428 | 65.08749 | 6.618871 | 9.483072602 | 7.618664767 | 0.719653 | 3024
2024-04-23 | 2024-04-23 10:41 | Aus_CLK463 | 2033623 | 1.31 | 20.98471 | 5.039198 | 2.461585 | 65.91259 | 2.875009 | 1.355507 | 0.6208474 | 0.3993968 | 66.13995 | 6.24427 | 9.18887288 | 7.490603155 | 0.7699934 | 3024
2024-04-23 | 2024-04-23 11:01 | Aus_RM323 | 2033624 | -- | 13.57781 | 3.293847 | 1.56453 | 42.96132 | 1.977898 | 0.1159443 | 0.4460932 | 0.2643 | -- | 6.286326 | 6.08150979 | 4.76086479 | 6.215795 | 3024
2024-04-23 | 2024-04-23 11:03 | Aus_RM361 | 2033628 | -- | 14.64274 | 3.611286 | 1.693946 | 42.16792 | 2.128894 | 0.1720029 | 0.510046 | 0.2724387 | -- | 19.63027 | 6.703751268 | 5.154677678 | 4.567455 | 3024
2024-04-23 | 2024-04-23 11:05 | Aus_RM362 | 2033629 | -- | 13.63286 | 3.327789 | 1.604862 | 43.06243 | 1.943465 | 0.1096826 | 0.4667861 | 0.2784268 | -- | 6.664785 | 6.103214346 | 4.883595066 | 6.897404 | 3024
2024-04-23 | 2024-04-23 11:07 | Aus_KF461 | 2033630 | -- | 13.55 | 3.39 | 1.63 | 42.65 | 1.91 | 0.12 | 0.5 | 0.3 | -- | 7.561199688 | 6.22554 | 4.96009 | 6.771906 | 3024
2024-04-23 | 2024-04-23 11:10 | Aus_KF462 | 2033631 | -- | 13.58 | 3.33 | 1.64 | 42.86 | 1.89 | 0.09 | 0.49 | 0.32 | -- | 6.880973152 | 6.04962 | 4.99052 | 9.221383 | 3024
2024-04-23 | 2024-04-23 11:12 | Aus_KF463 | 2033632 | -- | 13.5 | 3.25 | 1.58 | 43.05 | 1.92 | 0.07 | 0.46 | 0.3 | -- | 5.13924484 | 5.93914 | 4.80794 | 11.12266 | 3024
2024-04-23 | 2024-04-23 12:01 | Aus_RM323 | 2033643 | -- | 13.28882 | 3.272573 | 1.529923 | 43.05267 | 1.979071 | 0.104325 | 0.43351 | 0.2639497 | -- | 3.375183 | 6.083688734 | 4.655555689 | 6.801102 | 3024
2024-04-23 | 2024-04-23 12:03 | Aus_RM361 | 2033644 | -- | 14.53847 | 3.597169 | 1.666768 | 42.18908 | 1.997371 | 0.1297417 | 0.4874454 | 0.2651823 | -- | 18.56765 | 6.712326394 | 5.071975024 | 5.834808 | 3024
2024-04-23 | 2024-04-23 12:05 | Aus_RM362 | 2033645 | -- | 13.14986 | 3.168019 | 1.559054 | 41.0701 | 1.854653 | 0.09382112 | 0.4508128 | 0.2626064 | -- | 7.7704 | 5.757330982 | 4.744201322 | 7.701011 | 3024
2024-04-23 | 2024-04-23 12:16 | Aus_HM462 | 2033647 | -- | -- | -- | -- | -- | -- | 3.46 | -- | -- | -- | -- | -- | -- | #VALUE! | 3024
2024-04-23 | 2024-04-23 12:41 | Aus_CLK463 | 2033649 | 1.44 | 21.0211 | 5.044594 | 2.455631 | 66.30798 | 2.882286 | 1.351941 | 0.6354727 | 0.4045614 | 66.91605 | 5.363858 | 9.213246448 | 7.472485133 | 0.7861604 | 3024
2024-04-23 | 2024-04-23 12:45 | Man_CLK462 | 2033650 | 2.68 | 20.7173 | 5.068319 | 2.431699 | 65.5831 | 2.841542 | 1.810675 | 0.7497202 | 0.4287395 | 61.10074 | 5.07169 | 9.316610642 | 7.399660057 | 0.657916 | 3024
2024-04-23 | 2024-04-23 12:59 | Man_CLK461 | 2033661 | 1.4 | 20.92411 | 5.049798 | 2.445507 | 66.01643 | 2.863678 | 1.57973 | 0.684963 | 0.3984818 | 66.60863 | 5.440551 | 9.244166856 | 7.441677801 | 0.6944967 | 3024
2024-04-23 | 2024-04-23 13:01 | Aus_RM323 | 2033662 | -- | 13.14 | 3.22 | 1.54 | 43.32 | 2.04 | 0.18 | 0.45 | 0.29 | -- | 1.018679 | 5.92732 | 4.68622 | 4.206513 | 3024
2024-04-23 | 2024-04-23 13:03 | Aus_RM361 | 2033663 | -- | 12.34755 | 2.989616 | 1.394855 | 43.84018 | 1.870458 | 0.1213943 | 0.4153989 | 0.2348841 | -- | -8.718478 | 5.56238774 | 4.244543765 | 5.40888 | 3024
2024-04-23 | 2024-04-23 13:05 | Aus_RM362 | 2033664 | -- | 13.79858 | 3.34415 | 1.585449 | 42.83427 | 1.945585 | 0.1108367 | 0.4568187 | 0.2757564 | -- | 8.852742 | 6.179417792 | 4.824521307 | 6.717961 | 3024
2024-04-23 | 2024-04-23 13:38 | Man_CLK462 | 2033670 | 2.97 | 20.65176 | 5.016836 | 2.430215 | 66.0514 | 2.861226 | 1.471184 | 0.6712801 | 0.4052777 | 62.67269 | 2.807272 | 9.18269162 | 7.395144245 | 0.7437827 | 3024
2024-04-23 | 2024-04-23 14:01 | Aus_RM323 | 2033672 | -- | 14.06 | 3.45 | 1.65 | 42.53 | 2.03 | 0.1 | 0.48 | 0.3 | -- | 12.64162 | 6.3507 | 5.02095 | 7.956074 | 3024
2024-04-23 | 2024-04-23 14:03 | Aus_RM361 | 2033674 | -- | 12.07888 | 2.922271 | 1.350368 | 43.9707 | 1.834219 | 0.1230527 | 0.4008244 | 0.2327501 | -- | -11.81931 | 5.459195494 | 4.109169824 | 5.212806 | 3024
2024-04-23 | 2024-04-23 14:05 | Aus_RM362 | 2033677 | -- | 13.45226 | 3.286064 | 1.539194 | 43.05029 | 1.926394 | 0.1096402 | 0.4412661 | 0.2676582 | -- | 4.866522 | 6.103753352 | 4.683767342 | 6.575244 | 3024
2024-04-23 | 2024-04-23 14:32 | Man_CLK461 | 2033685 | 0.88 | 20.73 | 4.95 | 2.43 | 65.7 | 2.8 | 1.44 | 0.64 | 0.38 | 69.60522 | 4.22010912 | 9.00594 | 7.39449 | 0.7187524 | 3024
2024-04-23 | 2024-04-23 14:32 | Man_CLK462 | 2033686 | 2.54 | 20.59 | 4.99 | 2.4 | 66.08 | 2.84 | 1.54 | 0.66 | 0.4 | 65.23252 | 2.019364416 | 9.1627 | 7.3032 | 0.6998904 | 3024
2024-04-23 | 2024-04-23 14:41 | Aus_CLK463 | 2033687 | 1.61 | 20.72 | 4.95 | 2.38 | 65.89 | 2.83 | 1.62 | 0.69 | 0.41 | 67.55438 | 3.496644264 | 9.09054 | 7.24234 | 0.6890533 | 3024
2024-04-23 | 2024-04-23 15:01 | Aus_RM323 | 2033690 | -- | 13.79158 | 3.368662 | 1.584114 | 42.81953 | 2.000563 | 0.1121567 | 0.453208 | 0.2607761 | -- | 8.960596 | 6.246633412 | 4.820458902 | 6.439154 | 3024
2024-04-23 | 2024-04-23 15:03 | Aus_RM361 | 2033691 | -- | 12.91529 | 3.197842 | 1.496323 | 41.67394 | 1.85648 | 0.1098381 | 0.4355697 | 0.2521052 | -- | 3.981975 | 5.942502784 | 4.553310889 | 6.33655 | 3024
2024-04-23 | 2024-04-23 15:05 | Aus_RM362 | 2033692 | -- | 13.16876 | 3.214771 | 1.503096 | 43.20213 | 1.934049 | 0.1145431 | 0.4299161 | 0.2618316 | -- | 1.561713 | 5.975904718 | 4.573921128 | 6.143829 | 3024
2024-04-23 | 2024-04-23 15:08 | Aus_KF461 | 2033693 | -- | 13.49847 | 3.424674 | 1.627187 | 42.77123 | 1.942476 | 0.1910315 | 0.4873542 | 0.2747942 | -- | 6.918397 | 6.322185696 | 4.951530041 | 4.027308 | 3024
2024-04-23 | 2024-04-23 15:10 | Aus_KF462 | 2033694 | -- | 13.43081 | 3.415471 | 1.611771 | 42.97675 | 1.946201 | 0.1437098 | 0.4826462 | 0.2789541 | -- | 5.642034 | 6.323881618 | 4.904619153 | 5.362915 | 3024
2024-04-23 | 2024-04-23 15:12 | Aus_KF463 | 2033695 | -- | 13.44501 | 3.319211 | 1.573482 | 42.99759 | 1.959233 | 0.115919 | 0.4480064 | 0.2645695 | -- | 5.171 | 6.133577606 | 4.788105726 | 6.234198 | 3024
2024-04-23 | 2024-04-23 15:13 | Aus_HM463 | 2033696 | -- | -- | -- | -- | -- | -- | 2.39 | -- | -- | -- | -- | -- | -- | #VALUE! | 3024
2024-04-23 | 2024-04-23 15:21 | Aus_HM461 | 2033701 | -- | -- | -- | -- | -- | -- | 1.77 | -- | -- | -- | -- | -- | -- | #VALUE! | 3024
2024-04-23 | 2024-04-23 15:21 | Aus_HM462 | 2033702 | -- | -- | -- | -- | -- | -- | 3.31 | -- | -- | -- | -- | -- | -- | #VALUE! | 3024
2024-04-23 | 2024-04-23 15:45 | Man_CLK462 | 2033707 | 1.56 | -- | -- | -- | -- | -- | -- | -- | -- | -- | -- | -- | -- | #VALUE! | 3024
2024-04-23 | 2024-04-23 16:01 | Aus_RM323 | 2033708 | -- | 13.30596 | 3.244226 | 1.522286 | 43.15788 | 1.953351 | 0.1052864 | 0.4357673 | 0.2535263 | -- | 3.047574 | 6.021490988 | 4.632316298 | 6.629503 | 3024
2024-04-23 | 2024-04-23 16:03 | Aus_RM361 | 2033709 | -- | 14.63176 | 3.60339 | 1.68897 | 42.36403 | 1.991194 | 0.1221286 | 0.4959966 | 0.267692 | -- | 18.88816 | 6.69124626 | 5.13953571 | 6.284636 | 3024
2024-04-23 | 2024-04-23 16:05 | Aus_RM362 | 2033710 | -- | 13.31294 | 3.185686 | 1.556432 | 42.84714 | 1.92097 | 0.1042966 | 0.4411087 | 0.2527911 | -- | 3.80209 | 5.808584956 | 4.736222576 | 6.726909 | 3024
2024-04-23 | 2024-04-23 16:36 | Aus_CLK463 | 2033712 | 1.11 | 20.95683 | 5.074918 | 2.481953 | 65.27627 | 2.818695 | 1.45214 | 0.6516175 | 0.4032916 | 64.30649 | 8.161736 | 9.249068224 | 7.552582979 | 0.7402484 | 3024
2024-04-23 | 2024-04-23 16:42 | Man_CLK461 | 2033713 | 1.01 | 21.04545 | 4.992782 | 2.455125 | 65.90393 | 2.830684 | 1.613832 | 0.6962107 | 0.4074568 | 67.18543 | 6.551049 | 9.0768008 | 7.470945375 | 0.6929287 | 3024
2024-04-23 | 2024-04-23 16:42 | Man_CLK462 | 2033714 | 2.83 | 20.72092 | 5.015369 | 2.405137 | 65.53208 | 2.828101 | 1.895395 | 0.7832721 | 0.4277939 | 60.64858 | 4.962506 | 9.221236046 | 7.318831891 | 0.6429302 | 3024
2024-04-23 | 2024-04-23 17:01 | Aus_RM323 | 2033725 | -- | 13.33214 | 3.263568 | 1.517999 | 43.13472 | 1.975668 | 0.1087966 | 0.4375847 | 0.2563995 | -- | 3.437263 | 6.080000892 | 4.619270957 | 6.463902 | 3024
2024-04-23 | 2024-04-23 17:03 | Aus_RM361 | 2033726 | -- | 13.8104 | 3.37315 | 1.581691 | 42.86543 | 1.962885 | 0.1085665 | 0.4550981 | 0.2557141 | -- | 9.001622 | 6.262626328 | 4.813085713 | 6.606745 | 3024
2024-04-23 | 2024-04-23 17:05 | Aus_RM362 | 2033727 | -- | 13.70016 | 3.280525 | 1.559618 | 42.81494 | 1.96801 | 0.1199744 | 0.4448252 | 0.2683932 | -- | 7.715331 | 6.054517594 | 4.745917574 | 6.042026 | 3024
2024-04-23 | 2024-04-23 17:39 | Man_CLK462 | 2033737 | 2.49 | -- | -- | -- | -- | -- | -- | -- | -- | -- | -- | -- | -- | #VALUE! | 3024
2024-04-23 | 2024-04-23 18:01 | Aus_RM323 | 2033740 | -- | 12.79272 | 3.131264 | 1.467561 | 43.50922 | 1.95498 | 0.1211259 | 0.4112956 | 0.2627325 | -- | -3.077073 | 5.814736388 | 4.465788123 | 5.688697 | 3024
2024-04-23 | 2024-04-23 18:03 | Aus_RM361 | 2033741 | -- | 12.4856 | 3.017423 | 1.404014 | 43.98742 | 1.876036 | 0.1087409 | 0.412614 | 0.2285407 | -- | -7.832577 | 5.620579262 | 4.272414602 | 5.941206 | 3024
2024-04-23 | 2024-04-23 18:04 | Aus_RM362 | 2033742 | -- | 13.60242 | 3.293194 | 1.565287 | 42.93249 | 1.94573 | 0.1133698 | 0.4465463 | 0.2729684 | -- | 6.584032 | 6.078498496 | 4.763168341 | 6.45901 | 3024
2024-04-23 | 2024-04-23 18:33 | Man_CLK461 | 2033749 | 0.85 | 21.02557 | 5.07058 | 2.488799 | 65.48351 | 2.836596 | 1.622016 | 0.7152523 | 0.4140207 | 65.7055482 | 8.101863 | 9.225989092 | 7.573415357 | 0.7046451 | 3024
2024-04-23 | 2024-04-23 18:36 | Aus_CLK463 | 2033751 | 1.33 | 20.91768 | 5.05834 | 2.501623 | 66.37438 | 2.878613 | 1.401983 | 0.6196926 | 0.4034738 | 68.26205397 | 4.389756 | 9.171854884 | 7.612438789 | 0.7475193 | 3024
2024-04-23 | 2024-04-23 18:50 | Man_CLK462 | 2033752 | 1.47 | 20.54 | 4.99 | 2.41 | 65.62 | 2.83 | 2.09 | 0.68 | 0.41 | 68.08153 | 6.08402744 | 9.14578 | 7.33363 | 0.5300266 | 3024
2024-04-23 | 2024-04-23 19:01 | Aus_RM323 | 2033755 | -- | 13.30182 | 3.239823 | 1.538711 | 43.08048 | 1.978085 | 0.1238457 | 0.4299006 | 0.2628494 | -- | 3.245081 | 5.982031938 | 4.682297573 | 5.692837 | 3024
2024-04-23 | 2024-04-23 19:03 | Aus_RM361 | 2033756 | -- | 13.6822 | 3.353097 | 1.558755 | 42.89759 | 1.943675 | 0.1107438 | 0.4606449 | 0.2494936 | -- | 7.673904 | 6.24829359 | 4.743291465 | 6.447001 | 3024
2024-04-23 | 2024-04-23 19:05 | Aus_KF461 | 2033758 | -- | 13.55351 | 3.396497 | 1.627562 | 42.77199 | 1.953463 | 0.1919025 | 0.4917975 | 0.2785825 | -- | 7.247033 | 6.246882146 | 4.952671166 | 4.054206 | 3024
2024-04-23 | 2024-04-23 19:10 | Aus_KF462 | 2033760 | -- | 13.66711 | 3.372922 | 1.60882 | 42.94976 | 1.960971 | 0.140961 | 0.47374 | 0.268258 | -- | 7.538384 | 6.21611986 | 4.89563926 | 5.315813 | 3024
2024-04-23 | 2024-04-23 19:12 | Aus_KF463 | 2033761 | -- | 13.4431 | 3.288337 | 1.567273 | 42.99793 | 1.975741 | 0.1075538 | 0.4505414 | 0.2642798 | -- | 4.99036 | 6.062267134 | 4.769211739 | 6.735659 | 3024
2024-04-23 | 2024-04-23 20:01 | Aus_RM323 | 2033767 | -- | 13.98234 | 3.391385 | 1.606015 | 42.73654 | 1.99798 | 0.1083383 | 0.4497553 | 0.2685171 | -- | 10.99488 | 6.26979287 | 4.887103645 | 6.731176 | 3024
2024-04-23 | 2024-04-23 20:03 | Aus_RM361 | 2033768 | -- | 14.09741 | 3.404536 | 1.606919 | 42.64063 | 1.987598 | 0.1115785 | 0.47203 | 0.2574972 | -- | 12.34671 | 6.303113452 | 4.889854517 | 6.578168 | 3024
2024-04-23 | 2024-04-23 20:34 | Man_CLK461 | 2033778 | 0.97 | 21.0592 | 5.017122 | 2.454962 | 65.83048 | 2.835491 | 1.618145 | 0.7071486 | 0.4168198 | 66.78147 | 7.018063 | 9.141577596 | 7.470449366 | 0.7043007 | 3024
2024-04-23 | 2024-04-23 20:35 | Man_CLK462 | 2033779 | 1.57 | 20.97205 | 5.010243 | 2.413257 | 65.99899 | 2.856651 | 1.657331 | 0.6993774 | 0.4213469 | 65.79307 | 5.671159 | 9.193913106 | 7.343541051 | 0.6871821 | 3024
2024-04-23 | 2024-04-23 20:36 | Aus_CLK463 | 2033780 | 1.59 | 20.80885 | 4.978709 | 2.431217 | 66.21071 | 2.853835 | 1.563977 | 0.68863 | 0.4135371 | 68.00004 | 3.476899 | 9.079959686 | 7.398193331 | 0.7159084 | 3024
2024-04-23 | 2024-04-23 21:01 | Aus_RM323 | 2033781 | -- | 13.40445 | 3.285013 | 1.546427 | 42.89413 | 1.968842 | 0.1066671 | 0.4280019 | 0.2613057 | -- | 4.937405 | 6.088729966 | 4.705777361 | 6.575838 | 3024
2024-04-23 | 2024-04-23 21:03 | Aus_RM361 | 2033782 | -- | 13.04746 | 3.196508 | 1.480543 | 43.14798 | 1.899349 | 0.105485 | 0.4254592 | 0.2487956 | -- | 0.5678952 | 5.965667444 | 4.505292349 | 6.475987 | 3024
2024-04-23 | 2024-04-23 22:01 | Aus_RM323 | 2033787 | -- | 13.28951 | 3.279702 | 1.53862 | 43.0463 | 1.983905 | 0.1145789 | 0.4353037 | 0.2577121 | -- | 3.446193 | 6.08786526 | 4.68202066 | 6.135536 | 3024
2024-04-23 | 2024-04-23 22:03 | Aus_RM361 | 2033788 | -- | 12.72619 | 3.095362 | 1.43689 | 43.58593 | 1.891824 | 0.1011184 | 0.420637 | 0.23555 | -- | -4.09989 | 5.77149142 | 4.37245627 | 6.546033 | 3024
2024-04-23 | 2024-04-23 22:31 | Man_CLK461 | 2033790 | 1.17 | 20.91989 | 5.083234 | 2.473578 | 65.48785 | 2.852257 | 1.47557 | 0.6780144 | 0.3870853 | 65.16042 | 7.22735 | 9.285276124 | 7.527097854 | 0.7295475 | 3024
2024-04-23 | 2024-04-23 22:32 | Man_CLK462 | 2033791 | 1.92 | 20.76972 | 5.114024 | 2.449748 | 65.74049 | 2.891953 | 1.706858 | 0.7268017 | 0.4355723 | 64.10419 | 5.290262 | 9.407189984 | 7.454583164 | 0.6916706 | 3024
2024-04-23 | 2024-04-23 22:41 | Aus_CLK463 | 2033792 | 1.3 | 20.85086 | 5.045623 | 2.464011 | 65.62056 | 2.838561 | 1.631347 | 0.670066 | 0.4093382 | 65.96243 | 6.025152 | 9.201794338 | 7.497985473 | 0.6733376 | 3024
2024-04-23 | 2024-04-23 23:01 | Aus_RM323 | 2033793 | -- | 13.99092 | 3.405899 | 1.605983 | 42.60149 | 1.965774 | 0.1114214 | 0.4629494 | 0.2612107 | -- | 11.55696 | 6.308309114 | 4.887006269 | 6.561087 | 3024
2024-04-23 | 2024-04-23 23:03 | Aus_RM361 | 2033796 | -- | 13.85526 | 3.369145 | 1.58441 | 42.84006 | 1.969194 | 0.1057716 | 0.4583187 | 0.2653602 | -- | 9.447988 | 6.24741253 | 4.82135963 | 6.924909 | 3024
2024-04-23 | 2024-04-23 23:05 | Aus_RM362 | 2033797 | -- | 13.89821 | 3.419646 | 1.631386 | 42.77879 | 1.985679 | 0.1316743 | 0.4764201 | 0.263169 | -- | 10.31217 | 6.301756788 | 4.964307598 | 5.658179 | 3024
2024-04-23 | 2024-04-23 23:08 | Aus_KF461 | 2033798 | -- | 13.56 | 3.39 | 1.65 | 42.62 | 1.9 | 0.12 | 0.51 | 0.31 | -- | 7.7609148 | 6.1917 | 5.02095 | 6.950355 | 3024
2024-04-23 | 2024-04-23 23:10 | Aus_KF462 | 2033799 | -- | 13.51 | 3.4 | 1.62 | 42.86 | 1.93 | 0.09 | 0.48 | 0.31 | -- | 6.612130656 | 6.26896 | 4.92966 | 8.983452 | 3024
2024-04-23 | 2024-04-23 23:12 | Aus_KF463 | 2033800 | -- | 13.61 | 3.33 | 1.59 | 42.93 | 1.95 | 0.08 | 0.46 | 0.3 | -- | 6.870065384 | 6.13422 | 4.83837 | 9.732327 | 3024
2024-04-23 | 2024-04-23 23:13 | Aus_HM463 | 2033803 | -- | -- | -- | -- | -- | -- | 2.04 | -- | -- | -- | -- | -- | -- | #VALUE! | 3024
2024-04-23 | 2024-04-23 23:16 | Aus_HM461 | 2033804 | -- | -- | -- | -- | -- | -- | 1.61 | -- | -- | -- | -- | -- | -- | #VALUE! | 3024
2024-04-23 | 2024-04-23 23:16 | Aus_HM462 | 2033805 | -- | -- | -- | -- | -- | -- | 2.74 | -- | -- | -- | -- | -- | -- | #VALUE! | 3024
2024-04-24 | 2024-04-24 00:01 | Aus_RM323 | 2033811 | -- | 13.33817 | 3.242578 | 1.545063 | 42.85554 | 1.97779 | 0.09904556 | 0.438167 | 0.2658861 | -- | 4.269349 | 5.978585104 | 4.701626709 | 7.228864 | 3024
2024-04-24 | 2024-04-24 00:03 | Aus_RM361 | 2033812 | -- | 13.10845 | 3.163758 | 1.513217 | 43.47464 | 1.950732 | 0.09336922 | 0.4214374 | 0.2539553 | -- | -0.04152037 | 5.823595536 | 4.604719331 | 7.350971 | 3024
2024-04-24 | 2024-04-24 00:05 | Aus_RM362 | 2033813 | -- | 13.40838 | 3.26141 | 1.530997 | 43.07529 | 1.938142 | 0.112111 | 0.4482956 | 0.2553595 | -- | 4.278565 | 6.052289576 | 4.658823871 | 6.342146 | 3024
2024-04-24 | 2024-04-24 00:34 | Man_CLK461 | 2033820 | 0.91 | 21.01265 | 5.126622 | 2.496064 | 65.58447 | 2.883878 | 1.680838 | 0.7180747 | 0.4243708 | 65.58361 | 7.972542 | 9.362208012 | 7.595522752 | 0.6893601 | 3024
2024-04-24 | 2024-04-24 00:34 | Man_CLK462 | 2033821 | 1.82 | 20.88791 | 5.132265 | 2.466868 | 65.72654 | 2.900731 | 1.518291 | 0.7039969 | 0.4119968 | 63.40923083 | 6.460506 | 9.426561594 | 7.506679324 | 0.7447552 | 3024
2024-04-24 | 2024-04-24 00:41 | Aus_CLK463 | 2033822 | 1.75 | 20.89187 | 4.973877 | 2.41669 | 65.87733 | 2.838652 | 1.686446 | 0.690482 | 0.4041683 | 65.41378 | 5.174612 | 9.09173457 | 7.35398767 | 0.6576859 | 3024
2024-04-24 | 2024-04-24 01:01 | Aus_RM323 | 2033823 | -- | 13.19749 | 3.15964 | 1.516198 | 42.88604 | 1.954842 | 0.1007426 | 0.4282833 | 0.2573552 | -- | 2.514295 | 5.807638984 | 4.613790514 | 6.914331 | 3024
2024-04-24 | 2024-04-24 01:03 | Aus_RM361 | 2033824 | -- | 13.3261 | 3.263057 | 1.525423 | 43.00653 | 1.929909 | 0.106328 | 0.433775 | 0.2545063 | -- | 3.784428 | 6.066085334 | 4.641862189 | 6.560506 | 3024
2024-04-24 | 2024-04-24 01:05 | Aus_RM362 | 2033825 | -- | 13.31321 | 3.210198 | 1.513402 | 43.30256 | 1.928894 | 0.09676371 | 0.4368828 | 0.2644423 | -- | 2.483552 | 5.946348516 | 4.605282286 | 7.368785 | 3024
2024-04-24 | 2024-04-24 02:01 | Aus_RM323 | 2033834 | -- | 13.8266 | 3.398685 | 1.601687 | 42.64167 | 2.024606 | 0.09972356 | 0.4468002 | 0.2710865 | -- | 9.979136 | 6.296460846 | 4.873933541 | 7.320683 | 3024
2024-04-24 | 2024-04-24 02:03 | Aus_RM361 | 2033835 | -- | 14.11012 | 3.484974 | 1.619889 | 42.75089 | 1.970657 | 0.1034863 | 0.471561 | 0.2635132 | -- | 12.53905 | 6.494328912 | 4.929322227 | 7.163707 | 3024
2024-04-24 | 2024-04-24 02:05 | Aus_RM362 | 2033836 | -- | 12.91559 | 3.072895 | 1.471024 | 43.54057 | 1.918378 | 0.09197817 | 0.4106201 | 0.252305 | -- | -2.4087 | 5.654199142 | 4.476326032 | 7.338902 | 3024
2024-04-24 | 2024-04-24 02:34 | Man_CLK461 | 2033838 | 1.03 | 20.98795 | 4.946118 | 2.433649 | 65.66716 | 2.81205 | 1.50296 | 0.6724357 | 0.3821605 | 66.92132 | 6.524019 | 8.989478592 | 7.405593907 | 0.7088652 | 3024
2024-04-24 | 2024-04-24 02:34 | Man_CLK462 | 2033839 | 1.24 | 20.90925 | 5.154872 | 2.476677 | 65.89862 | 2.975843 | 1.357639 | 0.6523301 | 0.3997926 | 66.14286 | 6.240709 | 9.469873316 | 7.536528111 | 0.788896 | 3024
2024-04-24 | 2024-04-24 02:41 | Aus_CLK463 | 2033840 | 1.99 | 20.83197 | 5.021463 | 2.41635 | 65.89477 | 2.849609 | 1.523272 | 0.6608352 | 0.3961927 | 64.64378 | 4.846686 | 9.21841275 | 7.35295305 | 0.7048179 | 3024
2024-04-24 | 2024-04-24 03:01 | Aus_RM323 | 2033842 | -- | 14.06 | 3.44 | 1.62 | 42.24 | 1.95 | 0.08 | 0.47 | 0.29 | -- | 13.44922 | 6.37496 | 4.92966 | 9.677419 | 3024
2024-04-24 | 2024-04-24 03:03 | Aus_RM361 | 2033844 | -- | 14.17 | 3.43 | 1.63 | 42.5 | 1.93 | 0.07 | 0.48 | 0.29 | -- | 13.55687 | 6.33154 | 4.96009 | 11.18149 | 3024
2024-04-24 | 2024-04-24 03:05 | Aus_RM362 | 2033845 | -- | 13.09 | 3.14 | 1.51 | 43.75 | 1.93 | 0.07 | 0.43 | 0.27 | -- | -1.169751192 | 5.76608 | 4.59493 | 10.20492 | 3024
2024-04-24 | 2024-04-24 03:08 | Aus_KF461 | 2033846 | -- | 13.58 | 3.4 | 1.64 | 42.51 | 1.9 | 0.12 | 0.5 | 0.3 | -- | 8.310644136 | 6.23512 | 4.99052 | 6.771906 | 3024
2024-04-24 | 2024-04-24 03:10 | Aus_KF462 | 2033847 | -- | 13.55 | 3.4 | 1.63 | 42.96 | 1.93 | 0.09 | 0.48 | 0.3 | -- | 6.659819936 | 6.25204 | 4.96009 | 8.840082 | 3024
2024-04-24 | 2024-04-24 03:12 | Aus_KF463 | 2033848 | -- | 13.61 | 3.36 | 1.59 | 42.84 | 1.96 | 0.07 | 0.46 | 0.28 | -- | 7.298511776 | 6.21372 | 4.83837 | 10.754 | 3024
2024-04-24 | 2024-04-24 04:01 | Aus_RM323 | 2033853 | -- | 13.4729 | 3.291944 | 1.544021 | 42.68316 | 1.958403 | 0.151678 | 0.4386592 | 0.2695792 | -- | 6.206559 | 6.111168068 | 4.698455903 | 4.754619 | 3024
2024-04-24 | 2024-04-24 04:03 | Aus_RM361 | 2033854 | -- | 13.04331 | 3.20341 | 1.484236 | 43.57454 | 1.944462 | 0.09449462 | 0.4318261 | 0.2525078 | -- | -0.7388679 | 5.977709188 | 4.516530148 | 7.337223 | 3024
2024-04-24 | 2024-04-24 04:05 | Aus_RM362 | 2033855 | -- | 13.62253 | 3.303901 | 1.549361 | 42.86313 | 1.947942 | 0.1049471 | 0.4404722 | 0.2574787 | -- | 7.007085 | 6.133818838 | 4.714705523 | 6.737685 | 3024
2024-04-24 | 2024-04-24 04:32 | Man_CLK461 | 2033856 | 0.97 | 21.05528 | 5.070247 | 2.461738 | 65.53181 | 2.869546 | 1.660931 | 0.7172486 | 0.4167187 | 65.2288 | 8.178164 | 9.270893854 | 7.491068734 | 0.6912544 | 3024
2024-04-24 | 2024-04-24 04:33 | Man_CLK462 | 2033857 | 1.74 | 20.97292 | 5.082826 | 2.442308 | 66.18451 | 2.911285 | 1.347999 | 0.632048 | 0.3886202 | 65.32048 | 5.508074 | 9.337103764 | 7.431943244 | 0.7710381 | 3024
2024-04-24 | 2024-04-24 04:41 | Aus_CLK463 | 2033862 | 2.11 | 20.95127 | 5.050874 | 2.424273 | 65.89121 | 2.863979 | 1.484646 | 0.6663992 | 0.3919201 | 63.02517 | 6.041256 | 9.282946184 | 7.377062739 | 0.7226313 | 3024
2024-04-24 | 2024-04-24 05:01 | Aus_RM323 | 2033864 | -- | 12.43769 | 3.015094 | 1.427186 | 43.58021 | 1.961938 | 0.1235196 | 0.3981478 | 0.2553042 | -- | -6.980822 | 5.575200388 | 4.342926998 | 5.410267 | 3024
2024-04-24 | 2024-04-24 05:03 | Aus_RM361 | 2033865 | -- | 13.03395 | 3.190997 | 1.481323 | 43.32531 | 1.917683 | 0.09288672 | 0.4288557 | 0.2504803 | -- | -0.1199946 | 5.949743534 | 4.507665889 | 7.408852 | 3024
2024-04-24 | 2024-04-24 05:05 | Aus_RM362 | 2033866 | -- | 13.05184 | 3.115557 | 1.480887 | 43.42393 | 1.939969 | 0.1062943 | 0.4130753 | 0.258952 | -- | -0.6518155 | 5.750565246 | 4.506339141 | 6.450817 | 3024
2024-04-24 | 2024-04-24 05:41 | Aus_CLK463 | 2033872 | 1.91 | 20.8852 | 5.031692 | 2.423574 | 65.69214 | 2.853919 | 1.48739 | 0.6533694 | 0.3881816 | 63.66095 | 5.986431 | 9.233296592 | 7.374935682 | 0.7105995 | 3024
2024-04-24 | 2024-04-24 06:01 | Aus_RM323 | 2033874 | -- | 13.43428 | 3.297 | 1.553617 | 42.93937 | 1.96529 | 0.1221551 | 0.4440119 | 0.2595082 | -- | 5.123524 | 6.108330036 | 4.727656531 | 5.834646 | 3024
2024-04-24 | 2024-04-24 06:03 | Aus_RM361 | 2033877 | -- | 13.31732 | 3.208039 | 1.525768 | 43.23297 | 1.968621 | 0.08963042 | 0.4277075 | 0.2728644 | -- | 2.73502 | 5.919703894 | 4.642912024 | 7.989358 | 3024
2024-04-24 | 2024-04-24 06:05 | Aus_RM362 | 2033878 | -- | 12.94869 | 3.010379 | 1.467357 | 43.57064 | 1.970971 | 0.1303702 | 0.4026118 | 0.2568231 | -- | -2.537166 | 5.494736306 | 4.465167351 | 5.170146 | 3024
2024-04-24 | 2024-04-24 06:30 | Man_CLK461 | 2033882 | 1.48 | 20.87242 | 4.993228 | 2.40881 | 65.96454 | 2.842008 | 1.582301 | 0.6813858 | 0.3874679 | 66.89707 | 4.829068 | 9.15634768 | 7.33000883 | 0.6824627 | 3024
2024-04-24 | 2024-04-24 06:41 | Aus_CLK463 | 2033884 | 1.74 | 20.85698 | 5.032033 | 2.436617 | 66.26868 | 2.857345 | 1.447456 | 0.6383572 | 0.3884473 | 66.89365 | 3.988878 | 9.212131486 | 7.414625531 | 0.7216144 | 3024
2024-04-24 | 2024-04-24 07:01 | Aus_RM323 | 2033887 | -- | 14.14046 | 3.443278 | 1.641503 | 42.50292 | 1.994608 | 0.1021017 | 0.4597029 | 0.2731008 | -- | 13.37355 | 6.347263624 | 4.995093629 | 7.283176 | 3024
2024-04-24 | 2024-04-24 07:03 | Aus_RM361 | 2033888 | -- | 13.67811 | 3.309611 | 1.580787 | 42.85812 | 1.960005 | 0.1000838 | 0.4452536 | 0.2627173 | -- | 7.563325 | 6.095777546 | 4.810334841 | 7.173282 | 3024
2024-04-24 | 2024-04-24 07:08 | Aus_KF461 | 2033891 | -- | 13.54893 | 3.42297 | 1.636541 | 42.75001 | 1.9484 | 0.1765985 | 0.4942934 | 0.2717425 | -- | 7.419001 | 6.301843128 | 4.979994263 | 4.367595 | 3024
2024-04-24 | 2024-04-24 07:12 | Aus_KF463 | 2033892 | -- | 13.56396 | 3.35412 | 1.572271 | 42.95761 | 1.973383 | 0.1137755 | 0.4492034 | 0.2630709 | -- | 6.492422 | 6.228135468 | 4.784420653 | 6.343607 | 3024
2024-04-24 | 2024-04-24 07:13 | Aus_HM463 | 2033893 | -- | -- | -- | -- | -- | -- | 2.43 | -- | -- | -- | -- | -- | -- | #VALUE! | 3024
2024-04-24 | 2024-04-24 07:15 | Aus_HM461 | 2033894 | -- | -- | -- | -- | -- | -- | 2.36 | -- | -- | -- | -- | -- | -- | #VALUE! | 3024
2024-04-24 | 2024-04-24 08:01 | Aus_RM323 | 2033904 | -- | 13.42194 | 3.301686 | 1.543882 | 42.93265 | 1.949432 | 0.1050324 | 0.4412416 | 0.2660887 | -- | 5.051279 | 6.137219556 | 4.698032926 | 6.844222 | 3024
2024-04-24 | 2024-04-24 08:03 | Aus_RM361 | 2033905 | -- | 13.74817 | 3.328414 | 1.582356 | 42.73193 | 1.971183 | 0.1022545 | 0.4573795 | 0.267792 | -- | 8.650409 | 6.142950748 | 4.815109308 | 7.185965 | 3024
2024-04-24 | 2024-04-24 08:30 | Man_CLK461 | 2033908 | 1.05 | 21.04027 | 5.158387 | 2.47485 | 66.9183 | 3.007488 | 1.072764 | 0.5331188 | 0.3747357 | 70.05072 | 4.251779 | 9.48227935 | 7.53096855 | 0.8736759 | 3024
2024-04-24 | 2024-04-24 08:41 | Aus_CLK463 | 2033911 | 1.58 | 20.79341 | 4.990595 | 2.431712 | 65.73824 | 2.842035 | 1.600639 | 0.6692291 | 0.3959697 | 66.15411367 | 4.855914 | 9.110620046 | 7.399699616 | 0.6750337 | 3024
2024-04-24 | 2024-04-24 09:01 | Aus_RM323 | 2033915 | -- | 13.34775 | 3.295267 | 1.527994 | 43.04802 | 1.96042 | 0.1083873 | 0.4422241 | 0.2646308 | -- | 4.009221 | 6.147091702 | 4.649685742 | 6.622732 | 3024
2024-04-24 | 2024-04-24 09:03 | Aus_RM361 | 2033916 | -- | 13.52516 | 3.289132 | 1.553078 | 42.85689 | 1.97168 | 0.1028877 | 0.4417726 | 0.2605498 | -- | 6.117984 | 6.088391824 | 4.726016354 | 6.921818 | 3024
2024-04-24 | 2024-04-24 10:01 | Aus_RM323 | 2033927 | -- | 13.33715 | 3.257746 | 1.542606 | 43.04255 | 1.959998 | 0.1385154 | 0.4439396 | 0.2666486 | -- | 3.76046 | 6.022937548 | 4.694150058 | 5.211577 | 3024
2024-04-24 | 2024-04-24 10:03 | Aus_RM361 | 2033928 | -- | 13.05116 | 3.156771 | 1.488875 | 43.47837 | 1.922303 | 0.101823 | 0.4243883 | 0.2625366 | -- | -0.6073655 | 5.84626665 | 4.530646625 | 6.87407 | 3024
2024-04-24 | 2024-04-24 10:23 | Man_CLK461 | 2033929 | 1.15 | 20.78 | 5.05 | 2.48 | 65.12 | 2.83 | 2.02 | 0.79 | 0.42 | 65.02157 | 6.992150832 | 9.18634 | 7.54664 | 0.6011267 | 3024
2024-04-24 | 2024-04-24 10:41 | Aus_CLK463 | 2033930 | 1.72 | 20.79112 | 5.029894 | 2.428135 | 66.26044 | 2.871362 | 1.728975 | 0.6636952 | 0.421694 | 67.46856 | 3.427768 | 9.22081468 | 7.388814805 | 0.6414021 | 3024
2024-04-24 | 2024-04-24 11:01 | Aus_RM323 | 2033938 | -- | 13.12367 | 3.212414 | 1.497529 | 43.37566 | 1.956143 | 0.1427362 | 0.428161 | 0.2562588 | -- | 0.6230294 | 5.979078032 | 4.556980747 | 4.869464 | 3024
2024-04-24 | 2024-04-24 11:03 | Aus_RM361 | 2033939 | -- | 12.81175 | 3.084768 | 1.455796 | 43.41285 | 1.98375 | 0.3410303 | 0.4227617 | 0.2542945 | -- | -2.865775 | 5.711428368 | 4.429987228 | 2.017179 | 3024
2024-04-24 | 2024-04-24 11:08 | Aus_KF461 | 2033940 | -- | 13.53628 | 3.403513 | 1.621117 | 42.82272 | 1.972391 | 0.187609 | 0.4941351 | 0.2696921 | -- | 6.971652 | 6.276379486 | 4.933059031 | 4.096447 | 3024
2024-04-24 | 2024-04-24 11:12 | Aus_KF463 | 2033941 | -- | 13.55822 | 3.311911 | 1.575993 | 42.96401 | 1.976452 | 0.1113353 | 0.4499531 | 0.2689296 | -- | 6.213498 | 6.109983994 | 4.795746699 | 6.556274 | 3024
2024-04-24 | 2024-04-24 12:01 | Aus_RM323 | 2033953 | -- | 13.82808 | 3.370735 | 1.588329 | 42.72085 | 1.951822 | 0.1290943 | 0.4515219 | 0.2616168 | -- | 9.592628 | 6.244995082 | 4.833285147 | 5.591603 | 3024
2024-04-24 | 2024-04-24 12:03 | Aus_RM361 | 2033954 | -- | 11.78116 | 2.8399 | 1.345146 | 41.21455 | 1.884112 | 3.866844 | 0.4091136 | 0.2380317 | -- | -6.33834 | 5.249747968 | 4.093279278 | 0.1694714 | 3024
2024-04-24 | 2024-04-24 12:33 | Man_CLK461 | 2033958 | 3.68 | 20.70476 | 5.116536 | 2.412281 | 65.73524 | 2.864963 | 1.742919 | 0.7554818 | 0.411302 | 57.44826 | 4.720013 | 9.477240948 | 7.340571083 | 0.6733965 | 3024
2024-04-24 | 2024-04-24 12:41 | Aus_CLK463 | 2033959 | 1.87 | 20.66533 | 4.977704 | 2.418188 | 65.95891 | 2.846453 | 1.60699 | 0.6606458 | 0.393335 | 66.95122 | 2.996734 | 9.099341504 | 7.358546084 | 0.6657047 | 3024
2024-04-24 | 2024-04-24 13:01 | Aus_RM323 | 2033961 | -- | 13.4681 | 3.316854 | 1.548269 | 42.94283 | 1.937515 | 0.1043037 | 0.4417828 | 0.2602469 | -- | 5.498616 | 6.169991952 | 4.711382567 | 6.824186 | 3024
2024-04-24 | 2024-04-24 13:03 | Aus_RM361 | 2033963 | -- | 13.62009 | 3.321853 | 1.590204 | 42.56345 | 1.964423 | 0.211934 | 0.4497148 | 0.2587238 | -- | 8.041509 | 6.112285282 | 4.838990772 | 3.381115 | 3024
2024-04-24 | 2024-04-24 13:31 | Man_CLK461 | 2033969 | 1.69 | 20.71549 | 5.243646 | 2.486814 | 66.47251 | 2.965919 | 1.506962 | 0.6199586 | 0.3864571 | 67.50892 | 3.272626 | 9.687972612 | 7.567375002 | 0.6810249 | 3024
2024-04-24 | 2024-04-24 14:03 | Aus_RM361 | 2033972 | -- | 13.64 | 3.35 | 1.59 | 42.97 | 2 | 0.15 | 0.47 | 0.3 | -- | 7.106593272 | 6.18722 | 4.83837 | 5.247312 | 3024
2024-04-24 | 2024-04-24 14:35 | Man_CLK461 | 2033978 | 1.53 | 20.64 | 4.98 | 2.37 | 66.07 | 2.86 | 1.48 | 0.64 | 0.37 | 69.0336 | 2.397054 | 9.18696 | 7.21191 | 0.6906082 | 3024
2024-04-24 | 2024-04-24 14:36 | Aus_CLK463 | 2033979 | 1.74 | 20.69 | 4.96 | 2.38 | 65.95 | 2.81 | 1.6 | 0.65 | 0.4 | 67.43023 | 3.105042 | 9.11704 | 7.24234 | 0.6683253 | 3024
2024-04-24 | 2024-04-24 15:01 | Aus_RM361 | 2033981 | -- | 13.25561 | 3.208068 | 1.530856 | 43.28053 | 1.965486 | 0.1068223 | 0.4218776 | 0.2636175 | -- | 2.063858 | 5.911171848 | 4.658394808 | 6.545416 | 3024
2024-04-24 | 2024-04-24 15:03 | Aus_KF461 | 2033982 | -- | 13.51245 | 3.441205 | 1.59826 | 42.94134 | 1.97668 | 0.1923325 | 0.474657 | 0.2643702 | -- | 6.56877 | 6.41493733 | 4.86350518 | 3.873949 | 3024
2024-04-24 | 2024-04-24 15:06 | Aus_KF463 | 2033983 | -- | 13.45863 | 3.296829 | 1.541021 | 43.02089 | 1.967654 | 0.1210754 | 0.4411386 | 0.2548621 | -- | 5.068128 | 6.129189318 | 4.689326903 | 5.816966 | 3024
2024-04-24 | 2024-04-24 15:13 | Aus_HM463 | 2033986 | -- | -- | -- | -- | -- | -- | 2.26 | -- | -- | -- | -- | -- | -- | #VALUE! | 3024
2024-04-24 | 2024-04-24 15:17 | Aus_HM461 | 2033989 | -- | -- | -- | -- | -- | -- | -- | -- | -- | -- | -- | -- | -- | #VALUE! | 3024
2024-04-24 | 2024-04-24 16:01 | Aus_RM361 | 2033995 | -- | 13.86526 | 3.364685 | 1.58453 | 42.77465 | 1.989654 | 0.1014633 | 0.4549083 | 0.2642352 | -- | 9.712403 | 6.23539049 | 4.82172479 | 7.176039 | 3024
2024-04-24 | 2024-04-24 16:36 | Aus_CLK463 | 2034001 | 1.78 | 20.78715 | 5.036355 | 2.435605 | 65.8148 | 2.843611 | 1.652973 | 0.6672937 | 0.4050092 | 65.38618276 | 4.803061 | 9.22529709 | 7.411546015 | 0.6597216 | 3024
2024-04-24 | 2024-04-24 16:41 | Man_CLK461 | 2034002 | 0.83 | 20.94145 | 5.131462 | 2.491107 | 65.86916 | 2.950266 | 1.520917 | 0.6590595 | 0.408919 | 67.58396 | 6.505043 | 9.383421256 | 7.580438601 | 0.7157124 | 3024
2024-04-24 | 2024-04-24 17:01 | Aus_RM361 | 2034003 | -- | 13.95 | 3.41 | 1.63 | 42.79 | 2.02 | 0.14 | 0.48 | 0.3 | -- | 10.67277 | 6.27854 | 4.96009 | 5.68291 | 3024
2024-04-24 | 2024-04-24 18:01 | Aus_RM361 | 2034013 | -- | 13.92288 | 3.438563 | 1.590981 | 42.35648 | 1.975423 | 0.1212778 | 0.4631117 | 0.2659191 | -- | 11.87361 | 6.420252098 | 4.841355183 | 6.079093 | 3024
2024-04-24 | 2024-04-24 18:26 | Man_CLK461 | 2034014 | 0.79 | 20.95826 | 5.052641 | 2.465118 | 65.80563 | 2.9454 | 1.580108 | 0.6689801 | 0.4105021 | 67.92709 | 6.417221 | 9.218518994 | 7.501354074 | 0.6955378 | 3024
2024-04-24 | 2024-04-24 18:36 | Aus_CLK463 | 2034015 | 1.74 | 20.74904 | 5.071386 | 2.453055 | 66.04753 | 2.861171 | 1.603573 | 0.6667081 | 0.4018739 | 66.52581 | 3.956911 | 9.28860384 | 7.464646365 | 0.6772115 | 3024
2024-04-24 | 2024-04-24 19:01 | Aus_RM361 | 2034017 | -- | 13.43322 | 3.281803 | 1.532617 | 43.18367 | 1.960511 | 0.1217645 | 0.4387361 | 0.2644206 | -- | 4.264448 | 6.103589986 | 4.663753531 | 5.868544 | 3024
2024-04-24 | 2024-04-24 19:03 | Aus_KF461 | 2034018 | -- | 13.51257 | 3.398458 | 1.592196 | 42.96385 | 1.978486 | 0.198774 | 0.4777201 | 0.2674788 | -- | 6.277484 | 6.311918068 | 4.845052428 | 3.781703 | 3024
2024-04-24 | 2024-04-24 19:06 | Aus_KF463 | 2034020 | -- | 13.47081 | 3.338185 | 1.566019 | 42.99089 | 1.991482 | 0.1101222 | 0.4489597 | 0.2724797 | -- | 5.501579 | 6.196486102 | 4.765395817 | 6.662417 | 3024
2024-04-24 | 2024-04-24 20:01 | Aus_RM323 | 2034027 | -- | 13.18315 | 3.837776 | 1.819133 | 42.66692 | 2.04654 | 0.2482217 | 0.5377087 | 0.2857363 | -- | 6.827555 | 7.092133364 | 5.535621719 | 3.328945 | 3024
2024-04-24 | 2024-04-24 20:03 | Aus_RM361 | 2034028 | -- | 12.86032 | 3.078803 | 1.466451 | 43.57 | 1.941772 | 0.09774812 | 0.4119751 | 0.2486979 | -- | -2.949421 | 5.677592858 | 4.462410393 | 6.869878 | 3024
2024-04-24 | 2024-04-24 20:31 | Man_CLK461 | 2034029 | 0.84 | 20.93704 | 5.135536 | 2.474279 | 65.61285 | 2.944802 | 1.750211 | 0.6992781 | 0.4207077 | 66.53002 | 7.256778 | 9.422690332 | 7.529230997 | 0.6501953 | 3024
2024-04-24 | 2024-04-24 20:36 | Aus_CLK463 | 2034034 | 1.44 | 20.90564 | 5.088081 | 2.463367 | 66.09977 | 2.869943 | 1.535513 | 0.6586248 | 0.4056723 | 66.64272 | 5.239038 | 9.315397686 | 7.496025781 | 0.7059399 | 3024
2024-04-24 | 2024-04-24 21:01 | Aus_RM323 | 2034035 | -- | 13.64856 | 3.379938 | 1.578063 | 42.82546 | 1.943995 | 0.1101272 | 0.4564567 | 0.2634279 | -- | 7.762969 | 6.286753104 | 4.802045709 | 6.613995 | 3024
2024-04-24 | 2024-04-24 21:03 | Aus_RM361 | 2034037 | -- | 13.55382 | 3.303107 | 1.555411 | 42.91064 | 1.968161 | 0.1104289 | 0.439717 | 0.260545 | -- | 6.272741 | 6.121478138 | 4.733115673 | 6.433228 | 3024
2024-04-24 | 2024-04-24 22:01 | Aus_RM323 | 2034046 | -- | 13.48118 | 3.288592 | 1.540133 | 43.22128 | 1.989014 | 0.09673575 | 0.4364777 | 0.2643029 | -- | 4.603934 | 6.108863764 | 4.686624719 | 7.365492 | 3024
2024-04-24 | 2024-04-24 22:03 | Aus_RM361 | 2034049 | -- | 14.19654 | 3.463615 | 1.627046 | 43.1485 | 2.01115 | 0.1102618 | 0.4514197 | 0.278385 | -- | 11.96065 | 6.425617918 | 4.951100978 | 6.742076 | 3024
2024-04-24 | 2024-04-24 22:41 | Aus_CLK463 | 2034055 | 1.5 | 20.89721 | 5.0508 | 2.453117 | 65.82874 | 2.836974 | 1.555009 | 0.6684694 | 0.3981909 | 65.62427283 | 5.798913 | 9.233946036 | 7.464835031 | 0.6962692 | 3024
2024-04-24 | 2024-04-24 22:41 | Man_CLK461 | 2034056 | 3.17 | 20.7572 | 5.070717 | 2.389534 | 65.84734 | 2.879167 | 1.745702 | 0.7241707 | 0.4078701 | 59.92262 | 4.56999 | 9.394308522 | 7.271351962 | 0.6545215 | 3024
2024-04-24 | 2024-04-24 23:01 | Aus_RM323 | 2034057 | -- | 13.47262 | 3.299926 | 1.538259 | 42.97538 | 1.961306 | 0.1030283 | 0.4432699 | 0.2673437 | -- | 5.340933 | 6.142069672 | 4.680922137 | 7.009827 | 3024
2024-04-24 | 2024-04-24 23:03 | Aus_RM361 | 2034058 | -- | 13.4598 | 3.266636 | 1.547993 | 42.82422 | 1.946164 | 0.0915525 | 0.4394067 | 0.2632822 | -- | 5.536698 | 6.037381244 | 4.710542699 | 7.795332 | 3024
2024-04-24 | 2024-04-24 23:05 | Aus_KF461 | 2034059 | -- | 13.59607 | 3.37261 | 1.589982 | 43.02944 | 1.972692 | 0.1889956 | 0.4656962 | 0.2564038 | -- | 6.66079545 | 6.247166956 | 4.838315226 | 3.847607 | 3024
2024-04-24 | 2024-04-24 23:08 | Aus_KF463 | 2034060 | -- | 13.37366 | 3.300067 | 1.563358 | 42.72444 | 1.967921 | 0.1105455 | 0.4449864 | 0.2673815 | -- | 5.288302 | 6.099975814 | 4.757298394 | 6.546808 | 3024
2024-04-24 | 2024-04-24 23:13 | Aus_HM463 | 2034063 | -- | -- | -- | -- | -- | -- | 1.89 | -- | -- | -- | -- | -- | -- | #VALUE! | 3024
2024-04-24 | 2024-04-24 23:20 | Aus_HM461 | 2034064 | -- | -- | -- | -- | -- | -- | 1.71 | -- | -- | -- | -- | -- | -- | #VALUE! | 3024
2024-04-24 | 2024-04-24 23:44 | Man_CLK461 | 2034070 | 3.48 | 20.99278 | 5.160074 | 2.418802 | 65.45838 | 2.880258 | 1.595434 | 0.7210349 | 0.4048697 | 54.64459 | 8.275081 | 9.581583116 | 7.360414486 | 0.7120691 | 3024
2024-04-25 | 2024-04-25 00:01 | Aus_RM323 | 2034071 | -- | 13.68983 | 3.292228 | 1.56692 | 42.9122 | 1.960395 | 0.1202898 | 0.4484772 | 0.2508955 | -- | 7.394976 | 6.07317556 | 4.76813756 | 5.864328 | 3024
2024-04-25 | 2024-04-25 00:03 | Aus_RM361 | 2034072 | -- | 13.67488 | 3.33222 | 1.567963 | 42.93035 | 1.973323 | 0.09410075 | 0.4364344 | 0.2599824 | -- | 7.414465 | 6.177389604 | 4.771311409 | 7.512105 | 3024
2024-04-25 | 2024-04-25 00:41 | Aus_CLK463 | 2034077 | 1.64 | 20.84304 | 5.046173 | 2.458935 | 66.61414 | 2.883762 | 1.244975 | 0.568331 | 0.3767152 | 68.68615 | 2.903763 | 9.21184043 | 7.482539205 | 0.7789474 | 3024
2024-04-25 | 2024-04-25 00:42 | Man_CLK461 | 2034078 | 4.06 | 20.78854 | 5.156723 | 2.420089 | 65.8483 | 2.895529 | 1.477487 | 0.7021124 | 0.3969644 | 55.44367 | 5.305425 | 9.570525362 | 7.364330827 | 0.7511096 | 3024
2024-04-25 | 2024-04-25 01:01 | Aus_RM323 | 2034079 | -- | 13.34768 | 3.291404 | 1.524796 | 43.21875 | 1.963097 | 0.118935 | 0.4352403 | 0.2514445 | -- | 3.461251 | 6.142265768 | 4.639954228 | 5.842366 | 3024
2024-04-25 | 2024-04-25 01:03 | Aus_RM361 | 2034081 | -- | 13.59357 | 3.317791 | 1.549972 | 43.11461 | 1.973005 | 0.1023969 | 0.4379568 | 0.2637086 | -- | 6.056735 | 6.169593526 | 4.716564796 | 6.963085 | 3024
2024-04-25 | 2024-04-25 01:41 | Man_CLK461 | 2034091 | 1.6 | 20.90676 | 5.072692 | 2.422954 | 66.34376 | 2.91354 | 1.389323 | 0.6127774 | 0.3740846 | 67.1373 | 4.377748 | 9.342995632 | 7.373049022 | 0.7227999 | 3024
2024-04-25 | 2024-04-25 02:01 | Aus_RM323 | 2034092 | -- | 13.13042 | 3.142342 | 1.502625 | 42.4059 | 1.943118 | 0.1099703 | 0.4197928 | 0.2585213 | -- | 3.309741 | 5.7847648 | 4.572487875 | 6.282117 | 3024
2024-04-25 | 2024-04-25 02:03 | Aus_RM361 | 2034093 | -- | 13.94782 | 3.441404 | 1.595705 | 42.54816 | 1.969567 | 0.1089921 | 0.4562712 | 0.2599783 | -- | 11.51892 | 6.41978774 | 4.855730315 | 6.640589 | 3024
2024-04-25 | 2024-04-25 02:32 | Man_CLK461 | 2034099 | 1.21 | 21.05027 | 4.972536 | 2.400361 | 66.31012 | 2.888705 | 1.423182 | 0.6421299 | 0.3856538 | 68.20252 | 5.183341 | 9.115809588 | 7.304298523 | 0.7336457 | 3024
2024-04-25 | 2024-04-25 02:41 | Aus_CLK463 | 2034100 | 1.58 | 20.8246 | 4.979842 | 2.429681 | 66.30051 | 2.854738 | 1.501339 | 0.6421522 | 0.3846485 | 68.28121 | 3.340651 | 9.085561048 | 7.393519283 | 0.6946021 | 3024
2024-04-25 | 2024-04-25 03:01 | Aus_RM323 | 2034103 | -- | 13.71796 | 3.311372 | 1.55764 | 42.78898 | 1.961657 | 0.09873277 | 0.4491673 | 0.2644491 | -- | 8.102347 | 6.13960892 | 4.73989852 | 7.327807 | 3024
2024-04-25 | 2024-04-25 03:03 | Aus_RM361 | 2034104 | -- | 13.71591 | 3.347899 | 1.566481 | 42.92376 | 1.969505 | 0.1014457 | 0.4479948 | 0.2608905 | -- | 7.865443 | 6.221446498 | 4.766801683 | 7.076742 | 3024
2024-04-25 | 2024-04-25 03:05 | Aus_KF461 | 2034105 | -- | 13.53931 | 3.366702 | 1.593619 | 42.85331 | 1.981526 | 0.1852759 | 0.4713422 | 0.2587809 | -- | 6.68754 | 6.225356952 | 4.849382617 | 3.967343 | 3024
2024-04-25 | 2024-04-25 03:08 | Aus_KF462 | 2034106 | -- | 13.40108 | 3.329579 | 1.589647 | 42.9904 | 1.961927 | 0.1481346 | 0.4606896 | 0.2676072 | -- | 4.885249 | 6.133701626 | 4.837295821 | 4.977742 | 3024
2024-04-25 | 2024-04-25 03:10 | Aus_KF463 | 2034107 | -- | 13.52461 | 3.269419 | 1.54671 | 43.01115 | 1.976171 | 0.1161536 | 0.4442815 | 0.2641832 | -- | 5.53272 | 6.04692703 | 4.70663853 | 6.190023 | 3024
2024-04-25 | 2024-04-25 04:01 | Aus_RM323 | 2034114 | -- | 13.35899 | 3.188242 | 1.51421 | 43.13355 | 1.95399 | 0.094014 | 0.4281554 | 0.2510501 | -- | 3.285934 | 5.88679798 | 4.60774103 | 7.321497 | 3024
2024-04-25 | 2024-04-25 04:03 | Aus_RM361 | 2034115 | -- | 13.61866 | 3.350626 | 1.546609 | 42.99932 | 1.929072 | 0.1146369 | 0.4518972 | 0.2530576 | -- | 6.789376 | 6.262296472 | 4.706331187 | 6.203232 | 3024
2024-04-25 | 2024-04-25 04:34 | Man_CLK461 | 2034117 | 1.06 | 20.93342 | 5.116213 | 2.472058 | 65.71424 | 2.915511 | 1.678303 | 0.6776195 | 0.4100661 | 66.20766 | 6.813934 | 9.375242314 | 7.522472494 | 0.6588888 | 3024
2024-04-25 | 2024-04-25 04:37 | Man_CLK462 | 2034118 | 3.77 | 20.45669 | 5.148205 | 2.473207 | 67.95099 | 3.064773 | 1.257101 | 0.4410034 | 0.3285061 | 67.68763909 | -3.9922 | 9.458077006 | 7.525968901 | 0.6357491 | 3024
2024-04-25 | 2024-04-25 04:41 | Aus_CLK463 | 2034119 | 1.3 | 20.90844 | 5.018788 | 2.444903 | 65.95163 | 2.842785 | 1.487655 | 0.6476989 | 0.386746 | 67.08021 | 5.346981 | 9.163012324 | 7.439839829 | 0.7059837 | 3024
2024-04-25 | 2024-04-25 05:01 | Aus_RM323 | 2034125 | -- | 14.03234 | 3.447937 | 1.594276 | 43.26745 | 1.965479 | 0.1089572 | 0.4651302 | 0.2607319 | -- | 10.06834 | 6.439518058 | 4.851381868 | 6.720839 | 3024
2024-04-25 | 2024-04-25 05:03 | Aus_RM361 | 2034127 | -- | 13.59683 | 3.287711 | 1.537784 | 43.14123 | 1.953974 | 0.1553109 | 0.4385819 | 0.2571658 | -- | 5.837423 | 6.110503622 | 4.679476712 | 4.539849 | 3024
2024-04-25 | 2024-04-25 05:32 | Man_CLK462 | 2034132 | 1.25 | 20.83639 | 5.023657 | 2.428336 | 66.60393 | 2.933625 | 1.633976 | 0.5777868 | 0.3850429 | 70.47784 | 2.730804 | 9.203946538 | 7.389426448 | 0.6050046 | 3024
2024-04-25 | 2024-04-25 06:01 | Aus_RM323 | 2034136 | -- | 13.6084 | 3.313105 | 1.561031 | 42.95867 | 1.965037 | 0.1409023 | 0.4406848 | 0.2651771 | -- | 6.651378 | 6.138463798 | 4.750217333 | 5.090157 | 3024
2024-04-25 | 2024-04-25 06:03 | Aus_RM361 | 2034137 | -- | 13.3809 | 3.218861 | 1.514841 | 43.26235 | 1.924245 | 0.1069389 | 0.4377107 | 0.2506042 | -- | 3.234664 | 5.966870678 | 4.609661163 | 6.507267 | 3024
2024-04-25 | 2024-04-25 06:27 | Man_CLK461 | 2034140 | 1.29 | 20.71215 | 5.064913 | 2.450788 | 65.6213 | 2.88538 | 1.676676 | 0.6795045 | 0.3917118 | 66.94967 | 4.913411 | 9.275286154 | 7.457747884 | 0.64636 | 3024
2024-04-25 | 2024-04-25 06:28 | Man_CLK462 | 2034141 | 0.79 | 20.79309 | 5.022866 | 2.467571 | 65.72511 | 2.896161 | 2.023924 | 0.6761188 | 0.415255 | 69.05111 | 5.095722 | 9.135464768 | 7.508818553 | 0.5490489 | 3024
2024-04-25 | 2024-04-25 06:41 | Aus_CLK463 | 2034142 | 1.41 | 20.79499 | 4.985683 | 2.429675 | 65.72382 | 2.826369 | 1.83393 | 0.729963 | 0.4097643 | 66.81138 | 4.886697 | 9.10104985 | 7.393501025 | 0.6270541 | 3024
2024-04-25 | 2024-04-25 07:01 | Aus_RM323 | 2034145 | -- | 13.53954 | 3.266068 | 1.533255 | 43.08163 | 1.927068 | 0.2007151 | 0.4495769 | 0.2540309 | -- | 5.413171 | 6.06081274 | 4.665694965 | 3.539347 | 3024
2024-04-25 | 2024-04-25 07:03 | Aus_RM361 | 2034146 | -- | 13.59519 | 3.287456 | 1.549619 | 43.0528 | 1.944423 | 0.1119252 | 0.4500905 | 0.2645885 | -- | 6.106376 | 6.089803052 | 4.715490617 | 6.472718 | 3024
2024-04-25 | 2024-04-25 07:05 | Aus_KF461 | 2034147 | -- | 13.53628 | 3.34415 | 1.592192 | 42.82557 | 1.976651 | 0.174246 | 0.46738 | 0.2546307 | -- | 6.63084 | 6.168008636 | 4.845040256 | 4.168394 | 3024
2024-04-25 | 2024-04-25 07:08 | Aus_KF462 | 2034148 | -- | 13.43306 | 3.341252 | 1.576742 | 43.01239 | 1.95741 | 0.1289353 | 0.4662805 | 0.2702397 | -- | 5.137994 | 6.186470336 | 4.798025906 | 5.782209 | 3024
2024-04-25 | 2024-04-25 07:10 | Aus_KF463 | 2034149 | -- | 13.43509 | 3.349149 | 1.540584 | 42.85679 | 1.956522 | 0.1231957 | 0.4416647 | 0.2623694 | -- | 5.634341 | 6.268576722 | 4.687997112 | 5.799115 | 3024
2024-04-25 | 2024-04-25 07:13 | Aus_HM463 | 2034151 | -- | -- | -- | -- | -- | -- | 2.04 | -- | -- | -- | -- | -- | -- | #VALUE! | 3024
2024-04-25 | 2024-04-25 08:01 | Aus_HM461 | 2034158 | -- | -- | -- | -- | -- | -- | 1.9 | -- | -- | -- | -- | -- | -- | #VALUE! | 3024
2024-04-25 | 2024-04-25 08:01 | Aus_RM323 | 2034159 | -- | 13.22 | 3.19 | 1.53 | 43.35 | 1.86 | 0.09 | 0.44 | 0.28 | -- | 1.451749768 | 5.86474 | 4.65579 | 8.175093 | 3024
2024-04-25 | 2024-04-25 08:01 | Aus_HM462 | 2034160 | -- | -- | -- | -- | -- | -- | 2.26 | -- | -- | -- | -- | -- | -- | #VALUE! | 3024
2024-04-25 | 2024-04-25 08:03 | Aus_RM361 | 2034161 | -- | 13.64 | 3.22 | 1.56 | 43.07 | 1.89 | 0.07 | 0.45 | 0.28 | -- | 6.108265576 | 5.89348 | 4.74708 | 10.63241 | 3024
2024-04-25 | 2024-04-25 08:31 | Man_CLK461 | 2034166 | 1.15 | 20.79 | 4.94 | 2.39 | 65.76 | 2.85 | 1.5 | 0.65 | 0.37 | 68.41869 | 4.458033504 | 9.04712 | 7.27277 | 0.6870739 | 3024
2024-04-25 | 2024-04-25 08:32 | Man_CLK462 | 2034167 | 1.07 | 20.45 | 4.98 | 2.4 | 65.17 | 2.83 | 2.48 | 0.73 | 0.42 | 68.64346 | 3.559380008 | 9.1362 | 7.3032 | 0.4690371 | 3024
2024-04-25 | 2024-04-25 08:41 | Aus_CLK463 | 2034168 | 1.55 | 20.61 | 4.93 | 2.37 | 65.9 | 2.79 | 1.67 | 0.65 | 0.38 | 68.82401 | 7.168036856 | 9.05446 | 7.21191 | 0.6248587 | 3024
2024-04-25 | 2024-04-25 09:01 | Aus_RM323 | 2034170 | -- | 13.32 | 3.19 | 1.54 | 43.29 | 1.88 | 0.08 | 0.44 | 0.28 | -- | 2.506851432 | 5.84782 | 4.68622 | 9.19698 | 3024
2024-04-25 | 2024-04-25 09:03 | Aus_RM361 | 2034172 | -- | 13.44 | 3.21 | 1.53 | 43.17 | 1.88 | 0.07 | 0.45 | 0.28 | -- | 3.998016984 | 5.91774 | 4.65579 | 10.63241 | 3024
2024-04-25 | 2024-04-25 10:01 | Aus_RM323 | 2034193 | -- | 13.59289 | 3.289818 | 1.569391 | 42.88122 | 1.971838 | 0.1221855 | 0.4425888 | 0.2805804 | -- | 6.646846 | 6.062608128 | 4.775656813 | 6.045812 | 3024
2024-04-25 | 2024-04-25 10:03 | Aus_RM361 | 2034194 | -- | 13.69242 | 3.324379 | 1.552754 | 43.1808 | 1.92896 | 0.1144908 | 0.4546373 | 0.2597167 | -- | 6.739998 | 6.182344582 | 4.725030422 | 6.306565 | 3024
2024-04-25 | 2024-04-25 10:27 | Man_CLK461 | 2034195 | 1.34 | 21.11756 | 5.007176 | 2.418723 | 66.55631 | 2.922483 | 1.481584 | 0.6666988 | 0.397179 | 67.90516 | 5.201342 | 9.176537084 | 7.360174089 | 0.7288768 | 3024
2024-04-25 | 2024-04-25 10:41 | Aus_CLK463 | 2034199 | 1.6 | 20.79807 | 5.015808 | 2.426392 | 66.44422 | 2.853411 | 1.620121 | 0.655628 | 0.3957587 | 68.74955 | 2.849854 | 9.186435936 | 7.383510856 | 0.6596036 | 3024
2024-04-25 | 2024-04-25 11:01 | Aus_RM323 | 2034206 | -- | 13.47649 | 3.249477 | 1.543624 | 43.20584 | 1.930271 | 0.1160033 | 0.4383979 | 0.266171 | -- | 4.416546 | 5.999302242 | 4.697247832 | 6.176988 | 3024
2024-04-25 | 2024-04-25 11:03 | Aus_RM361 | 2034207 | -- | 13.17978 | 3.120312 | 1.497446 | 43.50628 | 1.929065 | 0.1086344 | 0.4266773 | 0.2567461 | -- | 0.2375769 | 5.735148168 | 4.556728178 | 6.392219 | 3024
2024-04-25 | 2024-04-25 11:05 | Aus_KF461 | 2034208 | -- | 13.67615 | 3.357033 | 1.598902 | 43.04211 | 1.991657 | 0.1829377 | 0.4697395 | 0.2711612 | -- | 7.241285 | 6.190795266 | 4.865458786 | 4.097918 | 3024
2024-04-25 | 2024-04-25 11:08 | Aus_KF462 | 2034209 | -- | 13.50777 | 3.33423 | 1.590266 | 43.06455 | 1.950345 | 0.1423637 | 0.4697045 | 0.2689901 | -- | 5.599342 | 6.144979428 | 4.839179438 | 5.245948 | 3024
2024-04-25 | 2024-04-25 11:10 | Aus_KF463 | 2034210 | -- | 13.40677 | 3.265249 | 1.535159 | 43.08006 | 1.945557 | 0.1420747 | 0.4404295 | 0.2688083 | -- | 4.274015 | 6.055420822 | 4.671488837 | 5.079603 | 3024
2024-04-25 | 2024-04-25 12:01 | Aus_RM323 | 2034216 | -- | 11.82519 | 2.886183 | 1.429584 | 39.58463 | 1.793607 | 0.09185003 | 0.3788177 | 0.2382968 | -- | -0.6282577 | 5.229528822 | 4.350224112 | 6.857676 | 3024
2024-04-25 | 2024-04-25 12:03 | Aus_RM361 | 2034217 | -- | 13.07 | 3.131786 | 1.480285 | 43.56129 | 1.933883 | 0.1002253 | 0.4238734 | 0.2479942 | -- | -0.8358863 | 5.79459068 | 4.504507255 | 6.792056 | 3024
2024-04-25 | 2024-04-25 12:05 | Aus_RM362 | 2034218 | -- | 12.98385 | 3.138704 | 1.500747 | 43.52638 | 1.948104 | 0.2262641 | 0.4297038 | 0.2678387 | -- | -1.412465 | 5.778301676 | 4.566773121 | 3.143688 | 3024
2024-04-25 | 2024-04-25 12:29 | Man_CLK461 | 2034222 | 0.73 | 21.19007 | 4.968215 | 2.449999 | 66.24281 | 2.867737 | 1.539685 | 0.6441433 | 0.3982407 | 68.77815057 | 6.624052 | 9.020371442 | 7.455346957 | 0.6897944 | 3024
2024-04-25 | 2024-04-25 12:29 | Man_CLK462 | 2034223 | 2.21 | 20.16921 | 5.191772 | 2.485244 | 66.63226 | 2.978869 | 1.609706 | 0.5963264 | 0.3789971 | 70.5448 | -2.180835 | 9.553162952 | 7.562597492 | 0.6190822 | 3024
2024-04-25 | 2024-04-25 12:31 | Aus_RM323 | 2034224 | -- | 13.28 | 3.22 | 1.56 | 43.27 | 2.01 | 0.18 | 0.44 | 0.3 | -- | 2.397874696 | 5.89348 | 4.74708 | 4.230916 | 3024
2024-04-25 | 2024-04-25 12:41 | Aus_CLK463 | 2034226 | 1.44 | 20.86976 | 5.045303 | 2.452974 | 66.40678 | 2.843822 | 1.646852 | 0.6487271 | 0.3996877 | 68.46749 | 3.759563 | 9.219620942 | 7.464399882 | 0.6484093 | 3024
2024-04-25 | 2024-04-25 13:01 | Aus_RM323 | 2034227 | -- | 13.39286 | 3.241449 | 1.566343 | 43.18204 | 1.997769 | 0.09321129 | 0.4281977 | 0.2822443 | -- | 3.754207 | 5.939587494 | 4.766381749 | 7.816754 | 3124
2024-04-25 | 2024-04-25 13:03 | Aus_RM361 | 2034228 | -- | 13.11299 | 3.107644 | 1.494954 | 43.62924 | 1.950725 | 0.1030615 | 0.4158334 | 0.2630912 | -- | -0.7813671 | 5.705794432 | 4.549145022 | 6.727762 | 3124
2024-04-25 | 2024-04-25 13:05 | Aus_RM362 | 2034229 | -- | 13.08875 | 3.126775 | 1.490605 | 43.52269 | 1.945919 | 0.1526927 | 0.4258389 | 0.262515 | -- | -0.5703441 | 5.76385009 | 4.535911015 | 4.591871 | 3124
2024-04-25 | 2024-04-25 13:27 | Man_CLK462 | 2034234 | 1.13 | 20.79166 | 5.063704 | 2.465582 | 66.0019 | 2.901376 | 1.828124 | 0.6826386 | 0.4174455 | 68.53314 | 4.43818 | 9.247050856 | 7.502766026 | 0.6124357 | 3124
2024-04-25 | 2024-04-25 13:32 | Aus_RM323 | 2034235 | -- | 13.48 | 3.28 | 1.6 | 42.97 | 2.02 | 0.09 | 0.44 | 0.3 | -- | 5.386546648 | 5.9848 | 4.8688 | 8.461832 | 3124
2024-04-25 | 2024-04-25 14:03 | Aus_RM361 | 2034245 | -- | 12.91399 | 3.10289 | 1.468774 | 43.66673 | 1.962729 | 0.1015367 | 0.4086723 | 0.2578026 | -- | -2.660329 | 5.737492892 | 4.469479282 | 6.701564 | 3124
2024-04-25 | 2024-04-25 14:05 | Aus_RM362 | 2034246 | -- | 13.05117 | 3.083957 | 1.491129 | 43.36343 | 1.948351 | 0.1451073 | 0.4226673 | 0.2504319 | -- | -0.6208742 | 5.649495782 | 4.537505547 | 4.705861 | 3124
2024-04-25 | 2024-04-25 14:37 | Man_CLK461 | 2034251 | 0.89 | 20.51 | 4.98 | 2.42 | 65.36 | 2.86 | 1.91 | 0.72 | 0.4 | 69.66513 | 3.513461392 | 9.10236 | 7.36406 | 0.5910445 | 3124
2024-04-25 | 2024-04-25 14:37 | Man_CLK462 | 2034252 | 1 | 20.83 | 4.9 | 2.38 | 66.18 | 2.82 | 1.59 | 0.62 | 0.4 | 70.71818 | 3.298652608 | 8.95804 | 7.24234 | 0.6564708 | 3124
2024-04-25 | 2024-04-25 14:41 | Aus_CLK463 | 2034253 | 1.5 | 20.61 | 5 | 2.42 | 65.97 | 2.82 | 1.65 | 0.65 | 0.39 | 68.77077 | 5.672619912 | 9.15536 | 7.36406 | 0.6402529 | 3124
2024-04-25 | 2024-04-25 15:03 | Aus_RM361 | 2034255 | -- | 13.48173 | 3.203385 | 1.541251 | 43.31208 | 1.981263 | 0.1056956 | 0.436028 | 0.270345 | -- | 3.899175 | 5.881173558 | 4.690026793 | 6.811257 | 3124
2024-04-25 | 2024-04-25 15:05 | Aus_RM362 | 2034258 | -- | 13.15505 | 3.178788 | 1.519817 | 42.70994 | 1.92427 | 0.1208342 | 0.4262287 | 0.2520347 | -- | 2.791071 | 5.852257836 | 4.624803131 | 5.693371 | 3124
2024-04-25 | 2024-04-25 15:08 | Aus_KF462 | 2034259 | -- | 13.48 | 3.34 | 1.6 | 43.11 | 1.99 | 0.11 | 0.45 | 0.25 | -- | 5.260667464 | 6.1438 | 4.8688 | 6.414176 | 3124
2024-04-25 | 2024-04-25 15:08 | Aus_KF461 | 2034260 | -- | 13.4509 | 3.309462 | 1.580394 | 42.77827 | 1.971653 | 0.1774236 | 0.4630501 | 0.2683158 | -- | 5.853272 | 6.096047652 | 4.809138942 | 4.172495 | 3124
2024-04-25 | 2024-04-25 15:10 | Aus_KF463 | 2034261 | -- | 13.57556 | 3.31655 | 1.551072 | 43.35766 | 1.986074 | 0.117133 | 0.4490603 | 0.266547 | -- | 5.150292 | 6.164443676 | 4.719912096 | 6.199027 | 3124
2024-04-25 | 2024-04-25 15:13 | Aus_HM463 | 2034262 | -- | -- | -- | -- | -- | -- | 2.05 | -- | -- | -- | -- | -- | -- | #VALUE! | 3124
2024-04-25 | 2024-04-25 15:19 | Aus_HM461 | 2034263 | -- | -- | -- | -- | -- | -- | 1.98 | -- | -- | -- | -- | -- | -- | #VALUE! | 3124
2024-04-25 | 2024-04-25 15:19 | Aus_HM462 | 2034264 | -- | -- | -- | -- | -- | -- | 1.94 | -- | -- | -- | -- | -- | -- | #VALUE! | 3124
2024-04-25 | 2024-04-25 16:03 | Aus_RM361 | 2034273 | -- | 13.78967 | 3.261804 | 1.567428 | 43.24919 | 1.99804 | 0.113555 | 0.4387145 | 0.269852 | -- | 7.06505 | 5.991692424 | 4.769683404 | 6.354367 | 3124
2024-04-25 | 2024-04-25 16:05 | Aus_RM362 | 2034275 | -- | 13.48965 | 3.26764 | 1.535877 | 43.30696 | 1.955735 | 0.1327992 | 0.4393419 | 0.2591152 | -- | 4.302865 | 6.060542116 | 4.673673711 | 5.333241 | 3124
2024-04-25 | 2024-04-25 16:33 | Man_CLK461 | 2034277 | 1.21 | 20.67 | 4.97 | 2.36 | 66.12 | 2.91 | 1.9 | 0.69 | 0.42 | 70.39335 | 2.44004 | 9.17738 | 7.18148 | 0.5942998 | 3124
2024-04-25 | 2024-04-25 16:34 | Man_CLK462 | 2034278 | 1.74 | 20.77 | 4.96 | 2.34 | 66.03 | 2.87 | 1.79 | 0.67 | 0.42 | 67.20511 | 3.50423244 | 9.18472 | 7.12062 | 0.6213119 | 3124
2024-04-25 | 2024-04-25 16:41 | Aus_CLK463 | 2034279 | 1.57 | 20.7 | 4.99 | 2.4 | 66.1 | 2.83 | 1.71 | 0.67 | 0.42 | 68.42681 | 2.90399 | 9.1627 | 7.3032 | 0.6503791 | 3124
2024-04-25 | 2024-04-25 17:03 | Aus_RM361 | 2034282 | -- | 13.43634 | 3.235186 | 1.539542 | 43.08928 | 1.976764 | 0.114124 | 0.4268386 | 0.2639443 | -- | 4.352382 | 5.968337836 | 4.684826306 | 6.167328 | 3124
2024-04-25 | 2024-04-25 17:05 | Aus_RM362 | 2034283 | -- | 13.9176 | 3.340179 | 1.577736 | 42.86026 | 1.97869 | 0.1139195 | 0.4465136 | 0.2716886 | -- | 9.768101 | 6.181945038 | 4.801050648 | 6.413103 | 3124
2024-04-25 | 2024-04-25 18:01 | Aus_RM362 | 2034294 | -- | 13.953 | 3.357973 | 1.59552 | 42.52533 | 1.968648 | 0.111497 | 0.4490898 | 0.2750964 | -- | 11.21055 | 6.19900861 | 4.85516736 | 6.611543 | 3124
2024-04-25 | 2024-04-25 18:03 | Aus_RM361 | 2034295 | -- | 13.76341 | 3.349717 | 1.578202 | 42.93702 | 1.982731 | 0.1038652 | 0.4425826 | 0.2638853 | -- | 8.255099 | 6.206432266 | 4.802468686 | 6.90475 | 3124
2024-04-25 | 2024-04-25 18:34 | Man_CLK461 | 2034301 | 1.19 | 20.68227 | 5.04278 | 2.470965 | 66.28961 | 3.029373 | 1.589847 | 0.6086908 | 0.3803116 | 70.42438432 | 2.513536 | 9.18249422 | 7.519146495 | 0.6345009 | 3124
2024-04-25 | 2024-04-25 18:34 | Man_CLK462 | 2034302 | 1.8 | 20.88688 | 5.037565 | 2.427975 | 66.83776 | 2.928991 | 1.546574 | 0.6462343 | 0.402726 | 68.71406704 | 2.517008 | 9.24141355 | 7.388327925 | 0.6916146 | 3124
2024-04-25 | 2024-04-25 18:41 | Aus_CLK463 | 2034303 | 1.53 | 20.87508 | 5.096807 | 2.466782 | 66.31807 | 2.868812 | 1.596374 | 0.6583382 | 0.4054875 | 67.33378 | 4.353681 | 9.332743406 | 7.506417626 | 0.6787241 | 3124
2024-04-25 | 2024-04-25 19:03 | Aus_RM361 | 2034306 | -- | 14.17749 | 3.425872 | 1.624659 | 42.61975 | 2.005322 | 0.117031 | 0.4646542 | 0.2670691 | -- | 13.22683 | 6.329637772 | 4.943837337 | 6.323587 | 3124
2024-04-25 | 2024-04-25 19:05 | Aus_KF461 | 2034307 | -- | 13.47844 | 3.345617 | 1.584272 | 43.02474 | 1.968586 | 0.1715298 | 0.4660621 | 0.2617328 | -- | 5.520598 | 6.185296826 | 4.820939696 | 4.281287 | 3124
2024-04-25 | 2024-04-25 19:07 | Aus_KF462 | 2034308 | -- | 13.45 | 3.36 | 1.62 | 43.16 | 1.95 | 0.1 | 0.44 | 0.26 | -- | 4.972033168 | 6.16296 | 4.92966 | 7.09952 | 3124
2024-04-25 | 2024-04-25 19:12 | Aus_KF463 | 2034309 | -- | 13.3497 | 3.272594 | 1.559282 | 43.08156 | 1.968371 | 0.1312585 | 0.4444525 | 0.2553036 | -- | 3.84183 | 6.034068956 | 4.744895126 | 5.391509 | 3124
2024-04-25 | 2024-04-25 20:01 | Aus_RM323 | 2034317 | -- | 14.17261 | 3.45659 | 1.619475 | 42.64481 | 2.011382 | 0.1056061 | 0.4572318 | 0.2516072 | -- | 13.25799 | 6.4198118 | 4.928062425 | 6.758965 | 3124
2024-04-25 | 2024-04-25 20:03 | Aus_RM361 | 2034318 | -- | 14.38081 | 3.518652 | 1.643258 | 42.3948 | 1.989289 | 0.1079657 | 0.4650432 | 0.2663006 | -- | 16.15661 | 6.544035264 | 5.000434094 | 6.848426 | 3124
2024-04-25 | 2024-04-25 20:21 | Man_CLK461 | 2034324 | 0.8 | 20.85412 | 4.998192 | 2.444114 | 65.47246 | 2.895433 | 1.873453 | 0.7460071 | 0.4155479 | 67.71734 | 6.246181 | 9.109767912 | 7.437438902 | 0.6250973 | 3124
2024-04-25 | 2024-04-25 20:22 | Man_CLK462 | 2034325 | 3.14 | 20.69078 | 5.052335 | 2.406863 | 66.72784 | 2.921164 | 1.628853 | 0.6816555 | 0.4048513 | 64.23276802 | 1.220123 | 9.316275554 | 7.324084109 | 0.6768696 | 3124
2024-04-25 | 2024-04-25 20:41 | Aus_CLK463 | 2034331 | 1.62 | 20.79353 | 5.041258 | 2.455649 | 66.48579 | 2.868824 | 1.536941 | 0.6628859 | 0.4084721 | 68.65905 | 2.843684 | 9.204375592 | 7.472539907 | 0.7099941 | 3124
2024-04-25 | 2024-04-25 21:01 | Aus_RM323 | 2034332 | -- | 14.36848 | 3.562552 | 1.637871 | 42.29502 | 1.978826 | 0.08515119 | 0.4679731 | 0.2619785 | -- | 16.57368 | 6.669485068 | 4.984041453 | 8.647111 | 3124
2024-04-25 | 2024-04-25 21:03 | Aus_RM361 | 2034333 | -- | 11.92615 | 2.826881 | 1.332191 | 44.38765 | 1.851776 | 0.1093282 | 0.3786391 | 0.225762 | -- | -14.91642 | 5.237167478 | 4.053857213 | 5.612018 | 3124
2024-04-25 | 2024-04-25 21:23 | Man_CLK462 | 2034341 | 2.49 | 20.78894 | 5.079295 | 2.412462 | 66.63618 | 2.927379 | 1.539449 | 0.6606842 | 0.4012774 | 65.57063031 | 2.48852 | 9.378246046 | 7.341121866 | 0.7015898 | 3124
2024-04-25 | 2024-04-25 22:01 | Aus_RM323 | 2034342 | -- | 13.71055 | 3.318941 | 1.576724 | 42.70277 | 1.950143 | 0.08431637 | 0.4399295 | 0.2570565 | -- | 8.36233 | 6.127376642 | 4.797971132 | 8.374339 | 3124
2024-04-25 | 2024-04-25 22:03 | Aus_RM361 | 2034343 | -- | 10.97484 | 2.531002 | 1.215773 | 45.03859 | 1.834705 | 0.0867383 | 0.3418843 | 0.2208885 | -- | -26.72237 | 4.650067384 | 3.699597239 | 6.640467 | 3124
2024-04-25 | 2024-04-25 22:35 | Man_CLK461 | 2034351 | 0.9 | 20.82873 | 5.109553 | 2.452458 | 65.7206 | 2.936532 | 2.089139 | 0.7418146 | 0.4255249 | 67.75332 | 5.839123 | 9.390756514 | 7.462829694 | 0.5650155 | 3124
2024-04-25 | 2024-04-25 22:35 | Man_CLK462 | 2034352 | 2.17 | 20.43883 | 5.005122 | 2.445659 | 66.34335 | 2.856617 | 1.49056 | 0.630522 | 0.3872755 | 68.7929 | 0.03664815 | 9.125518272 | 7.442140337 | 0.6952587 | 3124
2024-04-25 | 2024-04-25 22:41 | Aus_CLK463 | 2034353 | 0.96 | 21.27829 | 5.151664 | 2.498821 | 65.50829 | 2.814178 | 1.549605 | 0.6568853 | 0.3930241 | 62.87889 | 10.62101 | 9.423904468 | 7.603912303 | 0.6880329 | 3124
2024-04-25 | 2024-04-25 23:01 | Aus_RM323 | 2034354 | -- | 13.29032 | 3.31581 | 1.511727 | 43.63951 | 1.969797 | 0.1559468 | 0.4248875 | 0.2569435 | -- | 1.7853 | 6.229054416 | 4.600185261 | 4.444762 | 3124
2024-04-25 | 2024-04-25 23:03 | Aus_RM361 | 2034355 | -- | 12.06105 | 2.812305 | 1.375339 | 44.10204 | 1.915568 | 0.08409534 | 0.3682036 | 0.2486018 | -- | -12.90639 | 5.125534662 | 4.185156577 | 7.540742 | 3124
2024-04-25 | 2024-04-25 23:05 | Aus_KF461 | 2034356 | -- | 13.53382 | 3.36583 | 1.592654 | 43.01608 | 1.985107 | 0.1723701 | 0.4596823 | 0.2593608 | -- | 6.13497 | 6.224678932 | 4.846446122 | 4.21116 | 3124
2024-04-25 | 2024-04-25 23:10 | Aus_KF462 | 2034360 | -- | 13.05882 | 3.267498 | 1.576048 | 43.30963 | 1.940755 | 0.1168615 | 0.468369 | 0.2631385 | -- | 0.6319543 | 5.992196484 | 4.795914064 | 6.316413 | 3124
2024-04-25 | 2024-04-25 23:12 | Aus_KF463 | 2034361 | -- | 13.25978 | 3.247741 | 1.554512 | 42.65796 | 1.939422 | 0.1209688 | 0.4380661 | 0.2633481 | -- | 4.238321 | 5.976279346 | 4.730380016 | 5.890992 | 3124
2024-04-25 | 2024-04-25 23:13 | Aus_HM463 | 2034362 | -- | -- | -- | -- | -- | -- | 2.3 | -- | -- | -- | -- | -- | -- | #VALUE! | 3124
2024-04-25 | 2024-04-25 23:14 | Aus_HM461 | 2034363 | -- | -- | -- | -- | -- | -- | 1.75 | -- | -- | -- | -- | -- | -- | #VALUE! | 3124
2024-04-25 | 2024-04-25 23:14 | Aus_HM462 | 2034364 | -- | -- | -- | -- | -- | -- | 2.21 | -- | -- | -- | -- | -- | -- | #VALUE! | 3124
2024-04-25 | 2024-04-26 | Man_CLK462 | 2034370 | 1.45 | 20.93259 | 5.247302 | 2.490483 | 66.08887 | 3.000278 | 1.488365 | 0.6445011 | 0.4121846 | 65.24439 | 6.340489 | 9.691453064 | 7.578539769 | 0.7258721 | 3124
2024-04-26 | 2024-04-26 00:01 | Aus_RM323 | 2034371 | -- | 13.3951 | 3.259697 | 1.533133 | 42.87537 | 1.935686 | 0.1640154 | 0.4368026 | 0.2482962 | -- | 4.771961 | 6.044136014 | 4.665323719 | 4.219903 | 3124
2024-04-26 | 2024-04-26 00:03 | Aus_RM361 | 2034372 | -- | 13.0988 | 3.187585 | 1.509841 | 43.18516 | 1.978746 | 0.0885443 | 0.4150274 | 0.2725621 | -- | 0.8816401 | 5.892449278 | 4.594446163 | 7.961075 | 3124
2024-04-26 | 2024-04-26 00:05 | Aus_RM362 | 2034373 | -- | 14.15225 | 3.389033 | 1.612114 | 42.91561 | 2.011217 | 0.1218955 | 0.4577718 | 0.2645251 | -- | 11.90089 | 6.253240562 | 4.905662902 | 5.996249 | 3124
2024-04-26 | 2024-04-26 00:34 | Man_CLK461 | 2034379 | 1.29 | 20.89963 | 5.113652 | 2.47381 | 66.57656 | 2.96656 | 1.520659 | 0.6600618 | 0.4147862 | 69.05334 | 3.863911 | 9.36549128 | 7.52780383 | 0.7213732 | 3124
2024-04-26 | 2024-04-26 00:37 | Man_CLK462 | 2034380 | 1.56 | 20.61283 | 5.083852 | 2.451236 | 66.50874 | 2.956911 | 1.681482 | 0.6533495 | 0.3895595 | 70.09023 | 1.43021 | 9.324716488 | 7.459111148 | 0.6296229 | 3124
2024-04-26 | 2024-04-26 00:41 | Aus_CLK463 | 2034381 | 1.44 | 21.16676 | 5.081543 | 2.468907 | 66.95832 | 2.875648 | 1.042652 | 0.5418963 | 0.3649082 | 68.18936 | 4.82088 | 9.288698306 | 7.512884001 | 0.8939106 | 3124
2024-04-26 | 2024-04-26 01:01 | Aus_RM323 | 2034382 | -- | 13.04144 | 3.237065 | 1.516726 | 43.24249 | 1.939001 | 0.1212918 | 0.4118559 | 0.2552313 | -- | 0.4704442 | 6.011921858 | 4.615397218 | 5.605048 | 3124
2024-04-26 | 2024-04-26 01:03 | Aus_RM361 | 2034383 | -- | 13.75076 | 3.308465 | 1.562171 | 42.84418 | 1.980882 | 0.08488329 | 0.4398116 | 0.2664673 | -- | 8.205068 | 6.124238918 | 4.753686353 | 8.460281 | 3124
2024-04-26 | 2024-04-26 01:05 | Aus_RM362 | 2034384 | -- | 13.84881 | 3.349489 | 1.591553 | 42.57504 | 1.954908 | 0.1050235 | 0.4538611 | 0.2603904 | -- | 10.11452 | 6.183238174 | 4.843095779 | 6.877055 | 3124
2024-04-26 | 2024-04-26 02:01 | Aus_RM323 | 2034394 | -- | 13.33262 | 3.269889 | 1.538354 | 43.02265 | 2.013986 | 0.1258297 | 0.4204897 | 0.2616118 | -- | 3.839571 | 6.062310882 | 4.681211222 | 5.526733 | 3124
2024-04-26 | 2024-04-26 02:03 | Aus_RM361 | 2034395 | -- | 14.60723 | 3.561129 | 1.654956 | 41.86672 | 1.995403 | 0.09124483 | 0.4804187 | 0.2640381 | -- | 19.95364 | 6.636806298 | 5.036031108 | 8.214836 | 3124
2024-04-26 | 2024-04-26 02:05 | Aus_RM362 | 2034396 | -- | 13.7315 | 3.303967 | 1.560245 | 42.81702 | 1.98212 | 0.0836972 | 0.4433652 | 0.2562222 | -- | 8.097963 | 6.11557801 | 4.747825535 | 8.458364 | 3124
2024-04-26 | 2024-04-26 02:40 | Man_CLK461 | 2034399 | 1.51 | 20.66003 | 5.046607 | 2.431568 | 67.00458 | 2.990344 | 1.603314 | 0.6411498 | 0.3958969 | 72.23196 | 0.1033679 | 9.259295494 | 7.399261424 | 0.658944 | 3124
2024-04-26 | 2024-04-26 02:40 | Man_CLK462 | 2034400 | 1.07 | 20.92127 | 4.988779 | 2.434172 | 66.11558 | 2.889297 | 1.582935 | 0.6806169 | 0.4033426 | 68.80342 | 4.790144 | 9.101645326 | 7.407185396 | 0.6947161 | 3124
2024-04-26 | 2024-04-26 02:41 | Aus_CLK463 | 2034401 | 1.5 | 20.81971 | 4.961484 | 2.406427 | 66.26095 | 2.825223 | 1.811015 | 0.6899861 | 0.4092637 | 68.63959 | 3.301964 | 9.076258116 | 7.322757361 | 0.6158449 | 3124
2024-04-26 | 2024-04-26 03:01 | Aus_RM323 | 2034402 | -- | 14.19465 | 3.456191 | 1.639351 | 42.74787 | 2.017672 | 0.09555287 | 0.4507794 | 0.2579651 | -- | 13.15045 | 6.385124258 | 4.988545093 | 7.498469 | 3124
2024-04-26 | 2024-04-26 03:05 | Aus_RM362 | 2034403 | -- | 13.3544 | 3.196467 | 1.519347 | 42.67423 | 1.953385 | 0.09888941 | 0.4183953 | 0.2525497 | -- | 4.704331 | 5.899902426 | 4.623372921 | 6.896104 | 3124
2024-04-26 | 2024-04-26 03:05 | Aus_KF461 | 2034404 | -- | 13.48526 | 3.310401 | 1.57627 | 43.08698 | 1.958481 | 0.155166 | 0.4602123 | 0.269077 | -- | 5.200995 | 6.10551381 | 4.79658961 | 4.761779 | 3124
2024-04-26 | 2024-04-26 03:07 | Aus_RM361 | 2034405 | -- | 14.81564 | 3.596146 | 1.675098 | 42.78822 | 2.03082 | 0.09368197 | 0.4819468 | 0.265368 | -- | 19.11518 | 6.695521084 | 5.097323214 | 8.033326 | 3124
2024-04-26 | 2024-04-26 03:10 | Aus_KF462 | 2034408 | -- | 13.39871 | 3.273932 | 1.579245 | 43.23848 | 1.971921 | 0.1314581 | 0.457208 | 0.266704 | -- | 3.809728 | 6.00383726 | 4.805642535 | 5.577803 | 3124
2024-04-26 | 2024-04-26 03:12 | Aus_KF463 | 2034409 | -- | 13.49329 | 3.319227 | 1.553278 | 43.09742 | 1.957456 | 0.1170286 | 0.442641 | 0.2526257 | -- | 5.25792 | 6.167805174 | 4.726624954 | 6.004382 | 3124
2024-04-26 | 2024-04-26 04:01 | Aus_RM323 | 2034414 | -- | 13.80967 | 3.381858 | 1.599208 | 42.91767 | 2.000197 | 0.1026268 | 0.4377113 | 0.2695415 | -- | 8.897936 | 6.256063764 | 4.866389944 | 7.018788 | 3124
2024-04-26 | 2024-04-26 04:03 | Aus_RM361 | 2034415 | -- | 15.20575 | 3.697581 | 1.734479 | 42.00312 | 2.026747 | 0.09501208 | 0.4981847 | 0.2642867 | -- | 25.4596 | 6.863851182 | 5.278019597 | 8.05163 | 3124
2024-04-26 | 2024-04-26 04:05 | Aus_RM362 | 2034416 | -- | 13.51572 | 3.181094 | 1.529592 | 43.19595 | 1.974375 | 0.1033156 | 0.4204535 | 0.2636699 | -- | 4.422608 | 5.841829436 | 4.654548456 | 6.756501 | 3124
2024-04-26 | 2024-04-26 04:41 | Aus_CLK463 | 2034419 | 1.37 | 21.08196 | 5.030173 | 2.424841 | 66.40055 | 2.866749 | 1.537283 | 0.6330785 | 0.3919723 | 67.25625 | 5.49668 | 9.227127478 | 7.378791163 | 0.6794851 | 3124
2024-04-26 | 2024-04-26 04:42 | Man_CLK461 | 2034421 | 0.72 | 21.2343 | 4.905798 | 2.42482 | 66.03555 | 2.83812 | 1.543199 | 0.6605878 | 0.3849269 | 68.09428 | 7.297483 | 8.89756926 | 7.37872726 | 0.6861605 | 3124
2024-04-26 | 2024-04-26 04:43 | Man_CLK462 | 2034422 | 0.81 | 20.79135 | 4.985548 | 2.48089 | 65.58306 | 2.864829 | 1.978886 | 0.6656642 | 0.3953157 | 68.63628 | 5.342254 | 9.01403632 | 7.54934827 | 0.5440473 | 3124
2024-04-26 | 2024-04-26 05:01 | Aus_RM323 | 2034425 | -- | 13.40762 | 3.301205 | 1.547063 | 43.10738 | 1.991805 | 0.09786516 | 0.4235521 | 0.2633682 | -- | 4.392491 | 6.130562654 | 4.707712709 | 7.155762 | 3124
2024-04-26 | 2024-04-26 05:03 | Aus_RM361 | 2034426 | -- | 15.06242 | 3.690634 | 1.713641 | 42.479 | 2.035347 | 0.08854883 | 0.4894346 | 0.2716843 | -- | 22.70771 | 6.880699528 | 5.214609563 | 8.663022 | 3124
2024-04-26 | 2024-04-26 05:05 | Aus_RM362 | 2034427 | -- | 13.27217 | 3.188268 | 1.514578 | 42.61457 | 1.921106 | 0.09779785 | 0.4233438 | 0.2637961 | -- | 4.133645 | 5.886244224 | 4.608860854 | 7.16452 | 3124
2024-04-26 | 2024-04-26 06:01 | Aus_RM323 | 2034435 | -- | 13.11807 | 3.240452 | 1.521468 | 43.30145 | 2.004682 | 0.4674602 | 0.4192051 | 0.2534392 | -- | 0.9707013 | 6.012873944 | 4.629827124 | 1.462774 | 3124
2024-04-26 | 2024-04-26 06:03 | Aus_RM361 | 2034437 | -- | 13.99648 | 3.389402 | 1.564817 | 42.85129 | 1.929054 | 0.08668026 | 0.4635719 | 0.2507058 | -- | 10.70958 | 6.334244936 | 4.761738131 | 8.283554 | 3124
2024-04-26 | 2024-04-26 06:05 | Aus_RM362 | 2034438 | -- | 13.81751 | 3.295939 | 1.555969 | 42.9932 | 1.959422 | 0.09127168 | 0.4389173 | 0.2550851 | -- | 8.25131 | 6.101538802 | 4.734813667 | 7.698869 | 3124
2024-04-26 | 2024-04-26 06:31 | Man_CLK461 | 2034442 | 1.26 | 20.72061 | 4.947578 | 2.425219 | 65.83488 | 2.880842 | 1.566552 | 0.6655483 | 0.3839271 | 68.70181 | 3.707987 | 9.007611152 | 7.379941417 | 0.6778032 | 3124
2024-04-26 | 2024-04-26 06:32 | Man_CLK462 | 2034443 | 1.31 | 20.82701 | 5.157994 | 2.477225 | 66.45163 | 2.981053 | 1.561107 | 0.6683612 | 0.4180833 | 68.71246 | 3.851439 | 9.4772194 | 7.538195675 | 0.7099324 | 3124
2024-04-26 | 2024-04-26 06:41 | Aus_CLK463 | 2034444 | 1.38 | 20.85553 | 5.006391 | 2.435417 | 66.22027 | 2.849748 | 1.502818 | 0.6357571 | 0.3876772 | 68.34713 | 3.993833 | 9.146210586 | 7.410973931 | 0.6928973 | 3124
2024-04-26 | 2024-04-26 07:01 | Aus_RM323 | 2034446 | -- | 13.64097 | 3.341518 | 1.586362 | 42.85754 | 2.020177 | 0.4524206 | 0.4421852 | 0.2847993 | -- | 7.413407 | 6.170898196 | 4.827299566 | 1.644069 | 3124
2024-04-26 | 2024-04-26 07:03 | Aus_RM361 | 2034447 | -- | 12.21816 | 2.88066 | 1.34693 | 44.31276 | 1.839562 | 0.0830901 | 0.4026511 | 0.2212045 | -- | -11.88656 | 5.35474344 | 4.09870799 | 7.559348 | 3124
2024-04-26 | 2024-04-26 07:05 | Aus_RM362 | 2034454 | -- | 13.99957 | 3.3623 | 1.592347 | 42.75128 | 2.011682 | 0.1093926 | 0.4507739 | 0.2625617 | -- | 10.93565 | 6.215843876 | 4.845511921 | 6.603981 | 3124
2024-04-26 | 2024-04-26 07:08 | Aus_KF461 | 2034456 | -- | 13.58428 | 3.341148 | 1.592858 | 43.05556 | 1.980136 | 0.1515025 | 0.4600404 | 0.2747361 | -- | 6.322829 | 6.158926464 | 4.847066894 | 4.924156 | 3124
2024-04-26 | 2024-04-26 07:10 | Aus_KF462 | 2034458 | -- | 13.57201 | 3.363211 | 1.562465 | 42.9258 | 1.974723 | 0.1080192 | 0.4389021 | 0.3306073 | -- | 6.694844 | 6.26881837 | 4.754580995 | 7.407237 | 3124
2024-04-26 | 2024-04-26 07:12 | Aus_KF463 | 2034459 | -- | 13.58961 | 3.319995 | 1.565282 | 42.95611 | 1.976586 | 0.1154313 | 0.4410676 | 0.3094296 | -- | 6.537143 | 6.149529606 | 4.763153126 | 6.710837 | 3124
2024-04-26 | 2024-04-26 07:13 | Aus_HM463 | 2034460 | -- | -- | -- | -- | -- | -- | 1.91 | -- | -- | -- | -- | -- | -- | #VALUE! | 3124
2024-04-26 | 2024-04-26 08:01 | Aus_RM323 | 2034466 | -- | 13.74637 | 3.347696 | 1.583377 | 42.8829 | 2.021648 | 0.2185853 | 0.4294839 | 0.2627424 | -- | 8.270099 | 6.192320516 | 4.818216211 | 3.223184 | 3124
2024-04-26 | 2024-04-26 08:03 | Aus_RM361 | 2034467 | -- | 12.28924 | 2.941156 | 1.357853 | 44.02232 | 1.849578 | 0.0792769 | 0.4075863 | 0.2113769 | -- | -10.06487 | 5.496576124 | 4.131946679 | 7.815976 | 3124
2024-04-26 | 2024-04-26 08:05 | Aus_RM362 | 2034468 | -- | 13.96313 | 3.314216 | 1.583575 | 42.95321 | 1.986089 | 0.1019393 | 0.4496876 | 0.2624097 | -- | 9.748932 | 6.1032635 | 4.818818725 | 7.075838 | 3124
2024-04-26 | 2024-04-26 08:29 | Man_CLK461 | 2034471 | 1.11 | 20.97915 | 5.061455 | 2.446897 | 66.10902 | 2.911301 | 1.532358 | 0.6425437 | 0.3794011 | 67.66755302 | 5.690138 | 9.272706026 | 7.445907571 | 0.6763403 | 3124
2024-04-26 | 2024-04-26 08:29 | Man_CLK462 | 2034472 | 1.6 | 20.61013 | 5.140871 | 2.463423 | 65.64608 | 2.903638 | 1.83576 | 0.7402506 | 0.4162481 | 66.03554 | 4.358481 | 9.455196434 | 7.496196189 | 0.6357557 | 3124
2024-04-26 | 2024-04-26 08:40 | Aus_HM461 | 2034475 | -- | -- | -- | -- | -- | -- | 1.67 | -- | -- | -- | -- | -- | -- | #VALUE! | 3124
2024-04-26 | 2024-04-26 08:41 | Aus_CLK463 | 2034476 | 1.45 | 20.86425 | 5.046067 | 2.433185 | 65.82447 | 2.858111 | 1.656614 | 0.6571841 | 0.3953624 | 66.12123 | 5.483067 | 9.25512853 | 7.404181955 | 0.6455642 | 3124
2024-04-26 | 2024-04-26 08:42 | Aus_HM462 | 2034477 | -- | -- | -- | -- | -- | -- | 2.25 | -- | -- | -- | -- | -- | -- | #VALUE! | 3124
2024-04-26 | 2024-04-26 09:01 | Aus_RM323 | 2034478 | -- | 13.19415 | 3.245292 | 1.5365 | 42.93024 | 2.046494 | 0.2190564 | 0.4274624 | 0.2572847 | -- | 2.805815 | 6.0002658 | 4.6755695 | 3.176251 | 3124
2024-04-26 | 2024-04-26 09:03 | Aus_RM361 | 2034479 | -- | 14.0254 | 3.402015 | 1.582695 | 42.59013 | 1.949458 | 0.0818992 | 0.4610421 | 0.2538078 | -- | 11.84358 | 6.33741981 | 4.816140885 | 8.78971 | 3124
2024-04-26 | 2024-04-26 09:05 | Aus_RM362 | 2034480 | -- | 13.99842 | 3.310515 | 1.571205 | 42.84053 | 1.983732 | 0.1059607 | 0.4485447 | 0.2621284 | -- | 10.3664 | 6.11438589 | 4.781176815 | 6.794692 | 3124
2024-04-26 | 2024-04-26 10:01 | Aus_RM323 | 2034488 | -- | 13.19735 | 3.262373 | 1.530354 | 42.93578 | 2.052396 | 0.1482914 | 0.4277458 | 0.2608737 | -- | 2.896259 | 6.055929482 | 4.656867222 | 4.72482 | 3124
2024-04-26 | 2024-04-26 10:03 | Aus_RM361 | 2034489 | -- | 13.8315 | 3.369161 | 1.555259 | 41.59504 | 1.976716 | 1.523692 | 0.4674724 | 0.2419659 | -- | 13.03593 | 6.296778422 | 4.732653137 | 0.4660147 | 3124
2024-04-26 | 2024-04-26 10:05 | Aus_RM362 | 2034491 | -- | 13.8427 | 3.314443 | 1.567739 | 42.82485 | 1.979618 | 0.09752886 | 0.4452883 | 0.2631575 | -- | 9.091462 | 6.130659562 | 4.770629777 | 7.367325 | 3124
2024-04-26 | 2024-04-26 10:30 | Man_CLK461 | 2034492 | 1.44 | 20.7919 | 4.994084 | 2.413971 | 66.10776 | 2.891958 | 1.654554 | 0.6729116 | 0.3883 | 68.24178 | 3.706615 | 9.149883668 | 7.345713753 | 0.6489501 | 3124
2024-04-26 | 2024-04-26 10:33 | Man_CLK462 | 2034494 | 1.75 | 20.70844 | 5.117274 | 2.456071 | 66.18193 | 2.950392 | 1.5433 | 0.6620269 | 0.4035335 | 67.02821 | 3.430785 | 9.405103968 | 7.473824053 | 0.7024658 | 3124
2024-04-26 | 2024-04-26 10:41 | Aus_CLK463 | 2034499 | 1.51 | 21.117 | 5.134924 | 2.445483 | 65.49813 | 2.866311 | 1.611476 | 0.6460254 | 0.400109 | 62.01302 | 9.122671 | 9.469791364 | 7.441604769 | 0.6615541 | 3124
2024-04-26 | 2024-04-26 11:01 | Aus_RM323 | 2034503 | -- | 13.3217 | 3.287939 | 1.542284 | 43.07897 | 2.085498 | 0.1078062 | 0.4268827 | 0.2695489 | -- | 3.668404 | 6.103493822 | 4.693170212 | 6.596183 | 3124
2024-04-26 | 2024-04-26 11:03 | Aus_RM361 | 2034505 | -- | 14.75387 | 3.598936 | 1.672775 | 42.33993 | 1.982885 | 0.2198667 | 0.4899794 | 0.2790607 | -- | 19.97233 | 6.7068451 | 5.090254325 | 3.534333 | 3124
2024-04-26 | 2024-04-26 11:05 | Aus_RM362 | 2034506 | -- | 14.04308 | 3.358229 | 1.583863 | 42.56774 | 1.98168 | 0.1021297 | 0.4465229 | 0.2711892 | -- | 11.84375 | 6.219410654 | 4.819695109 | 7.147197 | 3124
2024-04-26 | 2024-04-26 11:08 | Aus_KF461 | 2034508 | -- | 13.47412 | 3.334031 | 1.572166 | 42.98932 | 1.975091 | 0.1487535 | 0.456372 | 0.2591421 | -- | 5.520446 | 6.175077278 | 4.784101138 | 4.858902 | 3124
2024-04-26 | 2024-04-26 11:10 | Aus_KF462 | 2034509 | -- | 13.37575 | 3.275612 | 1.571522 | 42.92558 | 1.957149 | 0.1351589 | 0.4523743 | 0.2692344 | -- | 4.573411 | 6.021356576 | 4.782141446 | 5.418797 | 3124
2024-04-26 | 2024-04-26 11:12 | Aus_KF463 | 2034510 | -- | 13.5794 | 3.357318 | 1.57616 | 43.02842 | 1.99634 | 0.1964919 | 0.4447247 | 0.2753835 | -- | 6.428147 | 6.23002998 | 4.79625488 | 3.73462 | 3124
2024-04-26 | 2024-04-26 12:01 | Aus_RM323 | 2034519 | -- | 13.83213 | 3.410555 | 1.611655 | 42.66962 | 2.101005 | 0.1048307 | 0.4494743 | 0.2726105 | -- | 10.01177 | 6.31105049 | 4.904266165 | 7.004502 | 3124
2024-04-26 | 2024-04-26 12:03 | Aus_RM362 | 2034520 | -- | 14.00285 | 3.349973 | 1.589232 | 42.71419 | 1.987344 | 0.1070589 | 0.443829 | 0.2502668 | -- | 11.01193 | 6.188447906 | 4.836032976 | 6.544544 | 3124
2024-04-26 | 2024-04-26 12:26 | Man_CLK461 | 2034525 | 1.02 | 20.8933 | 5.002753 | 2.413687 | 65.98154 | 2.885953 | 1.792522 | 0.6958151 | 0.4053573 | 68.60928 | 5.00997 | 9.173337046 | 7.344849541 | 0.622154 | 3124
2024-04-26 | 2024-04-26 12:27 | Man_CLK462 | 2034526 | 1.92 | 20.6996 | 5.089786 | 2.450628 | 66.51675 | 2.937248 | 1.443104 | 0.630484 | 0.3809068 | 67.95883 | 2.181288 | 9.341470324 | 7.457261004 | 0.7124052 | 3124
2024-04-26 | 2024-04-26 12:41 | Aus_CLK463 | 2034527 | 1.32 | 20.89732 | 5.110419 | 2.458294 | 65.96472 | 2.919465 | 1.513255 | 0.6223715 | 0.3970819 | 66.50187 | 5.68998 | 9.383176902 | 7.480588642 | 0.6886094 | 3124
2024-04-26 | 2024-04-26 13:01 | Aus_RM323 | 2034528 | -- | 13.41 | 3.34 | 1.6 | 42.95 | 2.1 | 0.1 | 0.44 | 0.3 | -- | 5.150022648 | 6.1438 | 4.8688 | 7.615649 | 3124
2024-04-26 | 2024-04-26 13:04 | Aus_RM362 | 2034529 | -- | 13.38186 | 3.16797 | 1.516326 | 43.11958 | 1.954934 | 0.09273729 | 0.4235595 | 0.2585952 | -- | 3.425073 | 5.829496908 | 4.614180018 | 7.485095 | 3124
2024-04-26 | 2024-04-26 14:01 | Aus_RM323 | 2034537 | -- | 13.08008 | 3.217648 | 1.529975 | 43.22989 | 2.125248 | 0.095613 | 0.417667 | 0.2603977 | -- | 0.7573483 | 5.9380495 | 4.655713925 | 7.231844 | 3124
2024-04-26 | 2024-04-26 14:38 | Man_CLK461 | 2034548 | 1.53 | 20.52 | 4.91 | 2.34 | 66.13 | 2.85 | 1.66 | 0.66 | 0.38 | 70.70302 | 0.7936032 | 9.05222 | 7.12062 | 0.6337498 | 3124
2024-04-26 | 2024-04-26 14:39 | Man_CLK462 | 2034549 | 1.82 | 20.56 | 4.96 | 2.38 | 66.07 | 2.85 | 1.56 | 0.65 | 0.38 | 68.58107 | 1.618445224 | 9.11704 | 7.24234 | 0.6689193 | 3124
2024-04-26 | 2024-04-26 14:51 | Aus_CLK463 | 2034550 | 1.14 | 20.74 | 5.03 | 2.44 | 65.94 | 2.89 | 1.51 | 0.62 | 0.39 | 68.89606 | 7.0564296 | 9.20102 | 7.42492 | 0.6827056 | 3124
2024-04-26 | 2024-04-26 15:01 | Aus_RM323 | 2034551 | -- | 13.89972 | 3.447166 | 1.620003 | 42.67377 | 2.090897 | 0.08792488 | 0.4383569 | 0.2669351 | -- | 10.77488 | 6.393944824 | 4.929669129 | 8.160399 | 3124
2024-04-26 | 2024-04-26 15:03 | Aus_KF461 | 2034552 | -- | 13.43645 | 3.398313 | 1.578534 | 43.01442 | 1.993351 | 0.1709498 | 0.464105 | 0.2607233 | -- | 5.452036 | 6.334649922 | 4.803478962 | 4.27845 | 3124
2024-04-26 | 2024-04-26 15:05 | Aus_KF462 | 2034553 | -- | 13.43554 | 3.338984 | 1.573441 | 42.9034 | 1.953569 | 0.1352677 | 0.460537 | 0.2648625 | -- | 5.478993 | 6.186045428 | 4.787980963 | 5.424092 | 3124
2024-04-26 | 2024-04-26 15:08 | Aus_KF463 | 2034556 | -- | 13.48364 | 3.319084 | 1.555907 | 43.06641 | 2.002671 | 0.1193398 | 0.4333152 | 0.2551704 | -- | 5.272274 | 6.162977956 | 4.734625001 | 5.849105 | 3124
2024-04-26 | 2024-04-26 15:13 | Aus_HM463 | 2034557 | -- | -- | -- | -- | -- | -- | 2.15 | -- | -- | -- | -- | -- | -- | #VALUE! | 3124
2024-04-26 | 2024-04-26 15:23 | Aus_RM361 | 2034558 | -- | 13.4 | 3.18 | 1.53 | 43.09 | 1.96 | 0.08 | 0.41 | 0.26 | -- | 3.7476506 | 5.83824 | 4.65579 | 8.555251 | 3124
2024-04-26 | 2024-04-26 15:24 | Aus_HM461 | 2034559 | -- | -- | -- | -- | -- | -- | 1.74 | -- | -- | -- | -- | -- | -- | #VALUE! | 3124
2024-04-26 | 2024-04-26 15:24 | Aus_HM462 | 2034560 | -- | -- | -- | -- | -- | -- | 2.01 | -- | -- | -- | -- | -- | -- | #VALUE! | 3124
2024-04-26 | 2024-04-26 16:01 | Aus_RM323 | 2034566 | -- | 13.59901 | 3.420491 | 1.587133 | 43.1038 | 2.07706 | 0.08899236 | 0.4346124 | 0.265734 | -- | 6.697299 | 6.378872114 | 4.829645719 | 8.009288 | 3124
2024-04-26 | 2024-04-26 16:03 | Aus_RM361 | 2034567 | -- | 12.50588 | 3.073566 | 1.406689 | 43.82844 | 2.0797 | 0.1723722 | 0.417801 | 0.2265449 | -- | -6.882485 | 5.764832112 | 4.280554627 | 3.758676 | 3124
2024-04-26 | 2024-04-26 16:28 | Man_CLK461 | 2034573 | 1.44 | 20.72775 | 4.931987 | 2.392438 | 66.69289 | 2.90509 | 1.505267 | 0.6483167 | 0.380899 | 71.55934 | 1.019926 | 9.021760454 | 7.280188834 | 0.6930607 | 3124
2024-04-26 | 2024-04-26 16:29 | Man_CLK462 | 2034574 | 1.72 | 20.87685 | 5.079325 | 2.420281 | 66.6301 | 2.928491 | 1.548871 | 0.6667267 | 0.410329 | 68.00104992 | 3.271845 | 9.365095798 | 7.364915083 | 0.7081828 | 3124
2024-04-26 | 2024-04-26 16:36 | Aus_CLK463 | 2034575 | 1.24 | 21.0247 | 5.151471 | 2.475863 | 66.14088 | 2.931993 | 1.42689 | 0.6186236 | 0.3996413 | 66.2757 | 6.471495 | 9.462237954 | 7.534051109 | 0.7303677 | 3124
2024-04-26 | 2024-04-26 17:01 | Aus_RM323 | 2034576 | -- | 13.38619 | 3.268096 | 1.542968 | 43.25843 | 2.083925 | 0.09125145 | 0.4212576 | 0.2457483 | -- | 3.572068 | 6.049752544 | 4.695251624 | 7.403846 | 3124
2024-04-26 | 2024-04-26 17:03 | Aus_RM361 | 2034577 | -- | 12.6368 | 3.065225 | 1.411248 | 43.69408 | 1.918203 | 0.112458 | 0.4092586 | 0.2280335 | -- | -5.381228 | 5.735014634 | 4.294427664 | 5.713617 | 3124
2024-04-26 | 2024-04-26 17:54 | Aus_RM323 | 2034584 | -- | 12.86422 | 3.172867 | 1.502966 | 43.44341 | 2.074523 | 0.08469265 | 0.3860644 | 0.2637847 | -- | -2.010987 | 5.865079078 | 4.573525538 | 7.898357 | 3124
2024-04-26 | 2024-04-26 18:01 | Aus_RM361 | 2034585 | -- | 14.71705 | 3.643347 | 1.689024 | 42.16667 | 2.035289 | 0.1030858 | 0.4856946 | 0.2704803 | -- | 20.43038 | 6.797040942 | 5.139700032 | 7.395431 | 3124
2024-04-26 | 2024-04-26 18:33 | Man_CLK461 | 2034588 | 1.21 | 20.92413 | 4.869374 | 2.373966 | 66.52971 | 2.859827 | 1.634469 | 0.6784055 | 0.3917041 | 70.78593 | 2.872779 | 8.887090628 | 7.223978538 | 0.6624727 | 3124
2024-04-26 | 2024-04-26 18:36 | Aus_CLK463 | 2034589 | 1.24 | 20.92097 | 5.130492 | 2.476106 | 66.00087 | 2.941448 | 1.636079 | 0.6603952 | 0.4147146 | 66.63465 | 5.903305 | 9.406232448 | 7.534790558 | 0.6705997 | 3124
2024-04-26 | 2024-04-26 18:36 | Man_CLK462 | 2034590 | 1.11 | 20.87547 | 5.136916 | 2.471492 | 65.89545 | 3.144838 | 1.600634 | 0.6473376 | 0.4110498 | 67.04396 | 5.863326 | 9.431062936 | 7.520750156 | 0.6755526 | 3124
2024-04-26 | 2024-04-26 19:01 | Aus_RM323 | 2034595 | -- | 15.09737 | 3.796027 | 1.742999 | 41.85756 | 2.086882 | 0.0993332 | 0.4988127 | 0.2697079 | -- | 25.48265 | 7.110317242 | 5.303945957 | 7.777175 | 3124
2024-04-26 | 2024-04-26 19:03 | Aus_RM361 | 2034596 | -- | 14.51387 | 3.575221 | 1.650703 | 42.44334 | 2.003804 | 0.1035127 | 0.4736584 | 0.2685233 | -- | 17.44664 | 6.681346174 | 5.023089229 | 7.241577 | 3124
2024-04-26 | 2024-04-26 19:05 | Aus_KF461 | 2034597 | -- | 13.46112 | 3.388634 | 1.589031 | 42.96708 | 1.970227 | 0.1990869 | 0.4668424 | 0.2681068 | -- | 5.771868 | 6.291239648 | 4.835421333 | 3.733329 | 3124
2024-04-26 | 2024-04-26 19:10 | Aus_KF462 | 2034599 | -- | 13.50508 | 3.345247 | 1.582003 | 43.2329 | 1.974389 | 0.1359901 | 0.4551401 | 0.2725976 | -- | 5.106098 | 6.188155474 | 4.814035129 | 5.434896 | 3124
2024-04-26 | 2024-04-26 19:12 | Aus_KF463 | 2034600 | -- | 13.50138 | 3.363126 | 1.559814 | 43.07519 | 2.017913 | 0.128822 | 0.436349 | 0.2513703 | -- | 5.625304 | 6.273078612 | 4.746514002 | 5.40055 | 3124
2024-04-26 | 2024-04-26 20:01 | Aus_RM323 | 2034606 | -- | 14.16967 | 3.532346 | 1.653924 | 42.22443 | 2.021631 | 0.08526599 | 0.4613704 | 0.262413 | -- | 14.94486 | 6.562277492 | 5.032890732 | 8.57614 | 3124
2024-04-26 | 2024-04-26 20:03 | Aus_RM361 | 2034608 | -- | 12.09644 | 2.881684 | 1.362252 | 44.05476 | 1.888058 | 0.08289395 | 0.3917592 | 0.225509 | -- | -12.11932 | 5.331532216 | 4.145332836 | 7.532413 | 3124
2024-04-26 | 2024-04-26 20:22 | Man_CLK461 | 2034612 | 0.97 | 20.95743 | 5.041104 | 2.435535 | 65.87182 | 2.869443 | 1.715496 | 0.6942374 | 0.3868694 | 67.58989 | 6.116419 | 9.23800038 | 7.411333005 | 0.6354003 | 3124
2024-04-26 | 2024-04-26 20:26 | Man_CLK462 | 2034613 | 1.04 | 20.97664 | 5.102281 | 2.434336 | 65.94087 | 3.06195 | 1.675009 | 0.6989039 | 0.4202341 | 67.03075 | 6.378325 | 9.402148138 | 7.407684448 | 0.6788318 | 3124
2024-04-26 | 2024-04-26 20:36 | Aus_CLK463 | 2034614 | 1.26 | 20.96005 | 5.162168 | 2.485353 | 66.07481 | 2.94991 | 1.476088 | 0.6364151 | 0.412536 | 66.33121 | 6.182839 | 9.474527924 | 7.562929179 | 0.7275544 | 3124
2024-04-26 | 2024-04-26 21:01 | Aus_RM323 | 2034617 | -- | 13.60528 | 3.392762 | 1.577111 | 42.82409 | 2.050785 | 0.08332141 | 0.4316374 | 0.2596278 | -- | 7.458915 | 6.322347488 | 4.799148773 | 8.429461 | 3124
2024-04-26 | 2024-04-26 21:03 | Aus_RM361 | 2034619 | -- | 11.93281 | 2.885556 | 1.349328 | 44.21894 | 1.904882 | 0.08526554 | 0.3806766 | 0.2303417 | -- | -14.02515 | 5.363660424 | 4.106005104 | 7.285419 | 3124
2024-04-26 | 2024-04-26 22:01 | Aus_RM323 | 2034626 | -- | 13.65161 | 3.388862 | 1.577648 | 43.5922 | 2.0958 | 0.1029572 | 0.43619 | 0.2584246 | -- | 5.479197 | 6.311103884 | 4.800782864 | 6.844365 | 3124
2024-04-26 | 2024-04-26 22:03 | Aus_RM361 | 2034628 | -- | 13.09278 | 3.160226 | 1.491665 | 43.73313 | 1.980347 | 0.08029239 | 0.4069523 | 0.2656084 | -- | -1.011305 | 5.85070172 | 4.539136595 | 8.58192 | 3124
2024-04-26 | 2024-04-26 22:41 | Aus_CLK463 | 2034634 | 1.01 | 20.97006 | 5.146875 | 2.480226 | 65.07633 | 2.856799 | 1.883685 | 0.6998689 | 0.4180719 | 63.318144 | 9.252387 | 9.442676358 | 7.547327718 | 0.6025852 | 3124
2024-04-26 | 2024-04-26 22:41 | Man_CLK461 | 2034635 | 1.05 | 20.9187 | 5.080779 | 2.454559 | 66.21825 | 2.928767 | 1.602329 | 0.6565495 | 0.3786987 | 68.67513 | 4.940979 | 9.310950522 | 7.469223037 | 0.6536791 | 3124
2024-04-26 | 2024-04-26 22:41 | Man_CLK462 | 2034636 | 1.57 | 20.69935 | 5.175515 | 2.443777 | 66.10626 | 2.94082 | 1.865464 | 0.7215516 | 0.4248575 | 67.14834358 | 3.866908 | 9.580244066 | 7.436413411 | 0.6230566 | 3124
2024-04-26 | 2024-04-26 23:01 | Aus_RM323 | 2034637 | -- | 13.31424 | 3.301148 | 1.53208 | 42.83337 | 2.026988 | 0.1716332 | 0.4158478 | 0.2554744 | -- | 4.414458 | 6.15576284 | 4.66211944 | 3.982664 | 3124
2024-04-26 | 2024-04-26 23:03 | Aus_RM361 | 2034638 | -- | 13.21129 | 3.200681 | 1.508874 | 43.51831 | 1.981077 | 0.0727778 | 0.4074257 | 0.2608939 | -- | 0.891274 | 5.928789842 | 4.591503582 | 9.389987 | 3124
2024-04-26 | 2024-04-26 23:05 | Aus_KF461 | 2034641 | -- | 13.35995 | 3.332891 | 1.574888 | 42.71851 | 1.959561 | 0.1766475 | 0.4589132 | 0.2519277 | -- | 5.367395 | 6.167450654 | 4.792384184 | 4.051189 | 3124
2024-04-26 | 2024-04-26 23:10 | Aus_KF462 | 2034643 | -- | 13.5149 | 3.323952 | 1.570887 | 43.15133 | 1.983393 | 0.1433877 | 0.4503867 | 0.2723366 | -- | 5.321153 | 6.150531996 | 4.780209141 | 5.123939 | 3124
2024-04-26 | 2024-04-26 23:12 | Aus_KF463 | 2034644 | -- | 13.59549 | 3.383652 | 1.58164 | 43.23315 | 2.02615 | 0.1192666 | 0.4398032 | 0.2588224 | -- | 6.077143 | 6.29054292 | 4.81293052 | 5.938502 | 3124
2024-04-26 | 2024-04-26 23:13 | Aus_HM463 | 2034645 | -- | -- | -- | -- | -- | -- | -- | -- | -- | -- | -- | -- | -- | #VALUE! | 3124
2024-04-26 | 2024-04-26 23:14 | Aus_HM461 | 2034646 | -- | -- | -- | -- | -- | -- | 1.95 | -- | -- | -- | -- | -- | -- | #VALUE! | 3124
2024-04-26 | 2024-04-26 23:14 | Aus_HM462 | 2034647 | -- | -- | -- | -- | -- | -- | 2.36 | -- | -- | -- | -- | -- | -- | #VALUE! | 3124
2024-04-27 | 2024-04-27 00:01 | Aus_RM323 | 2034653 | -- | 13.30891 | 3.288394 | 1.545675 | 42.73169 | 2.01095 | 0.1755115 | 0.4188319 | 0.256837 | -- | 4.630922 | 6.098962 | 4.703489025 | 3.919146 | 3124
2024-04-27 | 2024-04-27 00:03 | Aus_RM361 | 2034655 | -- | 13.44889 | 3.26021 | 1.539303 | 43.48184 | 1.996852 | 0.08004493 | 0.4129189 | 0.2665778 | -- | 3.381267 | 6.035055824 | 4.684099029 | 8.687517 | 3124
2024-04-27 | 2024-04-27 00:33 | Man_CLK461 | 2034660 | 1.15 | 20.86086 | 5.058369 | 2.442098 | 66.29897 | 2.941437 | 1.731441 | 0.6909491 | 0.3990124 | 69.2046 | 4.068607 | 9.272648034 | 7.431304214 | 0.6369819 | 3124
2024-04-27 | 2024-04-27 00:39 | Man_CLK462 | 2034661 | 1.9 | 20.72889 | 5.152591 | 2.450709 | 66.28587 | 2.95332 | 1.679385 | 0.6877192 | 0.4142971 | 66.45569 | 3.460652 | 9.507766522 | 7.457507487 | 0.6668333 | 3124
2024-04-27 | 2024-04-27 00:41 | Aus_CLK463 | 2034662 | 1.46 | 20.83732 | 5.051859 | 2.427441 | 65.88535 | 2.901143 | 1.702082 | 0.6680498 | 0.4054663 | 66.50234 | 5.087642 | 9.280196178 | 7.386702963 | 0.6414117 | 3124
2024-04-27 | 2024-04-27 01:01 | Aus_RM323 | 2034664 | -- | 13.56588 | 3.352393 | 1.559347 | 43.42601 | 2.07104 | 0.1277969 | 0.4194487 | 0.2554393 | -- | 5.047708 | 6.245426326 | 4.745092921 | 5.372405 | 3124
2024-04-27 | 2024-04-27 01:03 | Aus_RM361 | 2034665 | -- | 13.91481 | 3.463565 | 1.612711 | 42.44526 | 2.008638 | 0.08611462 | 0.4436108 | 0.2614965 | -- | 11.6817 | 6.449740238 | 4.907479573 | 8.302376 | 3124
2024-04-27 | 2024-04-27 02:01 | Aus_RM323 | 2034677 | -- | 13.78257 | 3.387694 | 1.586832 | 43.12558 | 2.048374 | 0.1407204 | 0.4418783 | 0.2597872 | -- | 8.042564 | 6.292469356 | 4.828729776 | 5.054533 | 3124
2024-04-27 | 2024-04-27 02:03 | Aus_RM361 | 2034678 | -- | 13.70243 | 3.382029 | 1.575565 | 43.00264 | 2.023546 | 0.07447066 | 0.4244904 | 0.2686993 | -- | 7.690029 | 6.29652087 | 4.794444295 | 9.506794 | 3124
2024-04-27 | 2024-04-27 02:38 | Man_CLK461 | 2034683 | 1.17 | 20.80056 | 5.036679 | 2.443414 | 66.11426 | 2.945191 | 1.578176 | 0.6563666 | 0.3829078 | 68.97333 | 4.008769 | 9.212942862 | 7.435308802 | 0.667026 | 3124
2024-04-27 | 2024-04-27 02:39 | Man_CLK462 | 2034684 | 2.38 | 20.77322 | 5.026813 | 2.410379 | 66.46354 | 2.921197 | 1.50764 | 0.6479049 | 0.3830598 | 65.79065 | 2.615298 | 9.242693182 | 7.334783297 | 0.6935868 | 3124
2024-04-27 | 2024-04-27 02:41 | Aus_CLK463 | 2034685 | 1.39 | 20.85678 | 5.029775 | 2.430775 | 66.25553 | 2.937903 | 1.542056 | 0.6218602 | 0.3959788 | 68.29000793 | 4.009798 | 9.21603245 | 7.396848325 | 0.674543 | 3124
2024-04-27 | 2024-04-27 03:01 | Aus_RM323 | 2034686 | -- | 13.35146 | 3.261007 | 1.544178 | 43.34283 | 2.005212 | 0.1154213 | 0.427021 | 0.2545965 | -- | 2.979547 | 6.028919374 | 4.698933654 | 5.994853 | 3124
2024-04-27 | 2024-04-27 03:03 | Aus_RM361 | 2034687 | -- | 13.76789 | 3.392591 | 1.594505 | 43.05981 | 2.030658 | 0.07646661 | 0.4362258 | 0.267048 | -- | 8.151396 | 6.29246369 | 4.852078715 | 9.361394 | 3124
2024-04-27 | 2024-04-27 03:05 | Aus_KF461 | 2034689 | -- | 13.49367 | 3.358855 | 1.571202 | 43.00959 | 1.98013 | 0.1749553 | 0.4522876 | 0.254443 | -- | 5.751102 | 6.242491966 | 4.781167686 | 4.076694 | 3124
2024-04-27 | 2024-04-27 03:10 | Aus_KF462 | 2034691 | -- | 13.46965 | 3.26727 | 1.562963 | 43.06597 | 1.972302 | 0.1280407 | 0.460376 | 0.2758517 | -- | 4.898321 | 6.013732104 | 4.756096409 | 5.839917 | 3124
2024-04-27 | 2024-04-27 03:12 | Aus_KF463 | 2034692 | -- | 13.4347 | 3.327112 | 1.555285 | 43.0904 | 2.012479 | 0.111104 | 0.4368998 | 0.252387 | -- | 4.817707 | 6.18530458 | 4.732732255 | 6.277814 | 3124
2024-04-27 | 2024-04-27 03:45 | Man_CLK462 | 2034697 | 2.69 | 20.81956 | 5.126862 | 2.407964 | 66.13844 | 2.925695 | 1.602003 | 0.6861508 | 0.4116176 | 62.1843 | 4.516726 | 9.511909212 | 7.327434452 | 0.6960521 | 3124
2024-04-27 | 2024-04-27 04:01 | Aus_RM323 | 2034698 | -- | 13.42991 | 3.28885 | 1.555749 | 43.23726 | 2.022275 | 0.103369 | 0.4304004 | 0.2620471 | -- | 4.132066 | 6.083125192 | 4.734144207 | 6.814649 | 3124
2024-04-27 | 2024-04-27 04:03 | Aus_RM361 | 2034699 | -- | 14.28874 | 3.523578 | 1.656493 | 42.7224 | 2.042997 | 0.07628385 | 0.4584852 | 0.2603514 | -- | 14.3979 | 6.534695544 | 5.040708199 | 9.518888 | 3124
2024-04-27 | 2024-04-27 04:38 | Man_CLK461 | 2034700 | 1.2 | 20.94133 | 5.077054 | 2.445343 | 66.54852 | 2.974434 | 1.580141 | 0.6350066 | 0.3911805 | 69.27523 | 4.092474 | 9.316672744 | 7.441178749 | 0.6614474 | 3124
2024-04-27 | 2024-04-27 04:41 | Aus_CLK463 | 2034701 | 1.46 | 20.9242 | 5.040052 | 2.418186 | 66.1907 | 2.909431 | 1.58129 | 0.6480997 | 0.407371 | 67.17768 | 4.827246 | 9.264567088 | 7.358539998 | 0.681225 | 3124
2024-04-27 | 2024-04-27 04:49 | Man_CLK462 | 2034702 | 2.59 | 20.66742 | 5.114187 | 2.420558 | 66.06796 | 2.932194 | 1.622701 | 0.6755835 | 0.3915553 | 63.52788 | 3.374059 | 9.457011414 | 7.365757994 | 0.6656786 | 3124
2024-04-27 | 2024-04-27 05:01 | Aus_RM323 | 2034703 | -- | 13.42359 | 3.310372 | 1.557296 | 43.18566 | 2.030329 | 0.1111345 | 0.4313273 | 0.2685054 | -- | 4.346927 | 6.137540968 | 4.738851728 | 6.420559 | 3124
2024-04-27 | 2024-04-27 05:03 | Aus_RM361 | 2034704 | -- | 14.76075 | 3.648073 | 1.711334 | 42.3671 | 2.030381 | 0.08543094 | 0.4766285 | 0.2640887 | -- | 20.23869 | 6.771816322 | 5.207589362 | 8.736892 | 3124
2024-04-27 | 2024-04-27 05:34 | Man_CLK462 | 2034714 | 1.96 | 20.78802 | 5.156421 | 2.441917 | 66.25282 | 2.956999 | 1.570924 | 0.671244 | 0.405984 | 65.61434 | 4.080624 | 9.532792086 | 7.430753431 | 0.6971195 | 3124
2024-04-27 | 2024-04-27 06:01 | Aus_RM323 | 2034718 | -- | 13.43541 | 3.289078 | 1.554343 | 43.35114 | 2.023578 | 0.09302587 | 0.4240607 | 0.2847419 | -- | 3.829264 | 6.086108344 | 4.729865749 | 7.82913 | 3124
2024-04-27 | 2024-04-27 06:03 | Aus_RM361 | 2034719 | -- | 14.50121 | 3.584729 | 1.670901 | 42.38659 | 1.99546 | 0.08620132 | 0.4763506 | 0.2733826 | -- | 17.58202 | 6.672367358 | 5.084551743 | 8.795184 | 3124
2024-04-27 | 2024-04-27 06:32 | Man_CLK461 | 2034720 | 1.06 | 21.06039 | 5.044919 | 2.430926 | 66.64847 | 2.950564 | 1.59007 | 0.6634471 | 0.3998396 | 69.58371 | 4.631064 | 9.255908558 | 7.397307818 | 0.6795662 | 3124
2024-04-27 | 2024-04-27 06:33 | Man_CLK462 | 2034721 | 1.7 | 20.80584 | 5.175361 | 2.468956 | 66.32935 | 2.952252 | 1.432794 | 0.6257361 | 0.3851288 | 66.68302 | 4.124006 | 9.537233098 | 7.513033108 | 0.7185134 | 3124
2024-04-27 | 2024-04-27 06:41 | Aus_CLK463 | 2034723 | 1.71 | 20.8293 | 5.101 | 2.433762 | 65.92267 | 2.900862 | 1.593529 | 0.659088 | 0.4063368 | 65.35830191 | 5.15992 | 9.399724696 | 7.405937766 | 0.681024 | 3124
2024-04-27 | 2024-04-27 07:01 | Aus_RM323 | 2034725 | -- | 13.82177 | 3.428661 | 1.607983 | 42.72607 | 1.995364 | 0.08538104 | 0.4449782 | 0.2530493 | -- | 9.837102 | 6.365244414 | 4.893092269 | 8.25968 | 3124
2024-04-27 | 2024-04-27 07:03 | Aus_RM361 | 2034726 | -- | 12.66377 | 3.028614 | 1.431157 | 43.9684 | 1.913115 | 0.0840775 | 0.4021362 | 0.2311617 | -- | -6.155825 | 5.604309456 | 4.355010751 | 7.618171 | 3124
2024-04-27 | 2024-04-27 07:05 | Aus_KF461 | 2034727 | -- | 13.54369 | 3.322814 | 1.580145 | 43.00384 | 1.997966 | 0.1690097 | 0.4636553 | 0.2654899 | -- | 6.025945 | 6.13185176 | 4.808381235 | 4.36169 | 3124
2024-04-27 | 2024-04-27 07:10 | Aus_KF462 | 2034730 | -- | 13.47399 | 3.344193 | 1.56745 | 43.23124 | 1.968239 | 0.145548 | 0.4555244 | 0.2595162 | -- | 4.822767 | 6.20998605 | 4.76975035 | 4.964273 | 3124
2024-04-27 | 2024-04-27 07:12 | Aus_KF463 | 2034731 | -- | 13.56009 | 3.284466 | 1.567367 | 43.35659 | 2.015585 | 0.1165619 | 0.4371883 | 0.257144 | -- | 4.875505 | 6.051849936 | 4.769497781 | 6.038627 | 3124
2024-04-27 | 2024-04-27 07:13 | Aus_HM463 | 2034732 | -- | -- | -- | -- | -- | -- | 2.39 | -- | -- | -- | -- | -- | -- | #VALUE! | 3124
2024-04-27 | 2024-04-27 07:17 | Aus_HM461 | 2034733 | -- | -- | -- | -- | -- | -- | 2.09 | -- | -- | -- | -- | -- | -- | #VALUE! | 3124
2024-04-27 | 2024-04-27 07:17 | Aus_HM462 | 2034734 | -- | -- | -- | -- | -- | -- | 2.18 | -- | -- | -- | -- | -- | -- | #VALUE! | 3124
2024-04-27 | 2024-04-27 08:01 | Aus_RM323 | 2034738 | -- | 13.77294 | 3.355382 | 1.594116 | 42.92948 | 2.023412 | 0.1012921 | 0.4408278 | 0.2658653 | -- | 8.406096 | 6.194518028 | 4.850894988 | 7.090628 | 3124
2024-04-27 | 2024-04-27 08:03 | Aus_RM362 | 2034740 | -- | 13.25158 | 3.132696 | 1.50403 | 43.27515 | 1.977815 | 0.09773448 | 0.4198769 | 0.2462984 | -- | 1.634792 | 5.75682564 | 4.57676329 | 6.907966 | 3124
2024-04-27 | 2024-04-27 08:32 | Man_CLK461 | 2034745 | 1.04 | 21.00453 | 5.044621 | 2.447033 | 65.92392 | 2.914543 | 1.518399 | 0.6438312 | 0.3836065 | 67.11899 | 6.39172 | 9.227865814 | 7.446321419 | 0.6868534 | 3124
2024-04-27 | 2024-04-27 08:39 | Man_CLK462 | 2034746 | 1.32 | 20.86303 | 5.115762 | 2.453864 | 66.44681 | 2.974654 | 1.552118 | 0.6586947 | 0.4073345 | 68.6955 | 3.936794 | 9.404831412 | 7.467108152 | 0.6998077 | 3124
2024-04-27 | 2024-04-27 08:41 | Aus_CLK463 | 2034747 | 2.37 | 20.88932 | 5.112984 | 2.426799 | 66.00685 | 2.91354 | 1.532607 | 0.6576684 | 0.4064378 | 62.48744 | 5.470812 | 9.443263692 | 7.384749357 | 0.7073918 | 3124
2024-04-27 | 2024-04-27 09:01 | Aus_RM323 | 2034761 | -- | 13.49501 | 3.35467 | 1.57857 | 42.9544 | 1.977858 | 0.1079978 | 0.4335371 | 0.2598783 | -- | 5.918863 | 6.21893506 | 4.80358851 | 6.521379 | 3124
2024-04-27 | 2024-04-27 09:03 | Aus_RM362 | 2034762 | -- | 13.13931 | 3.161935 | 1.48275 | 43.62848 | 1.936508 | 0.07427433 | 0.4090427 | 0.2448792 | -- | -0.290685 | 5.87031475 | 4.51200825 | 8.941105 | 3124
2024-04-27 | 2024-04-27 09:41 | Aus_CLK463 | 2034771 | 1.87 | 21.09226 | 5.113244 | 2.416645 | 65.91118 | 2.887404 | 1.523215 | 0.6454104 | 0.4107884 | 62.60389 | 7.500367 | 9.46113326 | 7.353850735 | 0.7085901 | 3124
2024-04-27 | 2024-04-27 10:01 | Aus_RM323 | 2034773 | -- | 13.25547 | 3.246289 | 1.54846 | 43.27695 | 2.041139 | 0.09611216 | 0.4192562 | 0.2650899 | -- | 2.286346 | 5.98267153 | 4.71196378 | 7.271351 | 3124
2024-04-27 | 2024-04-27 10:03 | Aus_RM362 | 2034774 | -- | 13.89491 | 3.327568 | 1.58117 | 42.87705 | 1.964187 | 0.127471 | 0.4532165 | 0.2547838 | -- | 9.461184 | 6.14271556 | 4.81150031 | 5.604957 | 3124
2024-04-27 | 2024-04-27 10:07 | Aus_HM463 | 2034776 | -- | -- | -- | -- | -- | -- | -- | -- | -- | -- | -- | -- | -- | #VALUE! | 3124
2024-04-27 | 2024-04-27 10:34 | Man_CLK461 | 2034778 | 1.02 | 20.89956 | 4.81629 | 2.354843 | 66.00631 | 2.823562 | 1.635006 | 0.7067252 | 0.3837993 | 69.9993503 | 3.97925 | 8.778774144 | 7.165787249 | 0.6707579 | 3124
2024-04-27 | 2024-04-27 10:34 | Man_CLK462 | 2034779 | 1.8 | 20.7297 | 5.172996 | 2.459018 | 66.31886 | 2.952659 | 1.660212 | 0.6674567 | 0.4024109 | 66.84198 | 3.478678 | 9.547780944 | 7.482791774 | 0.6549092 | 3124
2024-04-27 | 2024-04-27 10:41 | Aus_CLK463 | 2034780 | 1.62 | 20.94388 | 5.087199 | 2.440083 | 66.2927 | 2.919096 | 1.496788 | 0.6370728 | 0.4051528 | 66.44395 | 4.945811 | 9.352456914 | 7.425172569 | 0.7115018 | 3124
2024-04-27 | 2024-04-27 11:01 | Aus_RM323 | 2034783 | -- | 13.60568 | 3.322472 | 1.574806 | 42.81091 | 2.039754 | 0.1027841 | 0.4338563 | 0.2600203 | -- | 7.144113 | 6.139979048 | 4.792134658 | 6.8566 | 3124
2024-04-27 | 2024-04-27 11:03 | Aus_RM362 | 2034784 | -- | 13.85999 | 3.340237 | 1.575259 | 42.68721 | 2.001229 | 0.3295368 | 0.4424396 | 0.2512977 | -- | 9.801716 | 6.186289822 | 4.793513137 | 2.12662 | 3124
2024-04-27 | 2024-04-27 11:05 | Aus_KF461 | 2034785 | -- | 13.49599 | 3.306643 | 1.554475 | 42.91492 | 1.96672 | 0.1648338 | 0.4460605 | 0.2666982 | -- | 5.779144 | 6.13243225 | 4.730267425 | 4.390803 | 3124
2024-04-27 | 2024-04-27 11:10 | Aus_KF462 | 2034786 | -- | 13.4208 | 3.291554 | 1.57488 | 43.04306 | 1.987236 | 0.1454814 | 0.4528252 | 0.2535245 | -- | 4.684479 | 6.05792114 | 4.79235984 | 4.897613 | 3124
2024-04-27 | 2024-04-27 11:12 | Aus_KF463 | 2034787 | -- | 13.4281 | 3.277063 | 1.560088 | 42.92399 | 2.007704 | 0.1133439 | 0.4331342 | 0.2673518 | -- | 5.023546 | 6.044548054 | 4.747347784 | 6.295839 | 3124
2024-04-27 | 2024-04-27 12:01 | Aus_RM323 | 2034791 | -- | 13.71573 | 3.387182 | 1.607446 | 42.94806 | 2.051479 | 0.09278058 | 0.4339792 | 0.2657416 | -- | 8.032547 | 6.256233668 | 4.891458178 | 7.676568 | 3124
2024-04-27 | 2024-04-27 12:03 | Aus_RM362 | 2034793 | -- | 13.06639 | 3.126832 | 1.482479 | 43.81794 | 1.941874 | 0.1073774 | 0.4099532 | 0.2568184 | -- | -1.677888 | 5.777750332 | 4.511183597 | 6.335364 | 3124
2024-04-27 | 2024-04-27 12:31 | Man_CLK461 | 2034795 | 1.82 | 20.12 | 4.88 | 2.29 | 65.25 | 2.79 | 2.62 | 0.76 | 0.38 | 69.25299 | -0.1499312 | 9.05732 | 6.96847 | 0.4340195 | 3124
2024-04-27 | 2024-04-27 12:31 | Man_CLK462 | 2034796 | 1.75 | 20.5 | 5.03 | 2.42 | 65.85 | 2.91 | 1.61 | 0.66 | 0.38 | 67.89896 | 2.175990376 | 9.23486 | 7.36406 | 0.6534315 | 3124
2024-04-27 | 2024-04-27 12:41 | Aus_CLK463 | 2034803 | 1.46 | 20.6 | 5.04 | 2.43 | 65.95 | 2.9 | 1.45 | 0.61 | 0.4 | 68.64517 | 2.790387 | 9.24444 | 7.39449 | 0.7139848 | 3124
2024-04-27 | 2024-04-27 13:01 | Aus_RM323 | 2034806 | -- | 14.09388 | 3.36119 | 1.578466 | 43.21469 | 2.078695 | 0.1352794 | 0.4258676 | 0.2678189 | -- | 10.30295 | 6.236389028 | 4.803272038 | 5.233711 | 3124
2024-04-27 | 2024-04-27 13:03 | Aus_RM362 | 2034807 | -- | 11.9785 | 2.843764 | 1.369512 | 44.50816 | 1.957611 | 0.06451941 | 0.3655158 | 0.2387377 | -- | -14.71047 | 5.218760296 | 4.167425016 | 9.595964 | 3124
2024-04-27 | 2024-04-27 14:01 | Aus_RM323 | 2034818 | -- | 13.32283 | 3.278401 | 1.560382 | 43.15258 | 2.032295 | 0.09981336 | 0.4177085 | 0.2654589 | -- | 3.423239 | 6.047596306 | 4.748242426 | 6.993294 | 3124
2024-04-27 | 2024-04-27 14:03 | Aus_RM362 | 2034819 | -- | 12.20244 | 2.941014 | 1.41032 | 43.95877 | 1.952604 | 0.06826007 | 0.3688757 | 0.2461253 | -- | -10.56033 | 5.40742566 | 4.29160376 | 9.251643 | 3124
2024-04-27 | 2024-04-27 14:23 | Man_CLK461 | 2034820 | 1.31 | 20.81077 | 5.120049 | 2.438388 | 66.51063 | 3.013153 | 1.786121 | 0.6462247 | 0.4019511 | 69.38653 | 3.296365 | 9.442377354 | 7.420014684 | 0.5982938 | 3124
2024-04-27 | 2024-04-27 14:23 | Man_CLK462 | 2034821 | 1.34 | 20.88843 | 5.062617 | 2.435298 | 66.32286 | 2.95272 | 1.550475 | 0.6515212 | 0.3937577 | 68.30002 | 4.246545 | 9.295410834 | 7.410611814 | 0.6853129 | 3124
2024-04-27 | 2024-04-27 14:36 | Aus_CLK463 | 2034822 | 1.21 | 20.99984 | 5.110711 | 2.46418 | 66.23596 | 2.927142 | 1.5002 | 0.6346082 | 0.4138384 | 67.26437 | 5.746505 | 9.37399159 | 7.49849974 | 0.715956 | 3124
2024-04-27 | 2024-04-27 15:01 | Aus_RM323 | 2034823 | -- | 13.16257 | 3.205976 | 1.555697 | 43.25571 | 2.038135 | 0.0938994 | 0.4189969 | 0.2620215 | -- | 1.356095 | 5.863597076 | 4.733985971 | 7.398187 | 3124
2024-04-27 | 2024-04-27 15:03 | Aus_RM362 | 2034824 | -- | 13.06763 | 3.15923 | 1.505098 | 43.54536 | 2.011605 | 0.07102068 | 0.4093474 | 0.2577409 | -- | -0.6414898 | 5.825333684 | 4.580013214 | 9.588048 | 3124
2024-04-27 | 2024-04-27 15:05 | Aus_KF461 | 2034825 | -- | 13.41505 | 3.335624 | 1.573881 | 42.98675 | 2.003623 | 0.1689793 | 0.459407 | 0.2525051 | -- | 5.030235 | 6.176396948 | 4.789319883 | 4.241926 | 3124
2024-04-27 | 2024-04-27 15:10 | Aus_KF462 | 2034827 | -- | 13.55564 | 3.3424 | 1.578354 | 43.17772 | 1.994368 | 0.1433274 | 0.4523734 | 0.2596371 | -- | 5.692037 | 6.186785032 | 4.802931222 | 5.023563 | 3124
2024-04-27 | 2024-04-27 15:12 | Aus_KF463 | 2034828 | -- | 13.52052 | 3.337845 | 1.56991 | 43.15113 | 2.019666 | 0.1226412 | 0.4381351 | 0.2539379 | -- | 5.439458 | 6.18900153 | 4.77723613 | 5.712132 | 3124
2024-04-27 | 2024-04-27 15:13 | Aus_HM463 | 2034829 | -- | -- | -- | -- | -- | -- | 1.78 | -- | -- | -- | -- | -- | -- | #VALUE! | 3124
2024-04-27 | 2024-04-27 15:25 | Aus_RM361 | 2034830 | -- | 13.5 | 3.31 | 1.55 | 42.91 | 1.97 | 0.16 | 0.44 | 0.26 | -- | 5.840927368 | 6.1489 | 4.71665 | 4.4372 | 3124
2024-04-27 | 2024-04-27 15:27 | Aus_HM461 | 2034832 | -- | -- | -- | -- | -- | -- | 1.87 | -- | -- | -- | -- | -- | -- | #VALUE! | 3124
2024-04-27 | 2024-04-27 15:28 | Aus_HM462 | 2034833 | -- | -- | -- | -- | -- | -- | 2.26 | -- | -- | -- | -- | -- | -- | #VALUE! | 3124
2024-04-27 | 2024-04-27 16:01 | Aus_RM323 | 2034836 | -- | 13.48232 | 3.376933 | 1.590387 | 42.783 | 1.991789 | 0.0874797 | 0.4216405 | 0.2697618 | -- | 6.461699 | 6.257937646 | 4.839547641 | 8.080992 | 3124
2024-04-27 | 2024-04-27 16:03 | Aus_RM361 | 2034837 | -- | 13.20195 | 3.2392 | 1.503634 | 43.07157 | 2.351164 | 0.2071539 | 0.4420359 | 0.2553315 | -- | 2.372521 | 6.039731272 | 4.575558262 | 3.406457 | 3124
2024-04-27 | 2024-04-27 16:05 | Aus_RM362 | 2034838 | -- | 13.32445 | 3.137167 | 1.543051 | 43.06627 | 2.042428 | 0.07488782 | 0.3957352 | 0.2644106 | -- | 2.967765 | 5.702650258 | 4.695504193 | 9.053153 | 3124
2024-04-27 | 2024-04-27 16:30 | Man_CLK461 | 2034840 | 1.83 | 20.45452 | 5.01369 | 2.405533 | 66.63754 | 2.985373 | 1.735818 | 0.632627 | 0.3776445 | 71.25526173 | -0.7317807 | 9.216116664 | 7.320036919 | 0.5908967 | 3124
2024-04-27 | 2024-04-27 16:31 | Man_CLK462 | 2034841 | 2.23 | 20.70679 | 5.073534 | 2.394462 | 66.21427 | 2.918517 | 1.870314 | 0.7130902 | 0.4142991 | 65.60028 | 3.029133 | 9.393435396 | 7.286347866 | 0.6103065 | 3124
2024-04-27 | 2024-04-27 16:36 | Aus_CLK463 | 2034844 | 1.23 | 20.91575 | 5.154503 | 2.487198 | 65.95509 | 2.932181 | 1.558183 | 0.6511885 | 0.4241254 | 66.3515 | 6.132663 | 9.451093934 | 7.568543514 | 0.7068884 | 3124
2024-04-27 | 2024-04-27 17:01 | Aus_RM323 | 2034845 | -- | 13.6194 | 3.40953 | 1.611756 | 42.77979 | 2.003813 | 0.08819872 | 0.4406313 | 0.2633723 | -- | 7.838762 | 6.308163348 | 4.904573508 | 8.104886 | 3124
2024-04-27 | 2024-04-27 17:03 | Aus_RM361 | 2034847 | -- | 13.71145 | 3.317319 | 1.591851 | 42.76655 | 2.082784 | 0.1114323 | 0.4416703 | 0.2554634 | -- | 8.18229 | 6.097483458 | 4.844002593 | 6.331376 | 3124
2024-04-27 | 2024-04-27 17:05 | Aus_RM362 | 2034848 | -- | 13.55892 | 3.333688 | 1.575524 | 43.02043 | 2.016858 | 0.09695099 | 0.4267191 | 0.2649994 | -- | 6.156104 | 6.168486592 | 4.794319532 | 7.272746 | 3124
2024-04-27 | 2024-04-27 17:35 | Man_CLK462 | 2034852 | 1.85 | 20.61131 | 5.205811 | 2.476996 | 66.16331 | 2.986027 | 1.823338 | 0.6323302 | 0.3911664 | 66.65879 | 3.123894 | 9.604321918 | 7.537498828 | 0.5719643 | 3124
2024-04-27 | 2024-04-27 18:01 | Aus_RM323 | 2034855 | -- | 13.37352 | 3.270914 | 1.559131 | 43.13888 | 1.990088 | 0.07804233 | 0.4139903 | 0.2676622 | -- | 3.861976 | 6.029872448 | 4.744435633 | 8.940055 | 3124
2024-04-27 | 2024-04-27 18:03 | Aus_RM361 | 2034856 | -- | 14.12588 | 3.483607 | 1.650959 | 42.42906 | 2.065711 | 0.08598743 | 0.4489141 | 0.2718327 | -- | 13.68958 | 6.438135922 | 5.023868237 | 8.522251 | 3124
2024-04-27 | 2024-04-27 18:07 | Aus_RM362 | 2034858 | -- | 13.66104 | 3.312992 | 1.580457 | 42.94145 | 2.048034 | 0.2228536 | 0.4245866 | 0.2648336 | -- | 7.177375 | 6.105295556 | 4.809330651 | 3.154856 | 3124
2024-04-27 | 2024-04-27 18:34 | Man_CLK461 | 2034861 | 1.95 | 20.58786 | 4.996192 | 2.392139 | 66.79384 | 2.975357 | 1.657717 | 0.6409204 | 0.3784797 | 70.52636 | -0.1681509 | 9.192409612 | 7.279278977 | 0.6236439 | 3124
2024-04-27 | 2024-04-27 18:35 | Man_CLK462 | 2034862 | 1.12 | 21.13231 | 5.103753 | 2.475525 | 66.94579 | 3.00097 | 1.08135 | 0.5211478 | 0.3727083 | 69.54422 | 4.682777 | 9.33635715 | 7.533022575 | 0.854898 | 3124
2024-04-27 | 2024-04-27 18:36 | Aus_CLK463 | 2034863 | 1.27 | 20.77274 | 5.085556 | 2.457832 | 65.54736 | 2.904541 | 1.580919 | 0.6590736 | 0.4160574 | 66.12084 | 5.773812 | 9.318071656 | 7.479182776 | 0.6943822 | 3124
2024-04-27 | 2024-04-27 19:01 | Aus_RM323 | 2034864 | -- | 13.39998 | 3.323525 | 1.566234 | 42.95885 | 1.997126 | 0.08211557 | 0.4239049 | 0.2648842 | -- | 4.916744 | 6.157273322 | 4.766050062 | 8.5557 | 3124
2024-04-27 | 2024-04-27 19:03 | Aus_RM361 | 2034865 | -- | 14.25072 | 3.500148 | 1.649778 | 42.51693 | 2.059375 | 0.08451652 | 0.4525817 | 0.2684422 | -- | 14.57595 | 6.483967824 | 5.020274454 | 8.655739 | 3124
2024-04-27 | 2024-04-27 19:05 | Aus_KF461 | 2034866 | -- | 13.32771 | 3.30038 | 1.56711 | 42.99954 | 2.0152 | 0.1668966 | 0.4496459 | 0.2590204 | -- | 4.053869 | 6.09445688 | 4.76871573 | 4.295457 | 3124
2024-04-27 | 2024-04-27 19:10 | Aus_KF462 | 2034868 | -- | 13.47943 | 3.361161 | 1.587539 | 43.07156 | 1.991825 | 0.1379495 | 0.4539132 | 0.2635183 | -- | 5.467623 | 6.220960662 | 4.830881177 | 5.265207 | 3124
2024-04-27 | 2024-04-27 19:12 | Aus_KF463 | 2034869 | -- | 13.51868 | 3.302799 | 1.568655 | 43.10208 | 2.005871 | 0.1009797 | 0.433589 | 0.2554913 | -- | 5.395304 | 6.09825309 | 4.773417165 | 6.918996 | 3124
2024-04-27 | 2024-04-27 20:01 | Aus_RM323 | 2034877 | -- | 13.80423 | 3.420833 | 1.601145 | 42.86586 | 1.987023 | 0.08180678 | 0.4465659 | 0.2626782 | -- | 9.209883 | 6.35607011 | 4.872284235 | 8.78895 | 3124
2024-04-27 | 2024-04-27 20:03 | Aus_RM361 | 2034878 | -- | 14.52066 | 3.603633 | 1.682997 | 42.13803 | 2.030971 | 0.08426741 | 0.4656345 | 0.2699605 | -- | 18.62152 | 6.701996526 | 5.121359871 | 8.836403 | 3124
2024-04-27 | 2024-04-27 20:34 | Man_CLK461 | 2034881 | 1.44 | 20.7339 | 5.062082 | 2.42592 | 66.74611 | 3.017353 | 1.564111 | 0.6279865 | 0.3915733 | 70.8074 | 1.604821 | 9.30986066 | 7.38207456 | 0.6647306 | 3124
2024-04-27 | 2024-04-27 20:34 | Man_CLK462 | 2034882 | 1.24 | 20.97102 | 5.06654 | 2.430439 | 66.69917 | 2.98249 | 1.504067 | 0.6051943 | 0.3913813 | 69.59198558 | 3.815786 | 9.314028212 | 7.395825877 | 0.6782059 | 3124
2024-04-27 | 2024-04-27 20:36 | Aus_CLK463 | 2034885 | 1.24 | 20.94806 | 5.079328 | 2.44939 | 66.12139 | 2.911103 | 1.480144 | 0.6240863 | 0.4088755 | 67.30133 | 5.478031 | 9.31585132 | 7.45349377 | 0.7152808 | 3124
2024-04-27 | 2024-04-27 21:01 | Aus_RM323 | 2034886 | -- | 13.30975 | 3.258103 | 1.560008 | 43.21506 | 1.984061 | 0.07706396 | 0.4223941 | 0.2558533 | -- | 3.015584 | 5.994439414 | 4.747104344 | 8.94864 | 3124
2024-04-27 | 2024-04-27 21:03 | Aus_RM361 | 2034887 | -- | 13.67753 | 3.316322 | 1.572817 | 42.88172 | 2.009097 | 0.0811616 | 0.432132 | 0.2594778 | -- | 7.511271 | 6.127046936 | 4.786082131 | 8.656581 | 3124
2024-04-27 | 2024-04-27 22:01 | Aus_RM323 | 2034895 | -- | 13.35412 | 3.301091 | 1.551891 | 43.22511 | 2.005738 | 0.1211843 | 0.417125 | 0.2671852 | -- | 3.57543 | 6.122091578 | 4.722404313 | 5.774305 | 3124
2024-04-27 | 2024-04-27 22:03 | Aus_RM361 | 2034896 | -- | 11.62947 | 2.807608 | 1.316754 | 44.26726 | 1.88008 | 0.08008702 | 0.3645715 | 0.2250235 | -- | -17.2126 | 5.212213432 | 4.006882422 | 7.499674 | 3124
2024-04-27 | 2024-04-27 22:35 | Man_CLK461 | 2034904 | 1.5 | 20.62195 | 5.253248 | 2.504368 | 66.41668 | 3.10199 | 1.601678 | 0.6440856 | 0.397999 | 68.67642 | 2.707204 | 9.683716544 | 7.620791824 | 0.6628705 | 3124
2024-04-27 | 2024-04-27 22:36 | Man_CLK462 | 2034905 | 1.49 | 20.7492 | 5.216269 | 2.476611 | 65.92329 | 2.966813 | 1.635487 | 0.6572852 | 0.3881103 | 66.02955 | 5.099535 | 9.632687038 | 7.536327273 | 0.6482345 | 3124
2024-04-27 | 2024-04-27 22:41 | Aus_CLK463 | 2034906 | 1.28 | 20.96527 | 5.116058 | 2.460255 | 66.19199 | 2.902432 | 1.482176 | 0.6233217 | 0.4028477 | 67.03282 | 5.607091 | 9.39480224 | 7.486555965 | 0.7086136 | 3124
2024-04-27 | 2024-04-27 23:01 | Aus_RM323 | 2034907 | -- | 13.92091 | 3.479906 | 1.633547 | 43.51757 | 2.061101 | 0.08862846 | 0.4466572 | 0.2757125 | -- | 8.546216 | 6.457789376 | 4.970883521 | 8.30311 | 3124
2024-04-27 | 2024-04-27 23:03 | Aus_RM361 | 2034910 | -- | 12.29114 | 2.989668 | 1.40842 | 43.94389 | 1.951173 | 0.07833207 | 0.3887463 | 0.2401608 | -- | -9.507242 | 5.53957356 | 4.28582206 | 8.1797 | 3124
2024-04-27 | 2024-04-27 23:05 | Aus_KF461 | 2034911 | -- | 13.24569 | 3.325347 | 1.567208 | 42.86697 | 1.98701 | 0.1633264 | 0.4434412 | 0.2511609 | -- | 3.882245 | 6.160453614 | 4.769013944 | 4.294929 | 3124
2024-04-27 | 2024-04-27 23:10 | Aus_KF462 | 2034912 | -- | 13.7748 | 3.430284 | 1.606788 | 43.74894 | 2.028282 | 0.1431795 | 0.4563283 | 0.2646774 | -- | 6.298676 | 6.371567304 | 4.889455884 | 5.097683 | 3124
2024-04-27 | 2024-04-27 23:12 | Aus_KF463 | 2034913 | -- | 13.51451 | 3.295711 | 1.57075 | 43.19129 | 1.999531 | 0.1040853 | 0.4319849 | 0.2567886 | -- | 5.0518 | 6.07592515 | 4.77979225 | 6.715519 | 3124
2024-04-27 | 2024-04-27 23:13 | Aus_HM463 | 2034914 | -- | -- | -- | -- | -- | -- | 1.6 | -- | -- | -- | -- | -- | -- | #VALUE! | 3124
2024-04-27 | 2024-04-27 23:13 | Aus_HM461 | 2034916 | -- | -- | -- | -- | -- | -- | 1.91 | -- | -- | -- | -- | -- | -- | #VALUE! | 3124
2024-04-27 | 2024-04-27 23:13 | Aus_HM462 | 2034917 | -- | -- | -- | -- | -- | -- | 2.09 | -- | -- | -- | -- | -- | -- | #VALUE! | 3124
2024-04-28 | 2024-04-28 00:01 | Aus_RM323 | 2034922 | -- | 13.53722 | 3.303682 | 1.575756 | 43.41645 | 2.019761 | 0.09446156 | 0.4344725 | 0.2584769 | -- | 4.601411 | 6.088578148 | 4.795025508 | 7.44517 | 3124
2024-04-28 | 2024-04-28 00:03 | Aus_RM361 | 2034923 | -- | 13.84736 | 3.366229 | 1.612138 | 42.7664 | 2.04523 | 0.08160922 | 0.4303969 | 0.2675903 | -- | 9.621401 | 6.192769354 | 4.905735934 | 8.719273 | 3124
2024-04-28 | 2024-04-28 00:26 | Man_CLK461 | 2034927 | 1.36 | 20.73867 | 4.948346 | 2.376158 | 66.53119 | 3.030657 | 1.685644 | 0.6919045 | 0.4126287 | 71.05713 | 1.675796 | 9.092657564 | 7.230648794 | 0.6651933 | 3124
2024-04-28 | 2024-04-28 00:34 | Man_CLK462 | 2034928 | 1.53 | 20.76141 | 5.188381 | 2.465079 | 66.10314 | 2.979168 | 1.588995 | 0.6747971 | 0.3981993 | 66.70993 | 4.49842 | 9.578295982 | 7.501235397 | 0.6847731 | 3124
2024-04-28 | 2024-04-28 00:41 | Aus_CLK463 | 2034929 | 1.35 | 20.90889 | 5.033902 | 2.458851 | 66.49825 | 2.922987 | 1.432684 | 0.592132 | 0.3921207 | 68.97705 | 3.763738 | 9.179464408 | 7.482283593 | 0.7049037 | 3124
2024-04-28 | 2024-04-28 01:01 | Aus_RM323 | 2034935 | -- | 13.31791 | 3.289533 | 1.570635 | 42.7934 | 2.012499 | 0.1319034 | 0.4278636 | 0.2534687 | -- | 4.551504 | 6.05974803 | 4.779442305 | 5.240165 | 3124
2024-04-28 | 2024-04-28 01:03 | Aus_RM361 | 2034936 | -- | 14.10478 | 3.471052 | 1.637491 | 42.86526 | 2.05211 | 0.08145522 | 0.4358971 | 0.2695251 | -- | 12.09031 | 6.427653028 | 4.982885113 | 8.823874 | 3124
2024-04-28 | 2024-04-28 01:05 | Aus_RM362 | 2034937 | -- | 13.04095 | 3.222744 | 1.501428 | 43.10691 | 1.993694 | 0.249101 | 0.4130777 | 0.2619098 | -- | 0.7935351 | 5.999855424 | 4.568845404 | 2.767968 | 3124
2024-04-28 | 2024-04-28 02:01 | Aus_RM323 | 2034943 | -- | 13.64804 | 3.37904 | 1.607053 | 42.57316 | 2.029065 | 0.1121223 | 0.4403748 | 0.2707173 | -- | 8.560074 | 6.235322324 | 4.890262279 | 6.458124 | 3124
2024-04-28 | 2024-04-28 02:03 | Aus_RM361 | 2034944 | -- | 14.43448 | 3.567847 | 1.668575 | 42.99694 | 2.036431 | 0.07955862 | 0.4580061 | 0.2899301 | -- | 15.04556 | 6.63156565 | 5.077473725 | 9.601672 | 3124
2024-04-28 | 2024-04-28 02:05 | Aus_RM362 | 2034945 | -- | 13.40169 | 3.255342 | 1.537461 | 42.75282 | 1.95923 | 0.2030786 | 0.4260673 | 0.2586359 | -- | 5.187606 | 6.025272288 | 4.678493823 | 3.42889 | 3124
2024-04-28 | 2024-04-28 02:37 | Man_CLK461 | 2034948 | 2.54 | 20.64896 | 4.922468 | 2.362662 | 66.87482 | 2.953369 | 1.465849 | 0.6565446 | 0.3699115 | 68.52721 | -0.2968039 | 9.046916096 | 7.189580466 | 0.706803 | 3124
2024-04-28 | 2024-04-28 02:37 | Man_CLK462 | 2034949 | 1.77 | 20.71848 | 5.074195 | 2.423071 | 66.22129 | 2.933166 | 1.610723 | 0.6570155 | 0.379615 | 67.36732005 | 3.142326 | 9.346780618 | 7.373405053 | 0.6512528 | 3124
2024-04-28 | 2024-04-28 02:41 | Aus_CLK463 | 2034950 | 1.34 | 20.86667 | 5.043662 | 2.440091 | 65.72741 | 2.875758 | 1.659169 | 0.6815952 | 0.4102449 | 66.1618 | 5.797228 | 9.237070328 | 7.425196913 | 0.6686656 | 3124
2024-04-28 | 2024-04-28 03:01 | Aus_RM323 | 2034953 | -- | 13.61265 | 3.410954 | 1.597666 | 42.9035 | 2.026417 | 0.1144292 | 0.4423307 | 0.2604716 | -- | 7.392792 | 6.335777228 | 4.861697638 | 6.226942 | 3124
2024-04-28 | 2024-04-28 03:03 | Aus_RM361 | 2034954 | -- | 14.26862 | 3.535051 | 1.656143 | 42.59876 | 2.024552 | 0.07491854 | 0.4497795 | 0.2652043 | -- | 14.66234 | 6.565691194 | 5.039643149 | 9.677046 | 3124
2024-04-28 | 2024-04-28 03:05 | Aus_RM362 | 2034955 | -- | 13.55033 | 3.22878 | 1.534633 | 43.04801 | 1.969369 | 0.1711381 | 0.4195831 | 0.2508375 | -- | 5.421731 | 5.959667964 | 4.669888219 | 3.977801 | 3124
2024-04-28 | 2024-04-28 03:08 | Aus_KF461 | 2034956 | -- | 13.44511 | 3.289021 | 1.574405 | 43.15854 | 2.012885 | 0.1473521 | 0.4469579 | 0.2537768 | -- | 4.525548 | 6.05201239 | 4.790914415 | 4.803757 | 3124
2024-04-28 | 2024-04-28 03:10 | Aus_KF462 | 2034957 | -- | 13.53934 | 3.334116 | 1.599734 | 43.16468 | 2.008056 | 0.1492007 | 0.4550551 | 0.2552313 | -- | 5.572979 | 6.128657472 | 4.867990562 | 4.803005 | 3124
2024-04-28 | 2024-04-28 03:12 | Aus_KF463 | 2034958 | -- | 13.57927 | 3.323383 | 1.579394 | 43.17798 | 2.008311 | 0.09690466 | 0.4351617 | 0.2515876 | -- | 5.79921 | 6.134630302 | 4.806095942 | 7.171787 | 3124
2024-04-28 | 2024-04-28 03:50 | Man_CLK461 | 2034963 | 1.97 | 20.74275 | 5.122716 | 2.42973 | 66.50142 | 3.014467 | 1.69013 | 0.6707528 | 0.4059911 | 67.17359 | 2.743825 | 9.46409424 | 7.39366839 | 0.6477093 | 3124
2024-04-28 | 2024-04-28 04:01 | Aus_RM323 | 2034964 | -- | 13.25319 | 3.238231 | 1.535102 | 43.33383 | 2.0403 | 0.1200108 | 0.4207489 | 0.2614211 | -- | 2.036801 | 5.983919566 | 4.671315386 | 5.794493 | 3124
2024-04-28 | 2024-04-28 04:03 | Aus_RM361 | 2034965 | -- | 14.2926 | 3.536389 | 1.662406 | 42.654 | 2.045001 | 0.08425597 | 0.4513531 | 0.2800588 | -- | 14.71247 | 6.558639898 | 5.058701458 | 8.847996 | 3124
2024-04-28 | 2024-04-28 04:05 | Aus_RM362 | 2034966 | -- | 13.69596 | 3.277519 | 1.575531 | 43.07793 | 1.982901 | 0.17112 | 0.4299372 | 0.2571028 | -- | 6.873456 | 6.019626898 | 4.794340833 | 4.076961 | 3124
2024-04-28 | 2024-04-28 04:41 | Aus_CLK463 | 2034969 | 1.42 | 20.88204 | 5.074706 | 2.446734 | 66.04339 | 2.90259 | 1.584051 | 0.6506172 | 0.4056817 | 66.78761 | 5.123491 | 9.308096972 | 7.445411562 | 0.6800141 | 3124
2024-04-28 | 2024-04-28 04:42 | Man_CLK461 | 2034970 | 1.72 | 20.5815 | 5.158239 | 2.40835 | 65.67356 | 2.899535 | 2.377489 | 0.7213546 | 0.3991164 | 65.83855 | 4.056464 | 9.59440515 | 7.32860905 | 0.4748319 | 3124
2024-04-28 | 2024-04-28 04:43 | Man_CLK462 | 2034971 | 1.72 | 20.7629 | 5.16108 | 2.45845 | 66.20133 | 2.962841 | 1.693293 | 0.6891741 | 0.4085806 | 66.51773549 | 4.064162 | 9.5171646 | 7.48106335 | 0.6577314 | 3124
2024-04-28 | 2024-04-28 05:01 | Aus_RM323 | 2034972 | -- | 13.23202 | 3.277007 | 1.541661 | 43.34367 | 2.043058 | 0.1221879 | 0.4246743 | 0.2660433 | -- | 2.028104 | 6.075578138 | 4.691274423 | 5.767401 | 3124
2024-04-28 | 2024-04-28 05:03 | Aus_RM361 | 2034973 | -- | 11.97525 | 2.87172 | 1.366216 | 43.93075 | 1.903019 | 0.08173946 | 0.3747415 | 0.2371459 | -- | -12.82698 | 5.298420528 | 4.157395288 | 7.645312 | 3124
2024-04-28 | 2024-04-28 05:05 | Aus_RM362 | 2034974 | -- | 13.64813 | 3.269121 | 1.558634 | 43.08665 | 2.00021 | 0.1512736 | 0.4274479 | 0.2549669 | -- | 6.374527 | 6.025961922 | 4.742923262 | 4.579616 | 3124
2024-04-28 | 2024-04-28 06:01 | Aus_RM323 | 2034986 | -- | 13.41973 | 3.325148 | 1.586109 | 42.88948 | 2.050179 | 0.08803543 | 0.4231804 | 0.2559479 | -- | 5.329315 | 6.127945772 | 4.826529687 | 7.842398 | 3124
2024-04-28 | 2024-04-28 06:03 | Aus_RM361 | 2034987 | -- | 12.3546 | 3.001767 | 1.412264 | 44.0859 | 1.925286 | 0.08212834 | 0.4017291 | 0.2356706 | -- | -9.332128 | 5.565131862 | 4.297519352 | 7.865594 | 3124
2024-04-28 | 2024-04-28 06:05 | Aus_RM362 | 2034988 | -- | 13.57288 | 3.285177 | 1.553115 | 43.15881 | 1.979702 | 0.1505254 | 0.4235335 | 0.2700522 | -- | 5.581148 | 6.07784847 | 4.726128945 | 4.709561 | 3124
2024-04-28 | 2024-04-28 06:28 | Man_CLK461 | 2034989 | 1.27 | 20.86139 | 5.118855 | 2.461785 | 66.27848 | 3.008659 | 1.430174 | 0.6409118 | 0.3770601 | 68.19413764 | 4.463879 | 9.39962553 | 7.491211755 | 0.7215807 | 3124
2024-04-28 | 2024-04-28 06:29 | Man_CLK462 | 2034990 | 1.98 | 20.70476 | 5.156736 | 2.444925 | 66.31734 | 3.016036 | 1.644509 | 0.6851116 | 0.4123094 | 66.42194 | 3.171241 | 9.5285373 | 7.439906775 | 0.6780661 | 3124
2024-04-28 | 2024-04-28 06:41 | Aus_CLK463 | 2034991 | 1.36 | 20.8561 | 5.104051 | 2.461448 | 66.15643 | 2.918906 | 1.63419 | 0.6673544 | 0.4081745 | 67.47102 | 4.717827 | 9.360965134 | 7.490186264 | 0.6698352 | 3124
2024-04-28 | 2024-04-28 07:01 | Aus_RM323 | 2034994 | -- | 13.6 | 3.32 | 1.62 | 42.66 | 2 | 0.06 | 0.44 | 0.29 | -- | 7.594958 | 6.05696 | 4.92966 | 12.47769 | 3124
2024-04-28 | 2024-04-28 07:03 | Aus_RM361 | 2034995 | -- | 13.81 | 3.34 | 1.62 | 42.58 | 1.96 | 0.06 | 0.45 | 0.3 | -- | 9.748104576 | 6.10996 | 4.92966 | 12.83459 | 3124
2024-04-28 | 2024-04-28 07:05 | Aus_RM362 | 2034996 | -- | 13.97 | 3.35 | 1.61 | 43 | 1.97 | 0.09 | 0.44 | 0.31 | -- | 9.87417944 | 6.15338 | 4.89923 | 8.605201 | 3124
2024-04-28 | 2024-04-28 07:08 | Aus_KF461 | 2034999 | -- | 13.34 | 3.29 | 1.6 | 42.82 | 1.96 | 0.09 | 0.46 | 0.28 | -- | 4.69384 | 6.0113 | 4.8688 | 8.364219 | 3124
2024-04-28 | 2024-04-28 07:10 | Aus_KF462 | 2035000 | -- | 13.48 | 3.32 | 1.6 | 43.08 | 1.96 | 0.09 | 0.46 | 0.3 | -- | 5.251441152 | 6.0908 | 4.8688 | 8.650957 | 3124
2024-04-28 | 2024-04-28 07:12 | Aus_KF463 | 2035001 | -- | 13.57 | 3.29 | 1.61 | 43.01 | 1.98 | 0.08 | 0.45 | 0.34 | -- | 6.099208264 | 5.99438 | 4.89923 | 10.27111 | 3124
2024-04-28 | 2024-04-28 07:13 | Aus_HM463 | 2035002 | -- | -- | -- | -- | -- | -- | 1.88 | -- | -- | -- | -- | -- | -- | #VALUE! | 3124
2024-04-28 | 2024-04-28 07:15 | Aus_HM461 | 2035003 | -- | -- | -- | -- | -- | -- | 2.04 | -- | -- | -- | -- | -- | -- | #VALUE! | 3124
2024-04-28 | 2024-04-28 07:15 | Aus_HM462 | 2035004 | -- | -- | -- | -- | -- | -- | 2.23 | -- | -- | -- | -- | -- | -- | #VALUE! | 3124
2024-04-28 | 2024-04-28 08:01 | Aus_RM323 | 2035013 | -- | 13.69196 | 3.395495 | 1.610734 | 42.93334 | 2.057532 | 0.09298099 | 0.4388222 | 0.2697042 | -- | 7.919 | 6.272699822 | 4.901463562 | 7.75934 | 3124
2024-04-28 | 2024-04-28 08:03 | Aus_RM361 | 2035014 | -- | 14.01851 | 3.419295 | 1.646861 | 42.83175 | 2.055847 | 0.07241981 | 0.4390599 | 0.2763546 | -- | 11.19907 | 6.274642938 | 5.011398023 | 10.08363 | 3124
2024-04-28 | 2024-04-28 08:05 | Aus_RM362 | 2035015 | -- | 13.87309 | 3.33813 | 1.58934 | 42.89903 | 2.020122 | 0.1147273 | 0.4294381 | 0.270267 | -- | 9.26836 | 6.15688122 | 4.83636162 | 6.225291 | 3124
2024-04-28 | 2024-04-28 08:31 | Man_CLK461 | 2035016 | 1.26 | 20.86228 | 5.086862 | 2.420608 | 66.41991 | 3.002126 | 1.80341 | 0.6841496 | 0.4127047 | 69.07766 | 3.830615 | 9.384515564 | 7.365910144 | 0.6181496 | 3124
2024-04-28 | 2024-04-28 08:33 | Man_CLK462 | 2035017 | 1.3 | 20.92822 | 5.152163 | 2.465806 | 66.03973 | 3.008562 | 1.436402 | 0.6399903 | 0.3884761 | 66.36264 | 5.945031 | 9.481088198 | 7.503447658 | 0.7281611 | 3124
2024-04-28 | 2024-04-28 08:41 | Aus_CLK463 | 2035022 | 1.23 | 21.04446 | 5.053587 | 2.456522 | 66.0058 | 2.905836 | 1.558118 | 0.6533732 | 0.4142731 | 66.30156 | 6.539346 | 9.235570326 | 7.475196446 | 0.6999523 | 3124
2024-04-28 | 2024-04-28 08:56 | Aus_RM362 | 2035023 | -- | 13.87595 | 3.388264 | 1.598911 | 42.74323 | 2.009398 | 0.1157838 | 0.4399483 | 0.2672653 | -- | 10.03585 | 6.273542188 | 4.865486173 | 6.21229 | 3124
2024-04-28 | 2024-04-28 09:01 | Aus_RM323 | 2035024 | -- | 13.73726 | 3.424647 | 1.627787 | 42.54231 | 2.07486 | 0.09451126 | 0.4422594 | 0.2707781 | -- | 9.675657 | 6.321098946 | 4.953355841 | 7.679319 | 3124
2024-04-28 | 2024-04-28 09:03 | Aus_RM361 | 2035025 | -- | 14.41231 | 3.581825 | 1.712168 | 42.49926 | 2.072124 | 0.08524152 | 0.4626057 | 0.282576 | -- | 16.50121 | 6.594847994 | 5.210127224 | 8.896148 | 3124
2024-04-28 | 2024-04-28 10:01 | Aus_RM323 | 2035033 | -- | 14.31 | 3.39 | 1.6 | 42.68 | 2.01 | 0.07 | 0.44 | 0.31 | -- | 13.97304 | 6.2763 | 4.8688 | 11.06383 | 3124
2024-04-28 | 2024-04-28 10:03 | Aus_RM361 | 2035034 | -- | 14.57 | 3.51 | 1.7 | 42.14 | 1.97 | 0.06 | 0.48 | 0.3 | -- | 18.58362 | 6.4251 | 5.1731 | 13.26012 | 3124
2024-04-28 | 2024-04-28 10:05 | Aus_RM362 | 2035035 | -- | 14.02 | 3.26 | 1.61 | 42.79 | 1.97 | 0.08 | 0.44 | 0.29 | -- | 10.49302 | 5.91488 | 4.89923 | 9.35827 | 3124
2024-04-28 | 2024-04-28 10:31 | Man_CLK461 | 2035038 | 1.53 | 20.74345 | 5.13668 | 2.411221 | 65.55809 | 2.933035 | 2.122933 | 0.7257904 | 0.4170194 | 65.05187212 | 5.697767 | 9.532416068 | 7.337345503 | 0.5444277 | 3124
2024-04-28 | 2024-04-28 10:31 | Man_CLK462 | 2035039 | 1.28 | 20.82515 | 5.101492 | 2.436627 | 65.97292 | 2.977554 | 1.635344 | 0.6848617 | 0.4032707 | 67.33754 | 4.975486 | 9.396180916 | 7.414655961 | 0.6746044 | 3124
2024-04-28 | 2024-04-28 10:41 | Aus_CLK463 | 2035040 | 1.07 | 21.08121 | 5.076639 | 2.46885 | 66.01608 | 2.919342 | 1.45536 | 0.6180954 | 0.4011316 | 66.54298 | 6.953969 | 9.27579915 | 7.51271055 | 0.7170925 | 3124
2024-04-28 | 2024-04-28 11:01 | Aus_RM323 | 2035044 | -- | 12.86 | 3.17 | 1.52 | 43.39 | 1.98 | 0.06 | 0.42 | 0.28 | -- | -1.879404232 | 5.82866 | 4.62536 | 11.97895 | 3124
2024-04-28 | 2024-04-28 11:03 | Aus_RM361 | 2035045 | -- | 12.38 | 2.94 | 1.44 | 44.25 | 1.87 | 0.06 | 0.41 | 0.25 | -- | -9.900772072 | 5.35452 | 4.38192 | 11.19195 | 3124
2024-04-28 | 2024-04-28 11:05 | Aus_RM362 | 2035046 | -- | 14.01 | 3.39 | 1.62 | 42.73 | 1.97 | 0.08 | 0.45 | 0.31 | -- | 11.26092 | 6.24246 | 4.92966 | 9.787234 | 3124
2024-04-28 | 2024-04-28 11:08 | Aus_KF461 | 2035047 | -- | 13.51 | 3.31 | 1.6 | 43.02 | 1.97 | 0.1 | 0.46 | 0.29 | -- | 5.643043504 | 6.0643 | 4.8688 | 7.656829 | 3124
2024-04-28 | 2024-04-28 11:10 | Aus_KF462 | 2035049 | -- | 13.77 | 3.33 | 1.6 | 42.97 | 1.97 | 0.1 | 0.46 | 0.32 | -- | 8.134077208 | 6.1173 | 4.8688 | 8.043926 | 3124
2024-04-28 | 2024-04-28 11:12 | Aus_KF463 | 2035052 | -- | 13.7 | 3.35 | 1.61 | 43.11 | 1.99 | 0.08 | 0.45 | 0.32 | -- | 7.214232776 | 6.15338 | 4.89923 | 9.948524 | 3124
2024-04-28 | 2024-04-28 11:32 | Aus_RM323 | 2035055 | -- | 12.9 | 3.15 | 1.52 | 43.18 | 1.96 | 0.06 | 0.43 | 0.27 | -- | -0.991803712 | 5.77566 | 4.62536 | 11.90574 | 3124
2024-04-28 | 2024-04-28 12:01 | Aus_RM323 | 2035058 | -- | 14.11688 | 3.439366 | 1.627674 | 42.6722 | 2.051806 | 0.09342117 | 0.4489938 | 0.2548635 | -- | 12.61612 | 6.360295492 | 4.953011982 | 7.610465 | 3224
2024-04-28 | 2024-04-28 12:03 | Aus_RM361 | 2035059 | -- | 12.35886 | 3.017852 | 1.410223 | 44.04755 | 1.908369 | 0.08356932 | 0.395539 | 0.23597 | -- | -9.098393 | 5.611210484 | 4.291308589 | 7.671552 | 3224
2024-04-28 | 2024-04-28 12:05 | Aus_RM362 | 2035060 | -- | 13.9006 | 3.3861 | 1.601683 | 42.88285 | 2.007599 | 0.1103978 | 0.4350437 | 0.2625541 | -- | 9.81108 | 6.263117364 | 4.873921369 | 6.422496 | 3224
2024-04-28 | 2024-04-28 12:33 | Aus_RM323 | 2035061 | -- | 14.02 | 3.41 | 1.64 | 42.91 | 2.02 | 0.07 | 0.47 | 1.06 | -- | 10.91705 | 6.26162 | 4.99052 | 25.25346 | 3224
2024-04-28 | 2024-04-28 12:33 | Man_CLK461 | 2035062 | 1.17 | 20.8535 | 5.134659 | 2.449497 | 65.94678 | 3.014992 | 1.847522 | 0.6817328 | 0.4120106 | 67.22225 | 5.481565 | 9.462297426 | 7.453819371 | 0.6017924 | 3224
2024-04-28 | 2024-04-28 12:34 | Man_CLK462 | 2035063 | 1.42 | 20.70037 | 5.137841 | 2.432014 | 65.82572 | 3.03507 | 1.898251 | 0.7366937 | 0.4225595 | 66.87908 | 4.533641 | 9.500310962 | 7.400618602 | 0.6175218 | 3224
2024-04-28 | 2024-04-28 12:41 | Aus_CLK463 | 2035068 | 1.34 | 20.95029 | 5.085145 | 2.465262 | 66.26132 | 2.930249 | 1.443483 | 0.6283495 | 0.3939961 | 67.38516095 | 5.114066 | 9.304410946 | 7.501792266 | 0.7226601 | 3224
2024-04-28 | 2024-04-28 13:03 | Aus_RM361 | 2035070 | -- | 13.90124 | 3.45807 | 1.623418 | 42.71866 | 2.013757 | 0.08051937 | 0.4393761 | 0.2695264 | -- | 10.70903 | 6.417062244 | 4.940060974 | 8.963223 | 3224
2024-04-28 | 2024-04-28 13:05 | Aus_RM362 | 2035071 | -- | 13.70799 | 3.297846 | 1.565791 | 42.91174 | 1.985563 | 0.1149445 | 0.4323113 | 0.2574894 | -- | 7.579827 | 6.089973528 | 4.764702013 | 6.091365 | 3224
2024-04-28 | 2024-04-28 14:03 | Aus_RM361 | 2035082 | -- | 13.65322 | 3.325774 | 1.586111 | 43.19104 | 2.032211 | 0.098226 | 0.4312682 | 0.2688174 | -- | 6.414467 | 6.129601288 | 4.826535773 | 7.267912 | 3224
2024-04-28 | 2024-04-28 14:05 | Aus_RM362 | 2035083 | -- | 13.75892 | 3.378983 | 1.580861 | 43.13155 | 2.003799 | 0.1187607 | 0.4381317 | 0.2571436 | -- | 7.77024 | 6.279488138 | 4.810560023 | 5.933581 | 3224
2024-04-28 | 2024-04-28 14:22 | Man_CLK461 | 2035086 | 1.52 | 20.35 | 5.05 | 2.42 | 65.77 | 2.95 | 1.64 | 0.65 | 0.39 | 69.51525 | 1.232979 | 9.28786 | 7.36406 | 0.6441569 | 3224
2024-04-28 | 2024-04-28 14:23 | Man_CLK462 | 2035087 | 1.43 | 20.62 | 5.05 | 2.43 | 66.16 | 3.05 | 1.49 | 0.61 | 0.4 | 69.40303 | 2.368131936 | 9.27094 | 7.39449 | 0.6948174 | 3224
2024-04-28 | 2024-04-28 14:41 | Aus_CLK463 | 2035088 | 1.32 | 20.68 | 4.99 | 2.4 | 65.84 | 2.89 | 1.62 | 0.64 | 0.41 | 68.5381 | 3.530482992 | 9.1627 | 7.3032 | 0.6627859 | 3224
2024-04-28 | 2024-04-28 15:03 | Aus_RM361 | 2035091 | -- | 13.11651 | 3.185877 | 1.513151 | 43.63216 | 1.983202 | 0.1349 | 0.4150051 | 0.2458265 | -- | -0.3439411 | 5.882322558 | 4.604518493 | 4.969543 | 3224
2024-04-28 | 2024-04-28 15:05 | Aus_RM362 | 2035092 | -- | 13.53484 | 3.335767 | 1.547911 | 42.97752 | 1.965886 | 0.1297455 | 0.4310939 | 0.2572851 | -- | 6.061537 | 6.220717138 | 4.710293173 | 5.386462 | 3224
2024-04-28 | 2024-04-28 15:08 | Aus_KF461 | 2035093 | -- | 13.46 | 3.34 | 1.6 | 42.88 | 1.96 | 0.09 | 0.46 | 0.28 | -- | 5.795026016 | 6.1438 | 4.8688 | 8.364219 | 3224
2024-04-28 | 2024-04-28 15:10 | Aus_KF462 | 2035094 | -- | 13.43 | 3.28 | 1.6 | 43.03 | 1.97 | 0.08 | 0.45 | 0.29 | -- | 4.772254904 | 5.9848 | 4.8688 | 9.464653 | 3224
2024-04-28 | 2024-04-28 15:12 | Aus_KF463 | 2035095 | -- | 13.51 | 3.27 | 1.59 | 43.07 | 1.97 | 0.07 | 0.44 | 0.28 | -- | 5.275975096 | 5.97522 | 4.83837 | 10.51083 | 3224
2024-04-28 | 2024-04-28 15:13 | Aus_HM463 | 2035098 | -- | -- | -- | -- | -- | -- | 1.83 | -- | -- | -- | -- | -- | -- | #VALUE! | 3224
2024-04-28 | 2024-04-28 16:03 | Aus_RM361 | 2035105 | -- | 13.39068 | 3.235783 | 1.533348 | 43.20511 | 2.039551 | 0.1526827 | 0.4064808 | 0.2714383 | -- | 3.600296 | 5.980400134 | 4.665977964 | 4.559679 | 3224
2024-04-28 | 2024-04-28 16:05 | Aus_HM461 | 2035106 | -- | -- | -- | -- | -- | -- | 2.02 | -- | -- | -- | -- | -- | -- | #VALUE! | 3224
2024-04-28 | 2024-04-28 16:05 | Aus_HM462 | 2035107 | -- | -- | -- | -- | -- | -- | 2.61 | -- | -- | -- | -- | -- | -- | #VALUE! | 3224
2024-04-28 | 2024-04-28 16:25 | Man_CLK461 | 2035109 | 3.35 | 20.54186 | 5.0346 | 2.391916 | 66.5997 | 2.960248 | 1.533694 | 0.6415991 | 0.370349 | 64.12851002 | 0.2268777 | 9.294568128 | 7.278600388 | 0.6676113 | 3224
2024-04-28 | 2024-04-28 16:26 | Man_CLK462 | 2035110 | 1.09 | 20.99477 | 5.064856 | 2.432818 | 66.39234 | 2.968129 | 1.564595 | 0.6616489 | 0.4049063 | 68.78094 | 4.956403 | 9.305540344 | 7.403065174 | 0.6938314 | 3224
2024-04-28 | 2024-04-28 16:41 | Aus_CLK463 | 2035120 | 1.45 | 20.87124 | 5.129612 | 2.465382 | 66.23132 | 3.045112 | 1.511934 | 0.6420863 | 0.4122579 | 67.1171 | 4.751826 | 9.422045456 | 7.502157426 | 0.71326 | 3224
2024-04-28 | 2024-04-28 17:01 | Aus_RM323 | 2035121 | -- | 12.75177 | 3.153536 | 1.521704 | 43.55321 | 2.02426 | 0.08687851 | 0.405313 | 0.2571005 | -- | -3.393077 | 5.782147232 | 4.630545272 | 7.788921 | 3224
2024-04-28 | 2024-04-28 17:03 | Aus_RM361 | 2035122 | -- | 13.91 | 3.39 | 1.63 | 42.58 | 1.97 | 0.07 | 0.45 | 0.34 | -- | 10.87234 | 6.22554 | 4.96009 | 11.73841 | 3224
2024-04-28 | 2024-04-28 17:32 | Aus_RM323 | 2035130 | -- | 13.06 | 3.29 | 1.57 | 43.1 | 1.97 | 0.07 | 0.48 | 0.28 | -- | 1.393428 | 6.06206 | 4.77751 | 10.99716 | 3224
2024-04-28 | 2024-04-28 17:44 | Man_CLK461 | 2035133 | 1.57 | 20.39 | 5.04 | 2.42 | 66.25 | 2.98 | 1.34 | 0.58 | 0.36 | 71.02896 | 0.05215761 | 9.26136 | 7.36406 | 0.7150247 | 3224
2024-04-28 | 2024-04-28 18:01 | Aus_RM323 | 2035134 | -- | 12.61 | 3.07 | 1.49 | 43.72 | 1.94 | 0.05 | 0.44 | 0.26 | -- | -5.582167504 | 5.61442 | 4.53407 | 14.19904 | 3224
2024-04-28 | 2024-04-28 18:03 | Aus_RM361 | 2035135 | -- | 14.09 | 3.45 | 1.65 | 42.45 | 1.98 | 0.07 | 0.46 | 0.3 | -- | 13.14532916 | 6.3507 | 5.02095 | 11.12266 | 3224
2024-04-28 | 2024-04-28 18:25 | Man_CLK462 | 2035136 | 1.97 | 20.38 | 5.05 | 2.37 | 65.65 | 2.94 | 2.07 | 0.68 | 0.4 | 67.03828 | 1.80559164 | 9.37246 | 7.21191 | 0.5289142 | 3224
2024-04-28 | 2024-04-28 18:26 | Aus_RM323 | 2035137 | -- | 13.47 | 3.37 | 1.6 | 43.11 | 2 | 0.09 | 0.49 | 0.29 | -- | 5.32670484 | 6.2233 | 4.8688 | 8.791276 | 3224
2024-04-28 | 2024-04-28 18:27 | Man_CLK461 | 2035138 | 1.22 | 20.6 | 5.04 | 2.41 | 66.21 | 3 | 1.51 | 0.6 | 0.39 | 70.70927 | 1.970309 | 9.27828 | 7.33363 | 0.6714332 | 3224
2024-04-28 | 2024-04-28 18:41 | Aus_CLK463 | 2035140 | 1.88 | 20.31 | 4.98 | 2.42 | 66.15 | 2.88 | 1.41 | 0.62 | 0.39 | 70.37093 | -0.632844904 | 9.10236 | 7.36406 | 0.7311244 | 3224
2024-04-28 | 2024-04-28 19:01 | Aus_RM323 | 2035145 | -- | 13.76 | 3.39 | 1.62 | 42.44 | 1.91 | 0.05 | 0.49 | 0.28 | -- | 10.00145 | 6.24246 | 4.92966 | 15.56623 | 3224
2024-04-28 | 2024-04-28 19:03 | Aus_RM361 | 2035146 | -- | 13.72 | 3.37 | 1.6 | 42.67 | 1.98 | 0.06 | 0.44 | 0.3 | -- | 8.828126296 | 6.2233 | 4.8688 | 12.69275 | 3224
2024-04-28 | 2024-04-28 19:08 | Aus_KF461 | 2035147 | -- | 13.37 | 3.35 | 1.59 | 42.7 | 1.97 | 0.08 | 0.45 | 0.29 | -- | 5.61368832 | 6.18722 | 4.83837 | 9.464653 | 3224
2024-04-28 | 2024-04-28 19:10 | Aus_KF462 | 2035148 | -- | 13.48 | 3.42 | 1.6 | 42.85 | 1.98 | 0.09 | 0.45 | 0.31 | -- | 6.464614424 | 6.3558 | 4.8688 | 8.699764 | 3224
2024-04-28 | 2024-04-28 19:12 | Aus_KF463 | 2035149 | -- | 13.5 | 3.39 | 1.6 | 43.08 | 2.01 | 0.07 | 0.45 | 0.31 | -- | 5.778214096 | 6.2763 | 4.8688 | 11.18541 | 3224
2024-04-28 | 2024-04-28 19:31 | Aus_RM323 | 2035153 | -- | 13.49 | 3.37 | 1.6 | 42.91 | 1.96 | 0.08 | 0.49 | 0.29 | -- | 6.11294612 | 6.2233 | 4.8688 | 9.890185 | 3224
2024-04-28 | 2024-04-28 20:01 | Aus_RM323 | 2035157 | -- | 13.69 | 3.35 | 1.6 | 42.85 | 1.87 | 0.05 | 0.49 | 0.27 | -- | 7.91594268 | 6.1703 | 4.8688 | 15.30817 | 3224
2024-04-28 | 2024-04-28 20:03 | Aus_RM361 | 2035158 | -- | 13.2 | 3.21 | 1.54 | 43.2 | 1.93 | 0.06 | 0.43 | 0.29 | -- | 1.852564432 | 5.90082 | 4.68622 | 12.33585 | 3224
2024-04-28 | 2024-04-28 20:31 | Man_CLK461 | 2035159 | 1.06 | 20.64 | 5.05 | 2.43 | 65.97 | 3 | 1.62 | 0.62 | 0.39 | 69.98381 | 3.123662 | 9.27094 | 7.39449 | 0.636349 | 3224
2024-04-28 | 2024-04-28 20:32 | Man_CLK462 | 2035162 | 1.32 | 20.77 | 4.99 | 2.36 | 66.09 | 2.94 | 1.52 | 0.62 | 0.39 | 68.92905 | 3.493580312 | 9.23038 | 7.18148 | 0.6782141 | 3224
2024-04-28 | 2024-04-28 20:41 | Aus_CLK463 | 2035163 | 1.62 | 20.5 | 4.97 | 2.41 | 65.99 | 2.84 | 1.49 | 0.65 | 0.39 | 69.41551 | 1.431156168 | 9.09278 | 7.33363 | 0.7090049 | 3224
2024-04-28 | 2024-04-28 21:01 | Aus_RM323 | 2035165 | -- | 13.32 | 3.3 | 1.59 | 43.09 | 1.9 | 0.05 | 0.47 | 0.28 | -- | 3.732510024 | 6.05472 | 4.83837 | 15.22581 | 3224
2024-04-28 | 2024-04-28 21:03 | Aus_RM361 | 2035166 | -- | 13.06 | 3.22 | 1.54 | 43.22 | 2.02 | 0.05 | 0.43 | 0.29 | -- | 0.6377602 | 5.92732 | 4.68622 | 14.80302 | 3224
2024-04-28 | 2024-04-28 22:01 | Aus_RM323 | 2035172 | -- | 13.05 | 3.18 | 1.57 | 42.89 | 1.89 | 0.05 | 0.46 | 0.27 | -- | 1.39488076 | 5.77056 | 4.77751 | 14.79753 | 3224
2024-04-28 | 2024-04-28 22:03 | Aus_RM361 | 2035173 | -- | 13.52 | 3.31 | 1.59 | 42.65 | 1.96 | 0.07 | 0.45 | 0.29 | -- | 6.854590072 | 6.08122 | 4.83837 | 10.81675 | 3224
2024-04-28 | 2024-04-28 22:39 | Man_CLK461 | 2035177 | 1.26 | 20.56 | 5.01 | 2.41 | 65.8 | 2.94 | 1.74 | 0.65 | 0.39 | 69.38286 | 2.733425792 | 9.19878 | 7.33363 | 0.6071364 | 3224
2024-04-28 | 2024-04-28 22:39 | Man_CLK462 | 2035178 | 1.68 | 20.48 | 5.12 | 2.42 | 65.54 | 3.01 | 1.81 | 0.7 | 0.43 | 66.4693 | 3.412167248 | 9.47336 | 7.36406 | 0.6356814 | 3224
2024-04-28 | 2024-04-28 22:41 | Aus_CLK463 | 2035179 | 1.55 | 20.61 | 5.01 | 2.44 | 66.04 | 2.83 | 1.39 | 0.62 | 0.38 | 68.75641 | 2.458732576 | 9.14802 | 7.42492 | 0.7323613 | 3224
2024-04-28 | 2024-04-28 23:01 | Aus_RM323 | 2035180 | -- | 13.77 | 3.34 | 1.65 | 42.79 | 1.97 | 0.08 | 0.48 | 0.32 | -- | 8.791506632 | 6.0592 | 5.02095 | 10.26767 | 3224
2024-04-28 | 2024-04-28 23:03 | Aus_RM361 | 2035181 | -- | 13.9 | 3.42 | 1.62 | 42.63 | 1.95 | 0.08 | 0.48 | 0.3 | -- | 10.77403 | 6.32196 | 4.92966 | 9.945093 | 3224
2024-04-28 | 2024-04-28 23:08 | Aus_KF461 | 2035182 | -- | 13.5 | 3.38 | 1.62 | 43.06 | 1.98 | 0.09 | 0.46 | 0.3 | -- | 5.810532592 | 6.21596 | 4.92966 | 8.650957 | 3224
2024-04-28 | 2024-04-28 23:10 | Aus_KF462 | 2035183 | -- | 13.48 | 3.35 | 1.6 | 42.74 | 1.96 | 0.09 | 0.46 | 0.29 | -- | 6.447678144 | 6.1703 | 4.8688 | 8.507588 | 3224
2024-04-28 | 2024-04-28 23:12 | Aus_KF463 | 2035184 | -- | 13.54 | 3.37 | 1.61 | 43 | 1.97 | 0.06 | 0.45 | 0.29 | -- | 6.277351424 | 6.20638 | 4.89923 | 12.61954 | 3224
2024-04-28 | 2024-04-28 23:26 | Aus_HM463 | 2035190 | -- | -- | -- | -- | -- | -- | 1.85 | -- | -- | -- | -- | -- | -- | #VALUE! | 3224
2024-04-29 | 2024-04-29 00:01 | Aus_RM323 | 2035194 | -- | 13.86 | 3.35 | 1.66 | 42.24 | 1.89 | 0.04 | 0.49 | 0.3 | -- | 11.31615 | 6.06878 | 5.05138 | 20.10295 | 3224
2024-04-29 | 2024-04-29 00:03 | Aus_RM361 | 2035195 | -- | 13.62 | 3.3 | 1.59 | 43.01 | 1.94 | 0.06 | 0.46 | 0.29 | -- | 6.558335016 | 6.05472 | 4.83837 | 12.76138 | 3224
2024-04-29 | 2024-04-29 00:31 | Man_CLK461 | 2035197 | 1.37 | 20.45 | 5.02 | 2.42 | 65.73 | 2.97 | 1.54 | 0.61 | 0.39 | 69.4046 | 6.27131976 | 9.20836 | 7.36406 | 0.6638797 | 3224
2024-04-29 | 2024-04-29 00:32 | Man_CLK462 | 2035198 | 1.61 | 20.51 | 5.1 | 2.44 | 66.03 | 3.01 | 1.54 | 0.62 | 0.4 | 68.62682 | 2.085525528 | 9.38652 | 7.42492 | 0.6777848 | 3224
2024-04-29 | 2024-04-29 00:41 | Aus_CLK463 | 2035199 | 1.35 | 20.53 | 5.03 | 2.47 | 65.86 | 2.87 | 1.57 | 0.64 | 0.4 | 69.26857 | 2.457231552 | 9.15026 | 7.51621 | 0.6756751 | 3224
2024-04-29 | 2024-04-29 01:01 | Aus_RM323 | 2035202 | -- | 13.41 | 3.24 | 1.61 | 45.54 | 1.91 | 0.05 | 0.47 | 0.28 | -- | -3.300305968 | 5.86188 | 4.89923 | 15.22581 | 3224
2024-04-29 | 2024-04-29 01:03 | Aus_RM361 | 2035203 | -- | 13.31 | 3.26 | 1.56 | 42.84 | 1.91 | 0.07 | 0.46 | 0.3 | -- | 4.179210096 | 5.99948 | 4.74708 | 11.12266 | 3224
2024-04-29 | 2024-04-29 01:46 | Aus_HM461 | 2035212 | -- | -- | -- | -- | -- | -- | 1.97 | -- | -- | -- | -- | -- | -- | #VALUE! | 3224
2024-04-29 | 2024-04-29 01:46 | Aus_HM462 | 2035213 | -- | -- | -- | -- | -- | -- | 2.45 | -- | -- | -- | -- | -- | -- | #VALUE! | 3224
2024-04-29 | 2024-04-29 02:01 | Aus_RM323 | 2035215 | -- | 13.71 | 3.29 | 1.63 | 42.26 | 1.95 | 0.04 | 0.49 | 0.29 | -- | 9.628217504 | 5.96054 | 4.96009 | 19.78037 | 3224
2024-04-29 | 2024-04-29 02:03 | Aus_RM361 | 2035216 | -- | 13.41 | 3.22 | 1.57 | 42.6 | 1.9 | 0.06 | 0.46 | 0.27 | -- | 5.584398624 | 5.87656 | 4.77751 | 12.33127 | 3224
2024-04-29 | 2024-04-29 02:32 | Man_CLK461 | 2035222 | 1.04 | 20.79 | 5.03 | 2.42 | 65.87 | 2.94 | 1.69 | 0.67 | 0.39 | 68.66679 | 4.608694728 | 9.23486 | 7.36406 | 0.6351708 | 3224
2024-04-29 | 2024-04-29 02:39 | Man_CLK462 | 2035223 | 1.52 | 20.78 | 5.02 | 2.4 | 66.2 | 2.95 | 1.66 | 0.66 | 0.39 | 68.22792 | 3.436950304 | 9.2422 | 7.3032 | 0.6415229 | 3224
2024-04-29 | 2024-04-29 02:41 | Aus_CLK463 | 2035224 | 1.49 | 20.8 | 5.16 | 2.49 | 66.11 | 2.89 | 1.58 | 0.64 | 0.4 | 66.76244 | 4.691983288 | 9.46092 | 7.57707 | 0.6713987 | 3224
2024-04-29 | 2024-04-29 03:01 | Aus_RM323 | 2035228 | -- | 13.89287 | 3.449387 | 1.64163 | 42.7368 | 1.981114 | 0.06842242 | 0.4933775 | 0.2676019 | -- | 10.55698 | 6.36323759 | 4.99548009 | 11.1833 | 3224
2024-04-29 | 2024-04-29 03:03 | Aus_RM361 | 2035229 | -- | 13.40553 | 3.298814 | 1.542516 | 43.2122 | 1.959195 | 0.09522508 | 0.4476861 | 0.2486652 | -- | 4.035574 | 6.131920028 | 4.693876188 | 7.370619 | 3224
2024-04-29 | 2024-04-29 03:05 | Aus_RM362 | 2035230 | -- | 13.67313 | 3.363154 | 1.552962 | 43.07055 | 1.994232 | 0.1151066 | 0.4429139 | 0.2496288 | -- | 7.109429 | 6.284746396 | 4.725663366 | 6.073063 | 3224
2024-04-29 | 2024-04-29 03:08 | Aus_KF461 | 2035231 | -- | 13.63868 | 3.432818 | 1.602454 | 42.96011 | 2.017192 | 0.1324503 | 0.456487 | 0.2644992 | -- | 7.558776 | 6.385615532 | 4.876267522 | 5.509907 | 3224
2024-04-29 | 2024-04-29 03:10 | Aus_KF462 | 2035232 | -- | 13.58547 | 3.425018 | 1.598317 | 42.98048 | 2.011039 | 0.1312433 | 0.4522105 | 0.2584089 | -- | 6.994593 | 6.371945336 | 4.863678631 | 5.472971 | 3224
2024-04-29 | 2024-04-29 03:12 | Aus_KF463 | 2035235 | -- | 13.53175 | 3.333376 | 1.594027 | 43.10703 | 2.005296 | 0.09657024 | 0.4520099 | 0.26136 | -- | 5.674847 | 6.136352716 | 4.850624161 | 7.475678 | 3224
2024-04-29 | 2024-04-29 04:01 | Aus_RM323 | 2035239 | -- | 13.76418 | 3.266217 | 1.584443 | 43.27607 | 1.991543 | 0.0658213 | 0.4759412 | 0.2503656 | -- | 6.803993 | 5.974597494 | 4.821460049 | 11.0619 | 3224
2024-04-29 | 2024-04-29 04:03 | Aus_RM361 | 2035240 | -- | 13.447 | 3.302999 | 1.546347 | 43.31984 | 1.962362 | 0.1005835 | 0.458353 | 0.2456786 | -- | 4.086997 | 6.136528226 | 4.705533921 | 7.029904 | 3224
2024-04-29 | 2024-04-29 04:05 | Aus_RM362 | 2035241 | -- | 13.22637 | 3.254715 | 1.510385 | 43.4368 | 1.97238 | 0.1098694 | 0.4250762 | 0.2463748 | -- | 1.546777 | 6.06942333 | 4.596101555 | 6.186162 | 3224
2024-04-29 | 2024-04-29 04:41 | Aus_CLK463 | 2035244 | 1.6 | 20.96638 | 5.092298 | 2.453114 | 66.14489 | 2.882852 | 1.623517 | 0.6735565 | 0.4010769 | 65.69975 | 5.633169 | 9.343920812 | 7.464825902 | 0.6718489 | 3224
2024-04-29 | 2024-04-29 04:46 | Man_CLK461 | 2035245 | 1.16 | 20.95496 | 5.179086 | 2.481673 | 66.02717 | 3.018709 | 1.677111 | 0.658805 | 0.4065138 | 66.47466 | 6.367145 | 9.525587184 | 7.551730939 | 0.6470765 | 3224
2024-04-29 | 2024-04-29 04:47 | Man_CLK462 | 2035246 | 1.61 | 20.89456 | 5.217875 | 2.467074 | 66.00136 | 2.980711 | 1.588253 | 0.660794 | 0.3933845 | 64.75697049 | 6.107781 | 9.653079542 | 7.507306182 | 0.6736778 | 3224
2024-04-29 | 2024-04-29 05:01 | Aus_RM323 | 2035248 | -- | 13.2318 | 3.201848 | 1.543698 | 43.10437 | 2.012562 | 0.0968048 | 0.4586196 | 0.2533601 | -- | 2.382428 | 5.872960184 | 4.697473014 | 7.409042 | 3224
2024-04-29 | 2024-04-29 05:03 | Aus_RM361 | 2035249 | -- | 13.54093 | 3.298273 | 1.569343 | 42.73077 | 1.954305 | 0.1056907 | 0.4588133 | 0.2473429 | -- | 6.704822 | 6.085095094 | 4.775510749 | 6.714229 | 3224
2024-04-29 | 2024-04-29 05:05 | Aus_RM362 | 2035253 | -- | 12.87641 | 3.196467 | 1.49384 | 42.95974 | 1.955681 | 0.1156584 | 0.4077841 | 0.2488827 | -- | -0.3109576 | 5.94306027 | 4.54575512 | 5.777265 | 3224
2024-04-29 | 2024-04-29 06:01 | Aus_RM323 | 2035262 | -- | 13.54007 | 3.290216 | 1.588686 | 42.90742 | 1.970799 | 0.07116431 | 0.4732093 | 0.2459256 | -- | 6.134938 | 6.031015688 | 4.834371498 | 10.1182 | 3224
2024-04-29 | 2024-04-29 06:03 | Aus_RM361 | 2035263 | -- | 13.9538 | 3.453373 | 1.614074 | 42.93643 | 1.957706 | 0.09776892 | 0.4718559 | 0.2616031 | -- | 10.45838 | 6.420425242 | 4.911627182 | 7.559988 | 3224
2024-04-29 | 2024-04-29 06:05 | Aus_RM362 | 2035264 | -- | 13.10575 | 3.225762 | 1.498361 | 43.36707 | 1.97498 | 0.1271342 | 0.4197347 | 0.2497052 | -- | 0.5638368 | 6.013042488 | 4.559512523 | 5.344127 | 3224
2024-04-29 | 2024-04-29 06:29 | Man_CLK461 | 2035265 | 1.23 | 20.96516 | 5.152819 | 2.4526 | 66.2471 | 2.980366 | 1.72457 | 0.6691722 | 0.4034959 | 67.22554 | 5.614942 | 9.50517115 | 7.4632618 | 0.6321275 | 3224
2024-04-29 | 2024-04-29 06:29 | Man_CLK462 | 2035266 | 1.61 | 20.90274 | 5.236483 | 2.476267 | 66.16812 | 3.005878 | 1.640172 | 0.6825923 | 0.4044192 | 65.23553 | 5.770209 | 9.686836186 | 7.535280481 | 0.6723446 | 3224
2024-04-29 | 2024-04-29 06:41 | Aus_CLK463 | 2035267 | 1.41 | 20.98009 | 5.128269 | 2.472324 | 66.38264 | 2.906492 | 1.525301 | 0.6499155 | 0.3969653 | 67.0678 | 5.223939 | 9.406740642 | 7.523281932 | 0.6984411 | 3224
2024-04-29 | 2024-04-29 07:01 | Aus_RM323 | 2035270 | -- | 13.71 | 3.35 | 1.63 | 42.59 | 1.91 | 0.05 | 0.49 | 0.27 | -- | 8.918817464 | 6.11954 | 4.96009 | 15.30817 | 3224
2024-04-29 | 2024-04-29 07:03 | Aus_RM361 | 2035271 | -- | 13.69 | 3.31 | 1.61 | 43.05 | 1.92 | 0.07 | 0.48 | 0.28 | -- | 7.109775752 | 6.04738 | 4.89923 | 10.99716 | 3224
2024-04-29 | 2024-04-29 07:05 | Aus_RM362 | 2035272 | -- | 13.36 | 3.24 | 1.55 | 43.17 | 1.96 | 0.1 | 0.43 | 0.28 | -- | 3.4835994 | 5.9634 | 4.71665 | 7.272478 | 3224
2024-04-29 | 2024-04-29 07:08 | Aus_KF461 | 2035274 | -- | 13.58 | 3.35 | 1.62 | 42.99 | 1.97 | 0.08 | 0.46 | 0.3 | -- | 6.561507384 | 6.13646 | 4.92966 | 9.732327 | 3224
2024-04-29 | 2024-04-29 07:10 | Aus_KF462 | 2035275 | -- | 13.49 | 3.39 | 1.61 | 42.88 | 1.97 | 0.09 | 0.46 | 0.29 | -- | 6.317230096 | 6.25938 | 4.89923 | 8.507588 | 3224
2024-04-29 | 2024-04-29 07:12 | Aus_KF463 | 2035276 | -- | 13.51 | 3.33 | 1.61 | 42.98 | 1.98 | 0.06 | 0.46 | 0.3 | -- | 5.878039104 | 6.10038 | 4.89923 | 12.97644 | 3224
2024-04-29 | 2024-04-29 07:13 | Aus_HM463 | 2035277 | -- | -- | -- | -- | -- | -- | 1.92 | -- | -- | -- | -- | -- | -- | #VALUE! | 3224
2024-04-29 | 2024-04-29 07:15 | Aus_HM461 | 2035278 | -- | -- | -- | -- | -- | -- | 1.7 | -- | -- | -- | -- | -- | -- | #VALUE! | 3224
2024-04-29 | 2024-04-29 07:15 | Aus_HM462 | 2035279 | -- | -- | -- | -- | -- | -- | 1.88 | -- | -- | -- | -- | -- | -- | #VALUE! | 3224
2024-04-29 | 2024-04-29 08:01 | Aus_RM323 | 2035284 | -- | 13.27862 | 3.263 | 1.55309 | 43.26921 | 1.962269 | 0.06865797 | 0.4700535 | 0.2497603 | -- | 2.598904 | 6.01912172 | 4.72605287 | 10.52051 | 3224
2024-04-29 | 2024-04-29 08:03 | Aus_RM361 | 2035285 | -- | 13.38446 | 3.317034 | 1.56544 | 42.73734 | 1.941579 | 0.09798167 | 0.465538 | 0.2564334 | -- | 5.429805 | 6.14141562 | 4.76363392 | 7.420616 | 3224
2024-04-29 | 2024-04-29 08:05 | Aus_RM362 | 2035286 | -- | 13.6624 | 3.37551 | 1.568063 | 42.92999 | 2.009945 | 0.1641493 | 0.442071 | 0.2566329 | -- | 7.527741 | 6.291938904 | 4.771615709 | 4.309308 | 3224
2024-04-29 | 2024-04-29 08:34 | Man_CLK461 | 2035287 | 1.35 | 21.01278 | 5.06733 | 2.421589 | 66.05815 | 2.929869 | 1.421373 | 0.6214477 | 0.368977 | 66.22455544 | 6.138074 | 9.331095912 | 7.368895327 | 0.7070565 | 3224
2024-04-29 | 2024-04-29 08:35 | Man_CLK462 | 2035288 | 1.92 | 20.97923 | 5.159927 | 2.4282 | 66.37433 | 2.977917 | 1.570413 | 0.6535246 | 0.4021381 | 64.81471 | 5.354908 | 9.56529215 | 7.3890126 | 0.6845836 | 3224
2024-04-29 | 2024-04-29 08:41 | Aus_CLK463 | 2035289 | 1.71 | 20.84417 | 5.11127 | 2.468201 | 66.08926 | 2.879542 | 1.601142 | 0.6743345 | 0.400971 | 65.80523617 | 4.865385 | 9.368669408 | 7.510735643 | 0.6815658 | 3224
2024-04-29 | 2024-04-29 09:01 | Aus_RM323 | 2035291 | -- | 13.21 | 3.19 | 1.56 | 42.75 | 1.9 | 0.07 | 0.47 | 0.28 | -- | 3.240806568 | 5.81398 | 4.74708 | 10.87558 | 3224
2024-04-29 | 2024-04-29 09:03 | Aus_RM361 | 2035292 | -- | 13.79 | 3.3 | 1.63 | 42.58 | 1.89 | 0.06 | 0.49 | 0.27 | -- | 9.384161328 | 5.98704 | 4.96009 | 12.75681 | 3224
2024-04-29 | 2024-04-29 09:05 | Aus_RM362 | 2035294 | -- | 13.63 | 3.27 | 1.59 | 42.57 | 1.96 | 0.1 | 0.45 | 0.3 | -- | 7.843609096 | 5.97522 | 4.83837 | 7.700755 | 3224
2024-04-29 | 2024-04-29 10:01 | Aus_RM323 | 2035307 | -- | 13.67546 | 3.381431 | 1.60784 | 43.06012 | 2.002043 | 0.09651578 | 0.4771011 | 0.3276905 | -- | 7.313332 | 6.24032687 | 4.89265712 | 8.587921 | 3224
2024-04-29 | 2024-04-29 10:03 | Aus_RM361 | 2035308 | -- | 13.64177 | 3.353133 | 1.586596 | 43.2209 | 1.954101 | 0.08309869 | 0.4696367 | 0.2522368 | -- | 6.363467 | 6.201282018 | 4.828011628 | 8.726463 | 3224
2024-04-29 | 2024-04-29 10:05 | Aus_RM362 | 2035310 | -- | 13.61631 | 3.336735 | 1.572687 | 42.90283 | 1.991939 | 0.1325993 | 0.4417458 | 0.2576302 | -- | 7.023234 | 6.181361346 | 4.785686541 | 5.34226 | 3224
2024-04-29 | 2024-04-29 10:30 | Man_CLK461 | 2035311 | 2.21 | 20.84917 | 5.11833 | 2.436511 | 65.72379 | 2.921452 | 1.557647 | 0.7647914 | 0.4016297 | 62.24179542 | 6.032398 | 9.440997888 | 7.414302973 | 0.7505668 | 3224
2024-04-29 | 2024-04-29 10:32 | Man_CLK462 | 2035312 | 1.43 | 20.76531 | 5.273774 | 2.473464 | 65.54282 | 2.997583 | 1.931822 | 0.7635102 | 0.4435919 | 64.22067 | 6.694617 | 9.790400012 | 7.526750952 | 0.6326528 | 3224
2024-04-29 | 2024-04-29 10:41 | Aus_CLK463 | 2035313 | 1.52 | 20.85701 | 5.087576 | 2.476473 | 66.172 | 2.885666 | 1.528824 | 0.6583639 | 0.3942614 | 66.96532 | 4.610547 | 9.291884084 | 7.535907339 | 0.6992526 | 3224
2024-04-29 | 2024-04-29 11:01 | Aus_RM323 | 2035317 | -- | 13.19 | 3.2 | 1.57 | 42.74 | 1.92 | 0.07 | 0.47 | 0.27 | -- | 3.160977904 | 5.82356 | 4.77751 | 10.69124 | 3224
2024-04-29 | 2024-04-29 11:03 | Aus_RM361 | 2035318 | -- | 13.2 | 3.25 | 1.56 | 42.74 | 1.89 | 0.12 | 0.46 | 0.27 | -- | 3.489597344 | 5.97298 | 4.74708 | 6.165637 | 3224
2024-04-29 | 2024-04-29 11:05 | Aus_RM362 | 2035319 | -- | 13.23 | 3.17 | 1.54 | 42.55 | 1.88 | 0.1 | 0.44 | 0.26 | -- | 3.904110824 | 5.79482 | 4.68622 | 7.09952 | 3224
2024-04-29 | 2024-04-29 11:08 | Aus_KF461 | 2035320 | -- | 13.68 | 3.42 | 1.61 | 42.98 | 1.98 | 0.12 | 0.47 | 0.3 | -- | 7.796239232 | 6.33888 | 4.89923 | 6.55914 | 3224
2024-04-29 | 2024-04-29 11:10 | Aus_KF462 | 2035324 | -- | 13.64 | 3.38 | 1.62 | 43.02 | 1.98 | 0.09 | 0.46 | 0.3 | -- | 7.137440688 | 6.21596 | 4.92966 | 8.650957 | 3224
2024-04-29 | 2024-04-29 11:12 | Aus_KF463 | 2035328 | -- | 13.38 | 3.29 | 1.58 | 42.99 | 1.93 | 0.06 | 0.46 | 0.28 | -- | 4.494184152 | 6.04514 | 4.80794 | 12.54633 | 3224
2024-04-29 | 2024-04-29 11:20 | Man_CLK461 | 2035331 | 3.45 | 20.66908 | 5.083467 | 2.428901 | 66.58939 | 2.944765 | 1.291502 | 0.7003396 | 0.3749701 | 62.33139 | 1.640249 | 9.361487058 | 7.391145743 | 0.836132 | 3224
2024-04-29 | 2024-04-29 12:01 | Aus_RM323 | 2035340 | -- | 13.19781 | 3.203158 | 1.569714 | 43.04901 | 1.990112 | 0.09316735 | 0.4543879 | 0.2602482 | -- | 2.294824 | 5.832412612 | 4.776639702 | 7.755048 | 3224
2024-04-29 | 2024-04-29 12:03 | Aus_RM361 | 2035341 | -- | 12.45972 | 3.034592 | 1.45882 | 40.85979 | 1.980225 | 3.565589 | 0.4419125 | 0.2502568 | -- | 1.696441 | 5.57334536 | 4.43918926 | 0.1960427 | 3224
2024-04-29 | 2024-04-29 12:05 | Aus_RM362 | 2035342 | -- | 13.64195 | 3.332294 | 1.56744 | 43.00173 | 1.961629 | 0.1299535 | 0.4557303 | 0.2894339 | -- | 6.911844 | 6.17847062 | 4.76971992 | 5.858393 | 3224
2024-04-29 | 2024-04-29 12:31 | Man_CLK461 | 2035346 | 5.29 | 21.02663 | 5.118434 | 2.399799 | 66.92706 | 2.916167 | 1.073835 | 0.6979851 | 0.3690396 | 53.30473 | 3.824117 | 9.503390192 | 7.302588357 | 0.9966242 | 3224
2024-04-29 | 2024-04-29 12:34 | Man_CLK462 | 2035347 | 1.19 | 21.01074 | 5.251211 | 2.485569 | 66.30656 | 3.03903 | 1.526711 | 0.634949 | 0.4110752 | 66.57589 | 6.358562 | 9.710126402 | 7.563586467 | 0.7013782 | 3224
2024-04-29 | 2024-04-29 12:41 | Aus_CLK463 | 2035348 | 1.36 | 21.04535 | 5.036007 | 2.459256 | 66.73797 | 2.893246 | 1.470044 | 0.6400204 | 0.4010257 | 68.86042 | 4.21224 | 9.184357398 | 7.483516008 | 0.7225299 | 3224
2024-04-29 | 2024-04-29 12:54 | Aus_RM362 | 2035354 | -- | 13.59828 | 3.143088 | 1.523915 | 43.34965 | 1.994885 | 0.1174585 | 0.4210441 | 0.2557426 | -- | 4.461882 | 5.75071902 | 4.637273345 | 5.860162 | 3224
2024-04-29 | 2024-04-29 13:01 | Aus_RM323 | 2035355 | -- | 14.12179 | 3.390855 | 1.593051 | 43.07066 | 2.014479 | 0.1077114 | 0.4775431 | 0.2629151 | -- | 11.1514 | 6.290323458 | 4.847654193 | 6.922804 | 3224
2024-04-29 | 2024-04-29 13:03 | Aus_RM361 | 2035356 | -- | 14.0424 | 3.431765 | 1.635561 | 42.64195 | 1.983408 | 0.2106018 | 0.4847806 | 0.2665804 | -- | 12.03845 | 6.326808038 | 4.977012123 | 3.592343 | 3224
2024-04-29 | 2024-04-29 13:32 | Man_CLK461 | 2035363 | 3.95 | 20.78975 | 5.202254 | 2.446877 | 67.27525 | 3.002515 | 0.9606166 | 0.6493585 | 0.3678167 | 61.34722 | 1.193089 | 9.645857216 | 7.445846711 | 1.069363 | 3224
2024-04-29 | 2024-04-29 14:01 | Aus_RM323 | 2035374 | -- | 13.82157 | 3.384392 | 1.628732 | 42.86222 | 1.993834 | 0.07284193 | 0.4851946 | 0.2601887 | -- | 9.21527 | 6.212824256 | 4.956231476 | 10.27786 | 3224
2024-04-29 | 2024-04-29 14:03 | Aus_RM361 | 2035375 | -- | 13.69701 | 3.288878 | 1.596478 | 42.97927 | 2.034024 | 0.3377787 | 0.4649816 | 0.258423 | -- | 7.265653 | 6.014285924 | 4.858082554 | 2.158745 | 3224
2024-04-29 | 2024-04-29 14:27 | Man_CLK461 | 2035378 | 2.64 | 20.48 | 4.99 | 2.38 | 66.27 | 2.89 | 1.25 | 0.64 | 0.34 | 66.46351 | 0.4682193 | 9.19654 | 7.24234 | 0.7867124 | 3224
2024-04-29 | 2024-04-29 14:27 | Man_CLK462 | 2035379 | 0.87 | 20.62 | 5.14 | 2.49 | 65.75 | 3.02 | 1.49 | 0.62 | 0.4 | 69.32326 | 4.148161368 | 9.40792 | 7.57707 | 0.7005293 | 3224
2024-04-29 | 2024-04-29 14:41 | Aus_CLK463 | 2035380 | 1.4 | 20.63 | 5.01 | 2.46 | 66.16 | 2.86 | 1.42 | 0.62 | 0.39 | 69.67498 | 2.283777728 | 9.11418 | 7.48578 | 0.7259756 | 3224
2024-04-29 | 2024-04-29 15:01 | Aus_RM323 | 2035384 | -- | 13.24621 | 3.21093 | 1.534612 | 43.36199 | 1.998788 | 0.07899597 | 0.4638315 | 0.2411776 | -- | 1.751394 | 5.912400996 | 4.669824316 | 8.936495 | 3224
2024-04-29 | 2024-04-29 15:03 | Aus_RM361 | 2035385 | -- | 13.51772 | 3.290444 | 1.562418 | 43.02861 | 2.052147 | 0.426978 | 0.469643 | 0.2450068 | -- | 5.543342 | 6.076065344 | 4.754437974 | 1.676513 | 3224
2024-04-29 | 2024-04-29 15:08 | Aus_KF461 | 2035386 | -- | 13.53939 | 3.438512 | 1.611711 | 43.04375 | 2.001575 | 0.1434155 | 0.4626171 | 0.2610048 | -- | 6.48681 | 6.385041788 | 4.904436573 | 5.093571 | 3224
2024-04-29 | 2024-04-29 15:10 | Aus_KF462 | 2035387 | -- | 13.56365 | 3.379951 | 1.593415 | 43.112 | 2.007009 | 0.1298047 | 0.4509897 | 0.2576624 | -- | 6.169322 | 6.26081197 | 4.848761845 | 5.518203 | 3224
2024-04-29 | 2024-04-29 15:12 | Aus_KF463 | 2035388 | -- | 13.4828 | 3.306358 | 1.578307 | 43.18447 | 1.981927 | 0.09478395 | 0.460768 | 0.2522996 | -- | 4.862137 | 6.091353256 | 4.802788201 | 7.571861 | 3224
2024-04-29 | 2024-04-29 15:13 | Aus_HM463 | 2035389 | -- | -- | -- | -- | -- | -- | 2.11 | -- | -- | -- | -- | -- | -- | #VALUE! | 3224
2024-04-29 | 2024-04-29 15:48 | Man_CLK461 | 2035395 | 1.35 | 20.95 | 4.99 | 2.38 | 67.27 | 2.99 | 1.17 | 0.41 | 0.33 | 72.2141 | 1.439264 | 9.19654 | 7.24234 | 0.6621732 | 3224
2024-04-29 | 2024-04-29 16:01 | Aus_RM323 | 2035396 | -- | 13.50225 | 3.288707 | 1.576573 | 43.07771 | 2.003589 | 0.06082202 | 0.4789923 | 0.2532429 | -- | 5.265966 | 6.047512034 | 4.797511639 | 12.07487 | 3224
2024-04-29 | 2024-04-29 16:03 | Aus_RM361 | 2035397 | -- | 13.68696 | 3.317604 | 1.600519 | 42.90341 | 1.978727 | 0.1715595 | 0.4768819 | 0.2580826 | -- | 7.562142 | 6.083572452 | 4.870379317 | 4.306767 | 3224
2024-04-29 | 2024-04-29 16:28 | Aus_HM461 | 2035398 | -- | -- | -- | -- | -- | -- | 2.37 | -- | -- | -- | -- | -- | -- | #VALUE! | 3224
2024-04-29 | 2024-04-29 16:28 | Aus_HM462 | 2035399 | -- | -- | -- | -- | -- | -- | 2.53 | -- | -- | -- | -- | -- | -- | #VALUE! | 3224
2024-04-29 | 2024-04-29 16:41 | Aus_CLK463 | 2035406 | 1.44 | 20.87729 | 5.047513 | 2.475023 | 66.09978 | 2.881734 | 1.56725 | 0.6767589 | 0.4027825 | 67.11409 | 4.802158 | 9.188170534 | 7.531494989 | 0.6991127 | 3224
2024-04-29 | 2024-04-29 16:43 | Man_CLK461 | 2035407 | 1.37 | 21.33628 | 5.102223 | 2.453007 | 67.65044 | 3.019943 | 0.5396526 | 0.3827425 | 0.3263424 | 69.88741 | 4.240868 | 9.370403106 | 7.464500301 | 1.3839 | 3224
2024-04-29 | 2024-04-29 16:44 | Man_CLK462 | 2035408 | 0.97 | 20.96327 | 5.213565 | 2.49341 | 65.74609 | 3.003741 | 1.545572 | 0.6367615 | 0.4076955 | 65.79230442 | 7.48926 | 9.59709753 | 7.58744663 | 0.6909956 | 3224
2024-04-29 | 2024-04-29 17:01 | Aus_RM323 | 2035411 | -- | 13.30338 | 3.237833 | 1.584443 | 42.58468 | 2.001917 | 0.06529219 | 0.4670773 | 0.2514261 | -- | 4.82043 | 5.899379894 | 4.821460049 | 11.05696 | 3224
2024-04-29 | 2024-04-29 17:03 | Aus_RM361 | 2035412 | -- | 14.04121 | 3.458697 | 1.641062 | 42.70206 | 1.980747 | 0.1353545 | 0.4954089 | 0.2505986 | -- | 11.98603 | 6.388870146 | 4.993751666 | 5.5039 | 3224
2024-04-29 | 2024-04-29 18:01 | Aus_RM323 | 2035417 | -- | 13.5785 | 3.274843 | 1.587725 | 42.53084 | 1.984884 | 0.06292519 | 0.475433 | 0.2594706 | -- | 7.543044 | 5.99190325 | 4.831447175 | 11.75085 | 3224
2024-04-29 | 2024-04-29 18:03 | Aus_RM361 | 2035418 | -- | 13.5272 | 3.256509 | 1.577095 | 42.99534 | 1.954291 | 0.0922056 | 0.4671344 | 0.2532942 | -- | 5.570901 | 5.96130411 | 4.799100085 | 7.856274 | 3224
2024-04-29 | 2024-04-29 18:30 | Man_CLK461 | 2035421 | 0.78 | 21.31266 | 4.843462 | 2.301267 | 66.50961 | 2.957788 | 1.489462 | 0.7325782 | 0.3955187 | 69.77984 | 6.066288 | 8.941430536 | 7.002755481 | 0.7612262 | 3224
2024-04-29 | 2024-04-29 18:30 | Man_CLK462 | 2035422 | 2.62 | 20.65397 | 5.257383 | 2.427804 | 64.84158 | 2.919781 | 2.291255 | 0.7565469 | 0.4177608 | 57.54302 | 7.758338 | 9.824220582 | 7.387807572 | 0.5162742 | 3224
2024-04-29 | 2024-04-29 18:41 | Aus_CLK463 | 2035423 | 1.78 | 20.80173 | 5.040381 | 2.452507 | 66.03956 | 2.87183 | 1.543876 | 0.6869866 | 0.397596 | 66.13916 | 4.276819 | 9.207367806 | 7.462978801 | 0.7110005 | 3224
2024-04-29 | 2024-04-29 19:01 | Aus_RM323 | 2035428 | -- | 13.83 | 3.33 | 1.62 | 42.59 | 1.92 | 0.05 | 0.49 | 0.28 | -- | 9.83872116 | 6.08346 | 4.92966 | 15.56623 | 3224
2024-04-29 | 2024-04-29 19:03 | Aus_RM361 | 2035429 | -- | 13.04 | 3.08 | 1.52 | 43.44 | 1.86 | 0.07 | 0.46 | 0.25 | -- | -0.94100848 | 5.59016 | 4.62536 | 10.201 | 3224
2024-04-29 | 2024-04-29 19:08 | Aus_KF461 | 2035430 | -- | 13.47 | 3.4 | 1.61 | 42.64 | 1.99 | 0.11 | 0.47 | 0.28 | -- | 6.932980864 | 6.28588 | 4.89923 | 6.920821 | 3224
2024-04-29 | 2024-04-29 19:10 | Aus_KF462 | 2035431 | -- | 13.56 | 3.37 | 1.63 | 42.91 | 1.98 | 0.08 | 0.46 | 0.29 | -- | 6.74734068 | 6.17254 | 4.96009 | 9.571036 | 3224
2024-04-29 | 2024-04-29 19:12 | Aus_KF463 | 2035433 | -- | 13.43 | 3.3 | 1.59 | 43 | 1.94 | 0.06 | 0.47 | 0.28 | -- | 4.95496304 | 6.05472 | 4.83837 | 12.68817 | 3224
2024-04-29 | 2024-04-29 19:50 | Man_CLK462 | 2035439 | 1.39 | 21.03275 | 5.440415 | 2.536108 | 65.03259 | 2.987007 | 1.669113 | 0.6535531 | 0.403003 | 59.06474148 | 11.47384 | 10.12601 | 7.717376644 | 0.6447851 | 3224
2024-04-29 | 2024-04-29 20:01 | Aus_RM323 | 2035440 | -- | 13.15256 | 3.240965 | 1.555735 | 43.26964 | 1.961391 | 0.07272593 | 0.4609636 | 0.2499898 | -- | 1.404591 | 5.95625363 | 4.734101605 | 9.829739 | 3224
2024-04-29 | 2024-04-29 20:03 | Aus_RM361 | 2035441 | -- | 13.17321 | 3.169308 | 1.519023 | 43.34483 | 1.950325 | 0.1120651 | 0.4535812 | 0.2549135 | -- | 0.9485029 | 5.828479284 | 4.622386989 | 6.379749 | 3224
2024-04-29 | 2024-04-29 20:34 | Man_CLK461 | 2035442 | 2.4 | 21.10739 | 5.498879 | 2.475227 | 65.27128 | 2.986094 | 1.712224 | 0.799445 | 0.4088571 | 55.05177 | 11.61335 | 10.38395 | 7.532115761 | 0.7054779 | 3224
2024-04-29 | 2024-04-29 20:34 | Man_CLK462 | 2035443 | 1.36 | 20.89212 | 5.18255 | 2.462609 | 65.52826 | 2.954233 | 1.619533 | 0.6675559 | 0.3971645 | 64.11097269 | 7.355916 | 9.567023072 | 7.493719187 | 0.6672312 | 3224
2024-04-29 | 2024-04-29 20:54 | Aus_CLK463 | 2035453 | 1.86 | 20.90974 | 5.059564 | 2.443402 | 65.98757 | 2.854475 | 1.561465 | 0.6933392 | 0.400849 | 64.6651 | 5.45282 | 9.273608416 | 7.435272286 | 0.709142 | 3224
2024-04-29 | 2024-04-29 21:01 | Aus_RM323 | 2035454 | -- | 13.22474 | 3.231399 | 1.546747 | 43.18449 | 1.949677 | 0.07939958 | 0.4698966 | 0.2497975 | -- | 2.228703 | 5.946111426 | 4.706751121 | 9.096161 | 3224
2024-04-29 | 2024-04-29 21:03 | Aus_RM361 | 2035455 | -- | 13.78231 | 3.344934 | 1.592326 | 43.03046 | 1.971678 | 0.1051321 | 0.4733099 | 0.2681419 | -- | 8.121674 | 6.169859508 | 4.845448018 | 7.12253 | 3224
2024-04-29 | 2024-04-29 21:28 | Man_CLK461 | 2035460 | 1.39 | 20.89581 | 5.25208 | 2.525307 | 65.5772 | 3.124272 | 1.666283 | 0.7494695 | 0.4103349 | 63.60327275 | 7.65737 | 9.645192556 | 7.684509201 | 0.7005477 | 3224
2024-04-29 | 2024-04-29 22:03 | Aus_RM361 | 2035461 | -- | 14.15395 | 3.445772 | 1.633305 | 42.80936 | 1.979028 | 0.09365341 | 0.4888785 | 0.2658779 | -- | 12.55224 | 6.36774374 | 4.970147115 | 8.105792 | 3224
2024-04-29 | 2024-04-29 22:34 | Man_CLK461 | 2035468 | 0.94 | 20.50267 | 5.336623 | 2.521367 | 64.31705 | 2.932882 | 2.756095 | 0.7766621 | 0.4061588 | 62.73069 | 8.570536 | 9.875897986 | 7.672519781 | 0.4299797 | 3224
2024-04-29 | 2024-04-29 22:34 | Man_CLK462 | 2035469 | 1.03 | 20.96549 | 5.213547 | 2.483833 | 65.73356 | 2.985712 | 1.546793 | 0.6666145 | 0.3957343 | 65.49398 | 7.536412 | 9.613254114 | 7.558303819 | 0.6968976 | 3224
2024-04-29 | 2024-04-29 22:41 | Aus_CLK463 | 2035470 | 1.45 | 20.94529 | 5.097095 | 2.457991 | 66.49136 | 2.939292 | 1.327489 | 0.6268673 | 0.3800171 | 67.84196122 | 4.417293 | 9.348380978 | 7.479666613 | 0.7712672 | 3224
2024-04-29 | 2024-04-29 23:01 | Aus_RM361 | 2035472 | -- | 13.39394 | 3.282815 | 1.549504 | 42.98045 | 1.946845 | 0.1076726 | 0.4565926 | 0.251676 | -- | 4.574091 | 6.077698982 | 4.715140672 | 6.625016 | 3224
2024-04-29 | 2024-04-29 23:03 | Aus_KF461 | 2035473 | -- | 13.40055 | 3.390086 | 1.605735 | 42.63057 | 1.993494 | 0.1995932 | 0.4647275 | 0.2622356 | -- | 6.309796 | 6.26682428 | 4.886251605 | 3.676885 | 3224
2024-04-29 | 2024-04-29 23:05 | Aus_KF462 | 2035474 | -- | 13.40722 | 3.366884 | 1.602206 | 42.69759 | 1.999883 | 0.1443756 | 0.4501888 | 0.2578582 | -- | 6.039935 | 6.211310048 | 4.875512858 | 4.958315 | 3224
2024-04-29 | 2024-04-29 23:12 | Aus_KF463 | 2035477 | -- | 13.52225 | 3.303739 | 1.57554 | 43.03771 | 1.987995 | 0.07877278 | 0.4623392 | 0.2532141 | -- | 5.63589 | 6.08909467 | 4.79436822 | 9.142854 | 3224
2024-04-29 | 2024-04-29 23:13 | Aus_HM461 | 2035478 | -- | -- | -- | -- | -- | -- | 2.27 | -- | -- | -- | -- | -- | -- | #VALUE! | 3224
2024-04-29 | 2024-04-29 23:14 | Aus_HM462 | 2035479 | -- | -- | -- | -- | -- | -- | 2.36 | -- | -- | -- | -- | -- | -- | #VALUE! | 3224
2024-04-29 | 2024-04-29 23:14 | Aus_HM463 | 2035480 | -- | -- | -- | -- | -- | -- | 2.08 | -- | -- | -- | -- | -- | -- | #VALUE! | 3224
2024-04-30 | 2024-04-30 00:01 | Aus_RM361 | 2035485 | -- | 13.06709 | 3.14733 | 1.49693 | 43.84781 | 1.923863 | 0.1265159 | 0.4419073 | 0.2485126 | -- | -1.644129 | 5.80761894 | 4.55515799 | 5.507235 | 3224
2024-04-30 | 2024-04-30 00:30 | Man_CLK461 | 2035490 | 3.76 | 20.90118 | 5.112483 | 2.380858 | 65.82491 | 2.867191 | 1.998809 | 0.7334087 | 0.4015618 | 56.06699 | 6.07948 | 9.519668214 | 7.244950894 | 0.5715013 | 3224
2024-04-30 | 2024-04-30 00:34 | Man_CLK462 | 2035491 | 1.15 | 20.98566 | 5.229744 | 2.509072 | 65.88874 | 2.992776 | 1.372929 | 0.6194414 | 0.3821532 | 65.339 | 7.342615 | 9.613471776 | 7.635106096 | 0.7431448 | 3224
2024-04-30 | 2024-04-30 01:01 | Aus_RM361 | 2035494 | -- | 13.38745 | 3.21893 | 1.545582 | 43.54908 | 1.959237 | 0.09509624 | 0.4490707 | 0.2496676 | -- | 2.443915 | 5.915039756 | 4.703206026 | 7.406597 | 3224
2024-04-30 | 2024-04-30 01:14 | Aus_CLK463 | 2035495 | 1.47 | 20.9 | 5.08 | 2.45 | 66.48 | 2.91 | 1.39 | 0.66 | 0.4 | 68.18477 | 3.967100784 | 9.3166 | 7.45535 | 0.7754181 | 3224
2024-04-30 | 2024-04-30 01:34 | Man_CLK461 | 2035502 | 1.61 | 20.75467 | 5.098464 | 2.421515 | 66.02811 | 2.951548 | 1.836704 | 0.7088137 | 0.4102816 | 66.79639 | 4.168181 | 9.41372622 | 7.368670145 | 0.6166706 | 3224
2024-04-30 | 2024-04-30 02:01 | Aus_RM361 | 2035503 | -- | 13.68092 | 3.289391 | 1.586943 | 42.97902 | 1.974974 | 0.09922909 | 0.4662928 | 0.2517276 | -- | 7.120354 | 6.031778594 | 4.829067549 | 7.272613 | 3224
2024-04-30 | 2024-04-30 02:30 | Man_CLK461 | 2035506 | 1.19 | 21.03271 | 5.071164 | 2.435165 | 65.98937 | 2.929472 | 1.638242 | 0.6705991 | 0.3850487 | 66.39927 | 6.554791 | 9.31828542 | 7.410207095 | 0.6516496 | 3224
2024-04-30 | 2024-04-30 02:38 | Man_CLK462 | 2035507 | 0.92 | 21.10349 | 5.112009 | 2.461594 | 66.00458 | 2.937558 | 1.492315 | 0.6552778 | 0.3849583 | 66.71025 | 7.352334 | 9.381806802 | 7.490630542 | 0.7065557 | 3224
2024-04-30 | 2024-04-30 02:41 | Aus_CLK463 | 2035508 | 1.54 | 20.79661 | 5.017188 | 2.478875 | 66.4647 | 2.90229 | 1.494579 | 0.6377396 | 0.3889882 | 69.00396 | 2.838012 | 9.1012917 | 7.543216625 | 0.6989777 | 3224
2024-04-30 | 2024-04-30 03:01 | Aus_RM323 | 2035511 | -- | 13.73241 | 3.334742 | 1.621307 | 42.48629 | 1.948006 | 0.0758348 | 0.4815981 | 0.2468411 | -- | 9.343357 | 6.093814856 | 4.933637201 | 9.604764 | 3224
2024-04-30 | 2024-04-30 03:01 | Aus_RM361 | 2035512 | -- | 14.00128 | 3.39373 | 1.612195 | 42.5219 | 1.950845 | 0.07288427 | 0.4828643 | 0.2511597 | -- | 11.83552 | 6.26555056 | 4.905909385 | 10.08483 | 3224
2024-04-30 | 2024-04-30 03:05 | Aus_KF461 | 2035513 | -- | 13.56226 | 3.388947 | 1.607777 | 42.94923 | 1.980787 | 0.1934767 | 0.473276 | 0.2571416 | -- | 6.718346 | 6.260350866 | 4.892465411 | 3.796755 | 3224
2024-04-30 | 2024-04-30 03:08 | Aus_KF462 | 2035514 | -- | 13.46233 | 3.335681 | 1.604963 | 42.79244 | 1.98807 | 0.1303488 | 0.4515586 | 0.25642 | -- | 6.067441 | 6.123957254 | 4.883902409 | 5.486585 | 3224
2024-04-30 | 2024-04-30 03:12 | Aus_KF463 | 2035515 | -- | 13.50991 | 3.321561 | 1.582921 | 42.9451 | 1.993393 | 0.0943242 | 0.4589426 | 0.2481529 | -- | 5.912467 | 6.123834318 | 4.816828603 | 7.535571 | 3224
2024-04-30 | 2024-04-30 04:01 | Aus_RM323 | 2035520 | -- | 14.06809 | 3.435722 | 1.643621 | 42.55856 | 1.957678 | 0.06771006 | 0.4909325 | 0.2597742 | -- | 12.54424 | 6.323656568 | 5.001538703 | 11.12106 | 3224
2024-04-30 | 2024-04-30 04:01 | Aus_RM361 | 2035521 | -- | 13.66524 | 3.311739 | 1.583818 | 43.29476 | 1.951458 | 0.08613648 | 0.4696619 | 0.2504329 | -- | 6.1257 | 6.096288294 | 4.819558174 | 8.391932 | 3224
2024-04-30 | 2024-04-30 04:05 | Aus_RM362 | 2035522 | -- | 13.55967 | 3.31692 | 1.567091 | 43.12442 | 1.940835 | 0.1198651 | 0.4642609 | 0.2483439 | -- | 5.749106 | 6.138320028 | 4.768657913 | 5.969706 | 3224
2024-04-30 | 2024-04-30 04:41 | Aus_CLK463 | 2035526 | 1.31 | 20.95937 | 5.070446 | 2.464405 | 65.98603 | 2.86377 | 1.539657 | 0.6575417 | 0.3913136 | 66.41755 | 5.962198 | 9.26690864 | 7.499184415 | 0.6914077 | 3224
2024-04-30 | 2024-04-30 04:49 | Man_CLK461 | 2035528 | 1.36 | 21.01009 | 5.04526 | 2.416973 | 66.23635 | 2.92421 | 1.43859 | 0.626487 | 0.3733028 | 67.08460878 | 5.450825 | 9.280420684 | 7.354848839 | 0.7054557 | 3224
2024-04-30 | 2024-04-30 04:50 | Man_CLK462 | 2035529 | 1.54 | 20.83281 | 5.107191 | 2.436353 | 65.83311 | 2.929705 | 1.722823 | 0.6942784 | 0.3948187 | 65.6138 | 5.499332 | 9.411746874 | 7.413822179 | 0.6386719 | 3224
2024-04-30 | 2024-04-30 05:01 | Aus_RM323 | 2035530 | -- | 13.42472 | 3.279341 | 1.581021 | 42.97179 | 1.942963 | 0.06228104 | 0.4710082 | 0.242053 | -- | 4.881803 | 6.015166118 | 4.811046903 | 11.45107 | 3224
2024-04-30 | 2024-04-30 05:01 | Aus_RM361 | 2035531 | -- | 13.47431 | 3.261975 | 1.539966 | 43.7182 | 1.938518 | 0.09446067 | 0.4658976 | 0.2438183 | -- | 2.88365 | 6.038611278 | 4.686116538 | 7.528137 | 3224
2024-04-30 | 2024-04-30 05:05 | Aus_RM362 | 2035532 | -- | 13.33813 | 3.287426 | 1.540489 | 43.28258 | 1.915987 | 0.1070832 | 0.4487871 | 0.2554855 | -- | 3.179854 | 6.105171512 | 4.687708027 | 6.645348 | 3224
2024-04-30 | 2024-04-30 06:01 | Aus_RM323 | 2035540 | -- | 13.08758 | 3.203556 | 1.547478 | 43.31083 | 1.948559 | 0.07594533 | 0.453445 | 0.2560962 | -- | 0.5207347 | 5.871090624 | 4.708975554 | 9.43254 | 3224
2024-04-30 | 2024-04-30 06:01 | Aus_RM361 | 2035541 | -- | 13.72512 | 3.350115 | 1.589452 | 42.89442 | 1.947371 | 0.08944282 | 0.4701376 | 0.2480161 | -- | 8.070773 | 6.188451966 | 4.836702436 | 8.051377 | 3224
2024-04-30 | 2024-04-30 06:05 | Aus_RM362 | 2035542 | -- | 12.88303 | 3.105395 | 1.484737 | 43.44501 | 1.899673 | 0.09241001 | 0.4270534 | 0.2478588 | -- | -2.215744 | 5.717121746 | 4.518054691 | 7.393869 | 3224
2024-04-30 | 2024-04-30 06:31 | Man_CLK461 | 2035546 | 0.96 | 20.91511 | 4.991336 | 2.429442 | 65.52998 | 2.888019 | 1.751325 | 0.7009374 | 0.3820784 | 66.90366 | 6.543494 | 9.116424536 | 7.392792006 | 0.6221272 | 3224
2024-04-30 | 2024-04-30 06:32 | Man_CLK462 | 2035547 | 1.36 | 20.96353 | 5.180171 | 2.481946 | 66.50185 | 2.998518 | 1.452298 | 0.6330073 | 0.3933566 | 67.52007 | 4.988825 | 9.528000518 | 7.552561678 | 0.7204351 | 3224
2024-04-30 | 2024-04-30 06:41 | Aus_CLK463 | 2035548 | 1.24 | 21.00391 | 5.064929 | 2.478986 | 66.02652 | 2.867565 | 1.500956 | 0.658624 | 0.3862536 | 66.54506 | 6.208679 | 9.227617538 | 7.543554398 | 0.7054989 | 3224
2024-04-30 | 2024-04-30 07:01 | Aus_RM323 | 2035550 | -- | 13.98418 | 3.423423 | 1.653177 | 42.64719 | 1.968487 | 0.08781549 | 0.501432 | 0.2600515 | -- | 11.49836 | 6.274895466 | 5.030617611 | 8.680712 | 3224
2024-04-30 | 2024-04-30 07:01 | Aus_RM361 | 2035551 | -- | 12.67039 | 3.057738 | 1.517887 | 40.82851 | 1.850828 | 0.0964095 | 0.4354918 | 0.2396079 | -- | 3.785388 | 5.534740896 | 4.618930141 | 7.051201 | 3224
2024-04-30 | 2024-04-30 07:05 | Aus_RM362 | 2035552 | -- | 13.11122 | 3.121764 | 1.516623 | 43.29725 | 1.933113 | 0.09562679 | 0.4248404 | 0.2785583 | -- | 0.3179426 | 5.706548484 | 4.615083789 | 7.53969 | 3224
2024-04-30 | 2024-04-30 07:08 | Aus_KF461 | 2035554 | -- | 13.42 | 3.32 | 1.6 | 42.58 | 1.94 | 0.12 | 0.47 | 0.29 | -- | 6.270995952 | 6.0908 | 4.8688 | 6.451613 | 3224
2024-04-30 | 2024-04-30 07:10 | Aus_KF462 | 2035557 | -- | 13.47 | 3.3 | 1.61 | 42.81 | 1.95 | 0.08 | 0.46 | 0.29 | -- | 5.904077336 | 6.02088 | 4.89923 | 9.571036 | 3224
2024-04-30 | 2024-04-30 07:12 | Aus_KF463 | 2035562 | -- | 13.42 | 3.2 | 1.6 | 42.71 | 1.91 | 0.06 | 0.47 | 0.31 | -- | 5.263577736 | 5.7728 | 4.8688 | 13.33333 | 3224
2024-04-30 | 2024-04-30 07:13 | Aus_HM463 | 2035563 | -- | -- | -- | -- | -- | -- | 1.99 | -- | -- | -- | -- | -- | -- | #VALUE! | 3224
2024-04-30 | 2024-04-30 08:01 | Aus_RM323 | 2035571 | -- | 13.46186 | 3.288508 | 1.576604 | 43.07029 | 1.965633 | 0.09109126 | 0.4658589 | 0.2559021 | -- | 4.940407 | 6.046932232 | 4.797605972 | 7.977405 | 3224
2024-04-30 | 2024-04-30 08:01 | Aus_RM361 | 2035572 | -- | 13.33223 | 3.24663 | 1.522957 | 43.52475 | 1.926735 | 0.1028537 | 0.4521416 | 0.2560999 | -- | 2.159698 | 6.026726256 | 4.634358151 | 6.95408 | 3224
2024-04-30 | 2024-04-30 08:05 | Aus_RM362 | 2035573 | -- | 13.48974 | 3.267441 | 1.565496 | 43.17104 | 1.948678 | 0.09541811 | 0.4582282 | 0.2638622 | -- | 4.752016 | 6.009899418 | 4.763804328 | 7.655243 | 3224
2024-04-30 | 2024-04-30 08:30 | Man_CLK461 | 2035574 | 1.09 | 20.64 | 5.01 | 2.4 | 65.58 | 2.92 | 1.78 | 0.7 | 0.4 | 68.58561 | 4.0863288 | 9.2157 | 7.3032 | 0.6246482 | 3224
2024-04-30 | 2024-04-30 08:33 | Man_CLK462 | 2035575 | 1.31 | 20.57 | 5.02 | 2.41 | 65.96 | 2.94 | 1.54 | 0.62 | 0.38 | 69.68749 | 2.3787248 | 9.22528 | 7.33363 | 0.6610274 | 3224
2024-04-30 | 2024-04-30 08:41 | Aus_CLK463 | 2035577 | 1.35 | 20.71 | 4.99 | 2.43 | 65.57 | 2.82 | 1.58 | 0.69 | 0.38 | 67.0459 | 4.6500738 | 9.11194 | 7.39449 | 0.6819979 | 3224
2024-04-30 | 2024-04-30 09:00 | Aus_HM461 | 2035580 | -- | -- | -- | -- | -- | -- | 1.83 | -- | -- | -- | -- | -- | -- | #VALUE! | 3224
2024-04-30 | 2024-04-30 09:00 | Aus_HM462 | 2035581 | -- | -- | -- | -- | -- | -- | 2.48 | -- | -- | -- | -- | -- | -- | #VALUE! | 3224
2024-04-30 | 2024-04-30 09:01 | Aus_RM323 | 2035582 | -- | 13.06 | 3.12 | 1.55 | 43.29 | 1.91 | 0.08 | 0.46 | 0.26 | -- | -0.07323919 | 5.6454 | 4.71665 | 9.087165 | 3224
2024-04-30 | 2024-04-30 09:01 | Aus_RM361 | 2035583 | -- | 13.8 | 3.3 | 1.61 | 43.01 | 1.92 | 0.08 | 0.48 | 0.29 | -- | 8.127990056 | 6.02088 | 4.89923 | 9.783802 | 3224
2024-04-30 | 2024-04-30 09:05 | Aus_RM362 | 2035585 | -- | 13.58 | 3.21 | 1.58 | 42.89 | 1.89 | 0.06 | 0.46 | 0.3 | -- | 6.115943656 | 5.83314 | 4.80794 | 12.97644 | 3224
2024-04-30 | 2024-04-30 10:01 | Aus_RM323 | 2035596 | -- | 13.52063 | 3.347269 | 1.613419 | 42.69936 | 1.975647 | 0.1155464 | 0.4827563 | 0.252178 | -- | 6.922562 | 6.140357902 | 4.909634017 | 6.371877 | 3224
2024-04-30 | 2024-04-30 10:01 | Aus_RM361 | 2035597 | -- | 13.52112 | 3.334002 | 1.585299 | 42.69781 | 1.955245 | 0.1003553 | 0.4787764 | 0.2609534 | -- | 6.833962 | 6.152779392 | 4.824064857 | 7.415486 | 3224
2024-04-30 | 2024-04-30 10:05 | Aus_RM362 | 2035598 | -- | 13.43422 | 3.292095 | 1.570834 | 42.80079 | 1.957873 | 0.08959328 | 0.4600865 | 0.2558203 | -- | 5.542324 | 6.066200622 | 4.780047862 | 8.054775 | 3224
2024-04-30 | 2024-04-30 10:32 | Man_CLK461 | 2035608 | 1.01 | 20.61426 | 5.059596 | 2.448391 | 65.51168 | 2.918491 | 1.811551 | 0.6992933 | 0.395612 | 68.4264 | 4.378642 | 9.265251828 | 7.450453813 | 0.6103115 | 3224
2024-04-30 | 2024-04-30 10:34 | Man_CLK462 | 2035609 | 1.32 | 20.57568 | 5.099482 | 2.457424 | 65.60155 | 2.960116 | 1.544692 | 0.6587037 | 0.3910315 | 67.54259 | 3.982721 | 9.355665892 | 7.477941232 | 0.6895586 | 3224
2024-04-30 | 2024-04-30 10:41 | Aus_CLK463 | 2035612 | 1.4 | 20.71299 | 5.024155 | 2.478407 | 65.80782 | 2.872849 | 1.396092 | 0.6442125 | 0.3742287 | 67.48911592 | 4.171033 | 9.120546106 | 7.541792501 | 0.7385915 | 3224
2024-04-30 | 2024-04-30 11:01 | Aus_RM323 | 2035617 | -- | 13.71926 | 3.333433 | 1.628393 | 42.87507 | 1.967981 | 0.1082056 | 0.4917482 | 0.260681 | -- | 8.037265 | 6.078356494 | 4.955199899 | 6.976272 | 3224
2024-04-30 | 2024-04-30 11:01 | Aus_RM361 | 2035618 | -- | 13.48096 | 3.287682 | 1.579473 | 43.17617 | 1.950495 | 0.09130185 | 0.4696046 | 0.2520541 | -- | 4.77841 | 6.039888984 | 4.806336339 | 7.939539 | 3224
2024-04-30 | 2024-04-30 11:05 | Aus_RM362 | 2035620 | -- | 13.47621 | 3.282274 | 1.579448 | 43.00168 | 1.961584 | 0.08169745 | 0.4557317 | 0.2534677 | -- | 5.24601 | 6.025600084 | 4.806260264 | 8.750724 | 3224
2024-04-30 | 2024-04-30 11:08 | Aus_KF461 | 2035621 | -- | 13.42066 | 3.380776 | 1.609584 | 42.97086 | 1.986774 | 0.1726242 | 0.4720909 | 0.2491292 | -- | 5.394633 | 6.235640272 | 4.897964112 | 4.189659 | 3224
2024-04-30 | 2024-04-30 11:10 | Aus_KF462 | 2035622 | -- | 13.49498 | 3.380948 | 1.608695 | 43.08234 | 2.002634 | 0.1250044 | 0.4537171 | 0.2499192 | -- | 5.691357 | 6.23760026 | 4.895258885 | 5.668749 | 3224
2024-04-30 | 2024-04-30 11:12 | Aus_KF463 | 2035623 | -- | 13.46828 | 3.3346 | 1.586663 | 42.96624 | 1.978404 | 0.08196625 | 0.4709429 | 0.2533646 | -- | 5.559625 | 6.152056204 | 4.828215509 | 8.878344 | 3224
2024-04-30 | 2024-04-30 12:01 | Aus_RM323 | 2035630 | -- | 13.58962 | 3.316152 | 1.611672 | 42.98994 | 1.986887 | 0.1015006 | 0.4859096 | 0.249827 | -- | 6.4639 | 6.060853776 | 4.904317896 | 7.250179 | 3224
2024-04-30 | 2024-04-30 12:01 | Aus_RM361 | 2035631 | -- | 13.9392 | 3.394926 | 1.621333 | 42.8062 | 1.954982 | 0.09368864 | 0.4861595 | 0.2654006 | -- | 10.44439 | 6.253258464 | 4.933716319 | 8.071471 | 3224
2024-04-30 | 2024-04-30 12:05 | Aus_RM362 | 2035633 | -- | 13.58958 | 3.290387 | 1.590841 | 43.00587 | 1.96867 | 0.08012547 | 0.4574353 | 0.2518218 | -- | 6.261582 | 6.027822578 | 4.840929163 | 8.913994 | 3224
2024-04-30 | 2024-04-30 12:28 | Man_CLK461 | 2035638 | 2.09 | 20.9265 | 5.122115 | 2.44557 | 66.39774 | 2.953405 | 1.302865 | 0.6720634 | 0.3898244 | 64.84787587 | 4.656616 | 9.43570031 | 7.44186951 | 0.8250802 | 3224
2024-04-30 | 2024-04-30 12:37 | Man_CLK462 | 2035639 | 1.63 | 20.80083 | 5.186257 | 2.462415 | 66.16097 | 3.002349 | 1.62495 | 0.6877174 | 0.3958279 | 66.25674 | 4.646205 | 9.57717487 | 7.493128845 | 0.6745051 | 3224
2024-04-30 | 2024-04-30 12:41 | Aus_CLK463 | 2035640 | 1.29 | 20.93853 | 5.112674 | 2.497313 | 65.97702 | 2.868878 | 1.445588 | 0.6587546 | 0.3854749 | 66.28993 | 6.060151 | 9.323132504 | 7.599323459 | 0.7319023 | 3224
2024-04-30 | 2024-04-30 13:01 | Aus_RM323 | 2035644 | -- | 13.56682 | 3.326514 | 1.584981 | 42.82215 | 1.984498 | 0.101545 | 0.4759785 | 0.2504895 | -- | 6.806842 | 6.133474248 | 4.823097183 | 7.172193 | 3224
2024-04-30 | 2024-04-30 13:01 | Aus_RM361 | 2035645 | -- | 13.71542 | 3.345304 | 1.601462 | 42.85154 | 1.925746 | 0.09283046 | 0.4707895 | 0.2533653 | -- | 8.107614 | 6.155381896 | 4.873248866 | 7.837889 | 3224
2024-04-30 | 2024-04-30 13:05 | Aus_RM362 | 2035646 | -- | 13.92118 | 3.403096 | 1.624173 | 42.54604 | 1.962941 | 0.07881081 | 0.4626826 | 0.2492795 | -- | 11.13287 | 6.270103684 | 4.942358439 | 9.077732 | 3224
2024-04-30 | 2024-04-30 13:31 | Man_CLK461 | 2035650 | 1.98 | 21.1111 | 5.169869 | 2.474171 | 68.16093 | 3.061298 | 0.4201941 | 0.4135369 | 0.3054261 | 70.70896 | 1.102089 | 9.513855518 | 7.528902353 | 1.775476 | 3224
2024-04-30 | 2024-04-30 14:01 | Aus_RM323 | 2035654 | -- | 13.43866 | 3.323013 | 1.574457 | 43.35598 | 2.048398 | 0.09378201 | 0.481153 | 0.256687 | -- | 4.036034 | 6.142003206 | 4.791072651 | 7.898113 | 3224
2024-04-30 | 2024-04-30 14:01 | Aus_RM361 | 2035655 | -- | 13.24395 | 3.198175 | 1.519043 | 43.42625 | 1.906877 | 0.1043477 | 0.4646429 | 0.2423267 | -- | 1.453165 | 5.904942994 | 4.622447849 | 6.786162 | 3224
2024-04-30 | 2024-04-30 14:25 | Man_CLK461 | 2035662 | 1.51 | 20.89407 | 5.292458 | 2.55936 | 66.88002 | 3.041964 | 0.8408805 | 0.5494217 | 0.3449674 | 68.1118 | 3.882607 | 9.69457658 | 7.78813248 | 1.085424 | 3224
2024-04-30 | 2024-04-30 14:26 | Man_CLK462 | 2035663 | 2.24 | 20.75677 | 5.135783 | 2.439878 | 66.5137 | 2.956912 | 1.630887 | 0.6765436 | 0.3978883 | 65.91556 | 2.903861 | 9.481551374 | 7.424548754 | 0.6678489 | 3224
2024-04-30 | 2024-04-30 14:41 | Aus_CLK463 | 2035664 | 1.19 | 20.62 | 4.99 | 2.47 | 65.82 | 2.83 | 1.49 | 0.66 | 0.39 | 69.34181 | 3.151395 | 9.04426 | 7.51621 | 0.7147167 | 3224
2024-04-30 | 2024-04-30 15:01 | Aus_RM323 | 2035669 | -- | 13.34214 | 3.261946 | 1.571834 | 43.19981 | 2.036767 | 0.08280345 | 0.4668061 | 0.2462284 | -- | 3.373222 | 5.984613772 | 4.783090862 | 8.634856 | 3224
2024-04-30 | 2024-04-30 15:01 | Aus_RM361 | 2035670 | -- | 13.50407 | 3.314985 | 1.556696 | 43.26429 | 1.931549 | 0.1141677 | 0.4792218 | 0.2441481 | -- | 4.820337 | 6.150780618 | 4.737025928 | 6.331722 | 3224
2024-04-30 | 2024-04-30 15:08 | Aus_KF461 | 2035671 | -- | 13.48 | 3.32 | 1.62 | 42.83 | 1.94 | 0.1 | 0.48 | 0.28 | -- | 6.040807592 | 6.05696 | 4.92966 | 7.69801 | 3224
2024-04-30 | 2024-04-30 15:10 | Aus_KF462 | 2035672 | -- | 13.47 | 3.35 | 1.61 | 43.12 | 1.97 | 0.08 | 0.46 | 0.29 | -- | 5.205419952 | 6.15338 | 4.89923 | 9.571036 | 3224
2024-04-30 | 2024-04-30 15:12 | Aus_KF463 | 2035673 | -- | 13.63 | 3.32 | 1.61 | 42.96 | 1.93 | 0.06 | 0.48 | 0.28 | -- | 6.92083456 | 6.07388 | 4.89923 | 12.83002 | 3224
2024-04-30 | 2024-04-30 15:13 | Aus_HM463 | 2035674 | -- | -- | -- | -- | -- | -- | 2.28 | -- | -- | -- | -- | -- | -- | #VALUE! | 3224
2024-04-30 | 2024-04-30 15:39 | Man_CLK462 | 2035679 | 2.4 | 20.78568 | 5.085849 | 2.429376 | 66.56403 | 3.019733 | 1.372263 | 0.6089596 | 0.3607074 | 65.59986 | 2.73353 | 9.366995658 | 7.392591168 | 0.7168396 | 3224
2024-04-30 | 2024-04-30 15:40 | Aus_HM461 | 2035680 | -- | -- | -- | -- | -- | -- | 1.9 | -- | -- | -- | -- | -- | -- | #VALUE! | 3224
2024-04-30 | 2024-04-30 15:40 | Aus_HM462 | 2035681 | -- | -- | -- | -- | -- | -- | 1.69 | -- | -- | -- | -- | -- | -- | #VALUE! | 3224
2024-04-30 | 2024-04-30 16:01 | Aus_RM323 | 2035683 | -- | 13.64684 | 3.339753 | 1.603617 | 43.06205 | 2.021573 | 0.08900259 | 0.4815536 | 0.2514499 | -- | 6.845477 | 6.137025486 | 4.879806531 | 8.250146 | 3224
2024-04-30 | 2024-04-30 16:01 | Aus_RM361 | 2035684 | -- | 13.60137 | 3.380891 | 1.588526 | 43.01335 | 1.955941 | 0.09632561 | 0.4783877 | 0.2517993 | -- | 6.796191 | 6.271575158 | 4.833884618 | 7.599649 | 3224
2024-04-30 | 2024-04-30 16:30 | Man_CLK461 | 2035688 | 1.59 | 21.06144 | 5.44857 | 2.592391 | 67.11446 | 3.116638 | 0.2662162 | 0.4071483 | 0.3197125 | 66.37252027 | 5.428878 | 10.05238 | 7.888645813 | 2.851222 | 3224
2024-04-30 | 2024-04-30 16:39 | Man_CLK462 | 2035691 | 2.48 | 20.75044 | 5.201346 | 2.461445 | 66.15038 | 2.959132 | 1.522832 | 0.6615382 | 0.386402 | 63.03626 | 4.320778 | 9.61880196 | 7.490177135 | 0.6971186 | 3224
2024-04-30 | 2024-04-30 16:41 | Aus_CLK463 | 2035692 | 1.3 | 20.97605 | 5.038969 | 2.46918 | 66.13339 | 2.877357 | 1.523964 | 0.6957247 | 0.3958224 | 67.13603 | 5.498711 | 9.17541529 | 7.51371474 | 0.7236685 | 3224
2024-04-30 | 2024-04-30 17:01 | Aus_RM323 | 2035696 | -- | 13.19947 | 3.236665 | 1.560051 | 43.14643 | 2.037534 | 0.07110959 | 0.4651417 | 0.2492715 | -- | 2.169299 | 5.937555958 | 4.747235193 | 10.09014 | 3224
2024-04-30 | 2024-04-30 17:01 | Aus_RM361 | 2035697 | -- | 13.27841 | 3.180212 | 1.54062 | 43.43368 | 1.928086 | 0.1071809 | 0.4583741 | 0.2588817 | -- | 1.658957 | 5.82083276 | 4.68810666 | 6.756302 | 3224
2024-04-30 | 2024-04-30 17:38 | Man_CLK462 | 2035702 | 2.66 | 20.50586 | 5.097527 | 2.394766 | 66.45531 | 2.927525 | 1.874579 | 0.656947 | 0.3705731 | 66.19647 | 0.6826994 | 9.456502478 | 7.287272938 | 0.553331 | 3224
2024-04-30 | 2024-04-30 18:01 | Aus_RM323 | 2035703 | -- | 13.46823 | 3.287739 | 1.585349 | 43.20527 | 2.043157 | 0.07726935 | 0.4796974 | 0.2471187 | -- | 4.586183 | 6.030097842 | 4.824217007 | 9.410147 | 3224
2024-04-30 | 2024-04-30 18:01 | Aus_RM361 | 2035704 | -- | 12.78829 | 3.055602 | 1.487868 | 43.74751 | 1.931983 | 0.09333229 | 0.4330486 | 0.2452284 | -- | -4.208553 | 5.579872644 | 4.527582324 | 7.339108 | 3224
2024-04-30 | 2024-04-30 18:26 | Man_CLK461 | 2035706 | 1.16 | 21.12144 | 5.086498 | 2.449705 | 66.00179 | 2.948266 | 1.242327 | 0.8378352 | 0.3928739 | 65.77381 | 7.373164 | 9.33431884 | 7.454452315 | 0.9820162 | 3224
2024-04-30 | 2024-04-30 18:26 | Man_CLK462 | 2035707 | 2.8 | 20.59158 | 5.131835 | 2.411168 | 66.12932 | 2.934346 | 1.894033 | 0.6646606 | 0.3877246 | 63.39401595 | 2.612667 | 9.519666494 | 7.337184224 | 0.5627982 | 3224
2024-04-30 | 2024-04-30 18:41 | Aus_CLK463 | 2035711 | 1.5 | 20.87903 | 5.067175 | 2.472754 | 65.74886 | 2.974637 | 1.677758 | 0.7158939 | 0.3882548 | 65.29916119 | 5.992055 | 9.244113982 | 7.524590422 | 0.6617434 | 3224
2024-04-30 | 2024-04-30 19:01 | Aus_RM323 | 2035714 | -- | 13.96124 | 3.425672 | 1.62621 | 42.80797 | 2.004476 | 0.07289285 | 0.4946075 | 0.2492697 | -- | 10.78959 | 6.32648348 | 4.94855703 | 10.18729 | 3224
2024-04-30 | 2024-04-30 19:01 | Aus_RM361 | 2035715 | -- | 12.67086 | 3.070235 | 1.476966 | 43.70804 | 1.911786 | 0.07255933 | 0.4292448 | 0.2446721 | -- | -5.034884 | 5.637096278 | 4.494407538 | 9.385708 | 3224
2024-04-30 | 2024-04-30 19:07 | Aus_KF461 | 2035718 | -- | 13.53 | 3.33 | 1.6 | 43.08 | 1.97 | 0.06 | 0.48 | 0.28 | -- | 5.732143744 | 6.1173 | 4.8688 | 12.83002 | 3224
2024-04-30 | 2024-04-30 19:10 | Aus_KF462 | 2035719 | -- | 13.55 | 3.35 | 1.63 | 42.98 | 1.96 | 0.08 | 0.47 | 0.29 | -- | 6.344993728 | 6.11954 | 4.96009 | 9.677419 | 3224
2024-04-30 | 2024-04-30 19:12 | Aus_KF463 | 2035720 | -- | 13.51 | 3.34 | 1.61 | 43.11 | 1.95 | 0.07 | 0.48 | 0.29 | -- | 5.529468584 | 6.12688 | 4.89923 | 11.18149 | 3224
2024-04-30 | 2024-04-30 19:41 | Man_CLK462 | 2035726 | 2.29 | 20.66369 | 5.097755 | 2.411509 | 66.1609 | 2.93003 | 1.865408 | 0.6704049 | 0.3932736 | 65.27921394 | 2.963505 | 9.428777522 | 7.338221887 | 0.5778935 | 3224
2024-04-30 | 2024-04-30 20:01 | Aus_RM323 | 2035727 | -- | 13.81101 | 3.367368 | 1.605209 | 42.91775 | 1.990282 | 0.0676174 | 0.493524 | 0.2559669 | -- | 8.842252 | 6.207511572 | 4.884650987 | 11.09626 | 3224
2024-04-30 | 2024-04-30 20:03 | Aus_RM361 | 2035728 | -- | 13.22936 | 3.214773 | 1.530106 | 43.40346 | 1.948282 | 0.06975424 | 0.4523426 | 0.2457342 | -- | 1.493731 | 5.930209098 | 4.656112558 | 10.0646 | 3224
2024-04-30 | 2024-04-30 20:28 | Man_CLK461 | 2035729 | 3.15 | 20.5 | 5.04 | 2.4 | 66.88 | 2.94 | 1.03 | 0.74 | 0.36 | 66.35411 | -0.9582021 | 9.2952 | 7.3032 | 1.06243 | 3224
2024-04-30 | 2024-04-30 20:28 | Man_CLK462 | 2035730 | 1.75 | 20.84753 | 5.129845 | 2.460229 | 66.93605 | 3.003058 | 1.442266 | 0.6028281 | 0.3765561 | 68.95075537 | 2.379192 | 9.431381782 | 7.486476847 | 0.6926073 | 3224
2024-04-30 | 2024-04-30 20:41 | Aus_CLK463 | 2035734 | 1.25 | 20.94829 | 5.047003 | 2.477697 | 65.76755 | 2.871269 | 1.551817 | 0.6751008 | 0.3784408 | 65.99507 | 6.433421 | 9.182294626 | 7.539631971 | 0.6849162 | 3224
2024-04-30 | 2024-04-30 21:01 | Aus_RM323 | 2035736 | -- | 13.32797 | 3.266957 | 1.557848 | 43.12964 | 2.010539 | 0.08511554 | 0.4774265 | 0.254315 | -- | 3.477165 | 6.021557234 | 4.740531464 | 8.62908 | 3224
2024-04-30 | 2024-04-30 21:03 | Aus_RM361 | 2035737 | -- | 13.88889 | 3.364436 | 1.621973 | 42.95541 | 1.980299 | 0.06928884 | 0.4794727 | 0.2611155 | -- | 9.39962 | 6.171377084 | 4.935663839 | 10.75188 | 3224
2024-04-30 | 2024-04-30 21:31 | Man_CLK461 | 2035742 | 1.87 | 20.74577 | 5.110326 | 2.478793 | 67.31239 | 2.983873 | 1.129653 | 0.6272201 | 0.3637963 | 70.87227 | 0.2693128 | 9.348246144 | 7.542967099 | 0.8880771 | 3224
2024-04-30 | 2024-04-30 22:01 | Aus_RM323 | 2035743 | -- | 13.09 | 3.26 | 1.58 | 43.09 | 2.05 | 0.07 | 0.48 | 0.29 | -- | 1.540898536 | 5.96564 | 4.80794 | 11.18149 | 3224
2024-04-30 | 2024-04-30 22:03 | Aus_RM361 | 2035744 | -- | 13.78 | 3.43 | 1.66 | 42.57 | 2.01 | 0.05 | 0.49 | 0.29 | -- | 10.02008 | 6.28078 | 5.05138 | 15.8243 | 3224
2024-04-30 | 2024-04-30 22:34 | Man_CLK461 | 2035750 | 1.44 | 20.7047 | 5.231625 | 2.515074 | 66.13459 | 3.011624 | 1.246968 | 0.671815 | 0.3807801 | 67.27334332 | 4.187198 | 9.608301042 | 7.653370182 | 0.8525372 | 3224
2024-04-30 | 2024-04-30 22:34 | Man_CLK462 | 2035751 | 1.17 | 20.94264 | 5.144343 | 2.486317 | 66.20223 | 2.97593 | 1.547204 | 0.6678565 | 0.3963787 | 67.46701 | 5.55248 | 9.425660586 | 7.565862631 | 0.6979331 | 3224
2024-04-30 | 2024-04-30 22:41 | Aus_CLK463 | 2035753 | 1.2 | 21.0684 | 4.983674 | 2.451464 | 65.99425 | 2.858296 | 1.481276 | 0.678827 | 0.3770608 | 66.67164 | 6.420933 | 9.058859012 | 7.459804952 | 0.7184719 | 3224
2024-04-30 | 2024-04-30 23:01 | Aus_RM323 | 2035755 | -- | 14.1328 | 3.50214 | 1.654549 | 42.369 | 2.013343 | 0.07352365 | 0.4999588 | 0.253262 | -- | 14.03135 | 6.481174092 | 5.034792607 | 10.2319 | 3224
2024-04-30 | 2024-04-30 23:03 | Aus_RM361 | 2035757 | -- | 14.17978 | 3.45901 | 1.667882 | 42.63945 | 1.994186 | 0.07482458 | 0.4927994 | 0.2506143 | -- | 13.4006 | 6.344320156 | 5.075364926 | 9.926912 | 3224
2024-04-30 | 2024-04-30 23:08 | Aus_KF461 | 2035759 | -- | 13.49871 | 3.377901 | 1.6138 | 42.87814 | 1.987609 | 0.1553682 | 0.4762255 | 0.2532288 | -- | 6.340633 | 6.22088805 | 4.9107934 | 4.711679 | 3224
2024-04-30 | 2024-04-30 23:10 | Aus_KF462 | 2035760 | -- | 13.48431 | 3.392506 | 1.603774 | 42.98664 | 1.989207 | 0.137828 | 0.4648075 | 0.2614672 | -- | 5.946769 | 6.276555292 | 4.880284282 | 5.317917 | 3224
2024-04-30 | 2024-04-30 23:12 | Aus_KF463 | 2035761 | -- | 13.62098 | 3.385616 | 1.608344 | 43.0051 | 2.011717 | 0.1078556 | 0.4719109 | 0.266077 | -- | 7.035508 | 6.250564352 | 4.894190792 | 6.906934 | 3224
2024-04-30 | 2024-04-30 23:13 | Aus_HM463 | 2035762 | -- | -- | -- | -- | -- | -- | 1.95 | -- | -- | -- | -- | -- | -- | #VALUE! | 3224
2024-04-30 | 2024-04-30 23:15 | Aus_HM461 | 2035764 | -- | -- | -- | -- | -- | -- | 2.12 | -- | -- | -- | -- | -- | -- | #VALUE! | 3224
2024-04-30 | 2024-04-30 23:15 | Aus_HM462 | 2035765 | -- | -- | -- | -- | -- | -- | 2.3 | -- | -- | -- | -- | -- | -- | #VALUE! | 3224
2024-05-01 | 2024-05-01 00:01 | Aus_RM323 | 2035777 | -- | 13.88087 | 3.441672 | 1.642383 | 42.75092 | 1.997748 | 0.07370837 | 0.4875717 | 0.2452086 | -- | 10.37212 | 6.341518764 | 4.997771469 | 9.922249 | 3224
2024-05-01 | 2024-05-01 00:03 | Aus_RM361 | 2035781 | -- | 13.6314 | 3.338785 | 1.602344 | 42.82456 | 1.954175 | 0.07762943 | 0.4623487 | 0.2549889 | -- | 7.435778 | 6.136614202 | 4.875932792 | 9.307117 | 3224
2024-05-01 | 2024-05-01 00:33 | Man_CLK461 | 2035784 | 1.04 | 20.76845 | 5.124094 | 2.508855 | 65.84332 | 2.967505 | 1.612426 | 0.715412 | 0.4029646 | 67.96277 | 5.078331 | 9.33386644 | 7.634445765 | 0.7000728 | 3224
2024-05-01 | 2024-05-01 00:34 | Man_CLK462 | 2035785 | 1.46 | 20.83839 | 5.167701 | 2.482134 | 66.05838 | 2.958206 | 1.599778 | 0.6677529 | 0.3907836 | 66.34217 | 5.211538 | 9.494636922 | 7.553133762 | 0.6704288 | 3224
2024-05-01 | 2024-05-01 00:41 | Aus_CLK463 | 2035789 | 1.25 | 20.93997 | 5.028387 | 2.472479 | 65.89786 | 2.866521 | 1.628313 | 0.7009251 | 0.38397 | 66.72132 | 5.861686 | 9.141791082 | 7.523753597 | 0.6706187 | 3224
2024-05-01 | 2024-05-01 01:01 | Aus_RM323 | 2035791 | -- | 12.95 | 3.25 | 1.56 | 43.29 | 2.06 | 0.1 | 0.47 | 0.29 | -- | -0.349652 | 5.97298 | 4.74708 | 7.741935 | 3224
2024-05-01 | 2024-05-01 01:03 | Aus_RM361 | 2035792 | -- | 13.21 | 3.3 | 1.57 | 43.28 | 1.98 | 0.09 | 0.48 | 0.29 | -- | 2.181364928 | 6.08856 | 4.77751 | 8.696713 | 3224
2024-05-01 | 2024-05-01 02:01 | Aus_RM323 | 2035801 | -- | 13.06848 | 3.210986 | 1.536492 | 43.15595 | 2.034621 | 0.0881293 | 0.4468631 | 0.2441645 | -- | 0.857932 | 5.909368436 | 4.675545156 | 7.890225 | 3224
2024-05-01 | 2024-05-01 02:03 | Aus_RM361 | 2035802 | -- | 13.83531 | 3.393246 | 1.609118 | 42.67443 | 1.957939 | 0.08342285 | 0.4819858 | 0.248602 | -- | 9.933886 | 6.269474244 | 4.896546074 | 8.762317 | 3224
2024-05-01 | 2024-05-01 02:26 | Man_CLK461 | 2035804 | 0.86 | 20.94514 | 5.061527 | 2.481916 | 65.94937 | 2.950254 | 1.573733 | 0.6960819 | 0.3958186 | 68.24328 | 5.926091 | 9.213644678 | 7.552470388 | 0.7009727 | 3224
2024-05-01 | 2024-05-01 02:31 | Man_CLK462 | 2035805 | 3.07 | 20.70215 | 5.134855 | 2.427809 | 66.39764 | 2.946681 | 1.555889 | 0.6711812 | 0.3885929 | 62.50275968 | 2.772821 | 9.499512922 | 7.387822787 | 0.6893989 | 3224
2024-05-01 | 2024-05-01 02:41 | Aus_CLK463 | 2035806 | 1.27 | 21.05569 | 5.081739 | 2.490049 | 66.08125 | 2.8864 | 1.410772 | 0.6572985 | 0.374228 | 66.12346 | 6.583054 | 9.253445442 | 7.577219107 | 0.7387996 | 3224
2024-05-01 | 2024-05-01 03:01 | Aus_RM323 | 2035809 | -- | 13.993 | 3.428946 | 1.632281 | 42.69977 | 1.980826 | 0.09182123 | 0.489697 | 0.2487292 | -- | 11.41818 | 6.324887448 | 4.967031083 | 8.034137 | 3224
2024-05-01 | 2024-05-01 03:03 | Aus_RM361 | 2035810 | -- | 14.00398 | 3.41511 | 1.626918 | 42.83173 | 1.945782 | 0.07935204 | 0.486164 | 0.2511241 | -- | 11.03144 | 6.297296244 | 4.950711474 | 9.297652 | 3224
2024-05-01 | 2024-05-01 03:05 | Aus_KF461 | 2035812 | -- | 13.52948 | 3.377873 | 1.597745 | 42.87464 | 1.977816 | 0.1339409 | 0.4751497 | 0.2465393 | -- | 6.598556 | 6.24797891 | 4.861938035 | 5.394155 | 3224
2024-05-01 | 2024-05-01 03:10 | Aus_KF462 | 2035814 | -- | 13.42392 | 3.385815 | 1.607846 | 43.01294 | 1.978772 | 0.1248059 | 0.4647239 | 0.2491009 | -- | 5.317099 | 6.251934318 | 4.892675378 | 5.744362 | 3224
2024-05-01 | 2024-05-01 03:12 | Aus_KF463 | 2035815 | -- | 13.51586 | 3.315554 | 1.587513 | 42.79509 | 1.995859 | 0.08093391 | 0.4661287 | 0.2564421 | -- | 6.398854 | 6.100146104 | 4.830802059 | 8.99003 | 3224
2024-05-01 | 2024-05-01 03:31 | Man_CLK462 | 2035821 | 3.7 | -- | -- | -- | -- | -- | -- | -- | -- | -- | -- | -- | -- | #VALUE! | 3224
2024-05-01 | 2024-05-01 04:01 | Aus_RM323 | 2035824 | -- | 13.72133 | 3.383794 | 1.603819 | 42.94751 | 1.960301 | 0.09495265 | 0.4875352 | 0.2463933 | -- | 8.061315 | 6.253392352 | 4.880421217 | 7.718062 | 3224
2024-05-01 | 2024-05-01 04:03 | Aus_RM361 | 2035825 | -- | 13.33942 | 3.222346 | 1.523978 | 43.287 | 1.8954 | 0.08280821 | 0.4595147 | 0.240315 | -- | 2.829733 | 5.960646124 | 4.637465054 | 8.467279 | 3224
2024-05-01 | 2024-05-01 04:41 | Aus_CLK463 | 2035832 | 1.33 | 20.97569 | 5.035944 | 2.472284 | 65.91226 | 2.871792 | 1.429875 | 0.6805625 | 0.3748021 | 66.1323 | 6.162758 | 9.162147072 | 7.523160212 | 0.7432942 | 3224
2024-05-01 | 2024-05-01 04:51 | Man_CLK461 | 2035834 | 0.88 | 20.96746 | 5.128103 | 2.495651 | 65.92056 | 2.966042 | 1.694733 | 0.7153733 | 0.3980012 | 67.40805 | 6.558761 | 9.366831458 | 7.594265993 | 0.6622744 | 3224
2024-05-01 | 2024-05-01 04:58 | Man_CLK462 | 2035835 | 2.69 | 20.65524 | 5.182759 | 2.453325 | 66.60448 | 2.980518 | 1.514598 | 0.6657302 | 0.3857009 | 64.88999 | 2.004442 | 9.58328545 | 7.465467975 | 0.7026666 | 3224
2024-05-01 | 2024-05-01 05:01 | Aus_RM323 | 2035836 | -- | 13.14694 | 3.251384 | 1.551887 | 43.30667 | 2.013577 | 0.1932928 | 0.4631678 | 0.2525146 | -- | 1.291184 | 5.990374796 | 4.722392141 | 3.724974 | 3224
2024-05-01 | 2024-05-01 05:03 | Aus_RM361 | 2035837 | -- | 13.03647 | 3.185735 | 1.494107 | 43.56804 | 1.89485 | 0.08754173 | 0.4496247 | 0.2342617 | -- | -0.8566616 | 5.914168706 | 4.546567601 | 7.824068 | 3224
2024-05-01 | 2024-05-01 05:29 | Man_CLK462 | 2035840 | 2.38 | 20.80023 | 5.056926 | 2.411286 | 67.18849 | 2.972635 | 1.491061 | 0.6377735 | 0.3840957 | 68.33305 | 0.7747494 | 9.320957988 | 7.337543298 | 0.6964124 | 3224
2024-05-01 | 2024-05-01 06:01 | Aus_RM323 | 2035843 | -- | 13.45505 | 3.267413 | 1.583141 | 42.80566 | 1.990299 | 0.1470286 | 0.4540853 | 0.2547503 | -- | 5.594701 | 5.979969878 | 4.817498063 | 4.864126 | 3224
2024-05-01 | 2024-05-01 06:03 | Aus_RM361 | 2035844 | -- | 13.24624 | 3.231541 | 1.523758 | 43.30492 | 1.921459 | 0.0792736 | 0.4600017 | 0.2412458 | -- | 2.019672 | 5.985385114 | 4.636795594 | 8.865192 | 3224
2024-05-01 | 2024-05-01 06:26 | Man_CLK461 | 2035845 | 1 | 20.97247 | 5.184771 | 2.474721 | 65.83878 | 2.97635 | 1.660117 | 0.6978343 | 0.3968461 | 66.19776 | 7.117627 | 9.552415218 | 7.530576003 | 0.6661946 | 3224
2024-05-01 | 2024-05-01 06:26 | Man_CLK462 | 2035846 | 2.34 | 20.6991 | 5.080062 | 2.424348 | 66.30994 | 2.93252 | 1.528199 | 0.6704287 | 0.3782374 | 65.51379 | 2.734502 | 9.360167484 | 7.377290964 | 0.6927278 | 3224
2024-05-01 | 2024-05-01 06:41 | Aus_CLK463 | 2035847 | 1.29 | 20.95371 | 5.041091 | 2.464933 | 65.80489 | 2.872472 | 1.526967 | 0.6741338 | 0.372573 | 66.00102 | 6.321626 | 9.188224514 | 7.500791119 | 0.6905652 | 3224
2024-05-01 | 2024-05-01 07:01 | Aus_RM323 | 2035854 | -- | 13.82996 | 3.383282 | 1.614053 | 42.72642 | 1.954656 | 0.1117351 | 0.4850423 | 0.2459603 | -- | 9.68303 | 6.234719624 | 4.911563279 | 6.534832 | 3224
2024-05-01 | 2024-05-01 07:03 | Aus_RM361 | 2035855 | -- | 13.77249 | 3.364805 | 1.591604 | 42.97987 | 1.951647 | 0.07353701 | 0.4705033 | 0.2405668 | -- | 8.292516 | 6.223739282 | 4.843250972 | 9.666386 | 3224
2024-05-01 | 2024-05-01 07:05 | Aus_KF461 | 2035856 | -- | 13.53673 | 3.376534 | 1.603365 | 42.88218 | 1.966575 | 0.1496088 | 0.4731503 | 0.2547706 | -- | 6.637029 | 6.23492152 | 4.879039695 | 4.888866 | 3224
2024-05-01 | 2024-05-01 07:10 | Aus_KF462 | 2035857 | -- | 13.46783 | 3.352051 | 1.595339 | 42.99456 | 1.979891 | 0.1187907 | 0.4591994 | 0.2601788 | -- | 5.566582 | 6.183621562 | 4.854616577 | 6.115989 | 3224
2024-05-01 | 2024-05-01 07:12 | Aus_KF463 | 2035858 | -- | 13.53094 | 3.326913 | 1.586905 | 42.89688 | 1.997734 | 0.08709082 | 0.4704782 | 0.2428874 | -- | 6.272848 | 6.13127619 | 4.828951915 | 8.196157 | 3224
2024-05-01 | 2024-05-01 07:13 | Aus_HM463 | 2035859 | -- | -- | -- | -- | -- | -- | 1.96 | -- | -- | -- | -- | -- | -- | #VALUE! | 3224
2024-05-01 | 2024-05-01 07:39 | Man_CLK462 | 2035864 | 1.51 | 20.74 | 5.04 | 2.41 | 66.3 | 2.91 | 1.59 | 0.66 | 0.38 | 68.83107 | 2.897965568 | 9.27828 | 7.33363 | 0.6616508 | 3224
2024-05-01 | 2024-05-01 08:01 | Aus_RM323 | 2035867 | -- | 13.60368 | 3.30038 | 1.592371 | 42.87867 | 1.957424 | 0.09863058 | 0.4588916 | 0.2468101 | -- | 6.825795 | 6.051715268 | 4.845584953 | 7.188548 | 3224
2024-05-01 | 2024-05-01 08:03 | Aus_RM361 | 2035868 | -- | 13.82363 | 3.415765 | 1.608486 | 42.73392 | 1.942786 | 0.07736849 | 0.4807148 | 0.2495454 | -- | 9.764176 | 6.330218938 | 4.894622898 | 9.449752 | 3224
2024-05-01 | 2024-05-01 08:18 | Aus_HM461 | 2035869 | -- | -- | -- | -- | -- | -- | 1.86 | -- | -- | -- | -- | -- | -- | #VALUE! | 3224
2024-05-01 | 2024-05-01 08:24 | Aus_HM462 | 2035870 | -- | -- | -- | -- | -- | -- | 1.75 | -- | -- | -- | -- | -- | -- | #VALUE! | 3224
2024-05-01 | 2024-05-01 08:34 | Man_CLK461 | 2035871 | 1.09 | 20.89191 | 5.106157 | 2.464468 | 65.79147 | 2.93814 | 1.579734 | 0.6826488 | 0.3793333 | 66.79382 | 6.160591 | 9.361436194 | 7.499376124 | 0.6776078 | 3224
2024-05-01 | 2024-05-01 08:35 | Man_CLK462 | 2035872 | 1.92 | 20.64652 | 5.185869 | 2.4675 | 65.66322 | 2.96147 | 1.676972 | 0.7294765 | 0.3986862 | 64.2179 | 4.851262 | 9.56754285 | 7.5086025 | 0.6769731 | 3224
2024-05-01 | 2024-05-01 08:41 | Aus_CLK463 | 2035873 | 1.23 | 21.03779 | 5.027218 | 2.473818 | 65.97044 | 2.877866 | 1.48101 | 0.6643851 | 0.380136 | 66.36072 | 6.475596 | 9.136427644 | 7.527828174 | 0.7129811 | 3224
2024-05-01 | 2024-05-01 09:01 | Aus_RM323 | 2035877 | -- | 13.29467 | 3.224396 | 1.570021 | 43.14355 | 1.921912 | 0.1167075 | 0.4558744 | 0.2656476 | -- | 2.945481 | 5.888173868 | 4.777573903 | 6.261374 | 3224
2024-05-01 | 2024-05-01 09:03 | Aus_RM361 | 2035878 | -- | 13.82803 | 3.354869 | 1.607205 | 42.73708 | 1.9328 | 0.08405467 | 0.4693467 | 0.2429778 | -- | 9.482306 | 6.17101199 | 4.890724815 | 8.482143 | 3224
2024-05-01 | 2024-05-01 10:01 | Aus_RM323 | 2035899 | -- | 13.09529 | 3.209933 | 1.548554 | 43.12473 | 1.946878 | 0.0949534 | 0.4555017 | 0.2437421 | -- | 1.192067 | 5.886169082 | 4.712249822 | 7.394858 | 3224
2024-05-01 | 2024-05-01 10:03 | Aus_RM361 | 2035900 | -- | 13.323 | 3.235555 | 1.549852 | 43.00247 | 1.956702 | 0.3470648 | 0.4591819 | 0.2414225 | -- | 3.657208 | 5.951871166 | 4.716199636 | 2.023559 | 3224
2024-05-01 | 2024-05-01 10:05 | Aus_RM362 | 2035901 | -- | 13.79703 | 3.356151 | 1.616704 | 42.59867 | 1.992177 | 0.1013368 | 0.4612347 | 0.2591245 | -- | 9.657517 | 6.158336982 | 4.919630272 | 7.173054 | 3224
2024-05-01 | 2024-05-01 10:34 | Aus_RM323 | 2035903 | -- | 13.22698 | 3.207087 | 1.54871 | 43.0973 | 1.916573 | 0.07951267 | 0.4649774 | 0.2422063 | -- | 2.394646 | 5.87836323 | 4.71272453 | 8.907382 | 3224
2024-05-01 | 2024-05-01 10:34 | Man_CLK461 | 2035904 | 1.27 | 20.67706 | 5.136866 | 2.43055 | 65.18276 | 2.83358 | 2.066483 | 0.7729614 | 0.3978385 | 65.05804 | 6.301278 | 9.5002043 | 7.39616365 | 0.5667501 | 3224
2024-05-01 | 2024-05-01 10:35 | Man_CLK462 | 2035905 | 2.13 | 20.76068 | 5.174844 | 2.461658 | 66.36961 | 2.94937 | 1.514149 | 0.6615815 | 0.3897273 | 65.45351 | 3.601472 | 9.548211264 | 7.490825294 | 0.7039743 | 3224
2024-05-01 | 2024-05-01 10:41 | Aus_CLK463 | 2035906 | 1.24 | 20.98849 | 5.019831 | 2.468936 | 65.95883 | 2.864797 | 1.45763 | 0.6616642 | 0.3725812 | 66.70403 | 6.044546 | 9.125112438 | 7.512972248 | 0.7161409 | 3224
2024-05-01 | 2024-05-01 11:01 | Aus_RM323 | 2035911 | -- | 13.45372 | 3.310743 | 1.592101 | 42.80478 | 1.945062 | 0.07697506 | 0.4721388 | 0.296912 | -- | 5.815231 | 6.079634058 | 4.844763343 | 10.19723 | 3324
2024-05-01 | 2024-05-01 11:03 | Aus_RM361 | 2035912 | -- | 13.03487 | 3.213634 | 1.514495 | 43.12426 | 1.996178 | 0.5822693 | 0.4568254 | 0.2552879 | -- | 0.6558864 | 5.95360456 | 4.608608285 | 1.233435 | 3324
2024-05-01 | 2024-05-01 11:05 | Aus_RM362 | 2035913 | -- | 13.89025 | 3.403239 | 1.632241 | 42.65379 | 1.992914 | 0.08874585 | 0.4779926 | 0.3016837 | -- | 10.54537 | 6.256831578 | 4.966909363 | 8.970239 | 3324
2024-05-01 | 2024-05-01 11:08 | Aus_KF461 | 2035914 | -- | 13.46 | 3.41 | 1.6 | 42.65 | 1.99 | 0.08 | 0.46 | 0.37 | -- | 6.856157512 | 6.3293 | 4.8688 | 10.86136 | 3324
2024-05-01 | 2024-05-01 11:10 | Aus_KF462 | 2035915 | -- | 13.47 | 3.4 | 1.6 | 42.89 | 1.98 | 0.07 | 0.47 | 0.28 | -- | 6.154402344 | 6.3028 | 4.8688 | 10.87558 | 3324
2024-05-01 | 2024-05-01 11:12 | Aus_KF463 | 2035916 | -- | 13.71 | 3.36 | 1.6 | 43.09 | 1.97 | 0.07 | 0.45 | 0.3 | -- | 7.401553096 | 6.1968 | 4.8688 | 11.00108 | 3324
2024-05-01 | 2024-05-01 11:30 | Aus_RM323 | 2035919 | -- | 12.86 | 3.21 | 1.58 | 43.37 | 1.97 | 0.08 | 0.46 | 0.29 | -- | -1.550531096 | 5.83314 | 4.80794 | 9.571036 | 3324
2024-05-01 | 2024-05-01 11:44 | Man_CLK462 | 2035924 | 1.96 | 20.67252 | 5.159153 | 2.475436 | 66.29575 | 2.952905 | 1.480942 | 0.6571737 | 0.3776546 | 66.60062 | 3.005434 | 9.483317738 | 7.532751748 | 0.7067076 | 3324
2024-05-01 | 2024-05-01 12:01 | Aus_RM323 | 2035926 | -- | 13.23152 | 3.222317 | 1.576456 | 43.23827 | 1.940474 | 0.07802185 | 0.4492702 | 0.2582228 | -- | 2.107869 | 5.871776498 | 4.797155608 | 9.171127 | 3324
2024-05-01 | 2024-05-01 12:03 | Aus_RM361 | 2035927 | -- | 13.89933 | 3.433957 | 1.61884 | 42.74453 | 1.967317 | 0.129789 | 0.477826 | 0.2446471 | -- | 10.48601 | 6.36090877 | 4.92613012 | 5.565449 | 3324
2024-05-01 | 2024-05-01 12:05 | Aus_RM362 | 2035928 | -- | 13.83657 | 3.340777 | 1.591578 | 42.67733 | 1.955885 | 0.09373263 | 0.4625337 | 0.2573307 | -- | 9.650978 | 6.160109074 | 4.843171854 | 7.742078 | 3324
2024-05-01 | 2024-05-01 12:29 | Man_CLK461 | 2035929 | 0.9 | 20.9143 | 5.096198 | 2.478556 | 65.64596 | 2.92743 | 1.83303 | 0.7273004 | 0.4026838 | 66.85153 | 6.764765 | 9.311207948 | 7.542245908 | 0.6211415 | 3324
2024-05-01 | 2024-05-01 12:30 | Man_CLK462 | 2035930 | 2.2 | 20.79592 | 5.061379 | 2.428637 | 66.61278 | 2.934287 | 1.548397 | 0.6734598 | 0.3889457 | 66.70014 | 2.547067 | 9.303400546 | 7.390342391 | 0.6942811 | 3324
2024-05-01 | 2024-05-01 12:34 | Aus_RM323 | 2035934 | -- | 13.22 | 3.25 | 1.6 | 43.16 | 1.97 | 0.08 | 0.46 | 0.3 | -- | 2.414869616 | 5.9053 | 4.8688 | 9.732327 | 3324
2024-05-01 | 2024-05-01 12:41 | Aus_CLK463 | 2035940 | 1.28 | 20.7772 | 4.945512 | 2.448298 | 65.88971 | 2.837122 | 1.483468 | 0.6680422 | 0.3798427 | 68.39439 | 4.040721 | 8.963086584 | 7.450170814 | 0.7136427 | 3324
2024-05-01 | 2024-05-01 13:01 | Aus_RM323 | 2035942 | -- | 13.24816 | 3.246744 | 1.601613 | 42.97359 | 1.932655 | 0.08559354 | 0.4641346 | 0.2886657 | -- | 3.214792 | 5.893942404 | 4.873708359 | 8.966565 | 3324
2024-05-01 | 2024-05-01 13:03 | Aus_RM361 | 2035943 | -- | 14.08748 | 3.441017 | 1.639588 | 42.61545 | 1.951442 | 0.09535346 | 0.4894936 | 0.2764365 | -- | 12.55877 | 6.344512154 | 4.989266284 | 8.109643 | 3324
2024-05-01 | 2024-05-01 13:05 | Aus_RM362 | 2035944 | -- | 13.64605 | 3.292636 | 1.585847 | 42.78505 | 1.949639 | 0.1082122 | 0.4607178 | 0.3992061 | -- | 7.431433 | 6.042232276 | 4.825732421 | 8.383573 | 3324
2024-05-01 | 2024-05-01 13:30 | Man_CLK462 | 2035949 | 1.89 | 20.72278 | 5.157198 | 2.470839 | 66.37316 | 2.962753 | 1.579714 | 0.6910672 | 0.3975731 | 66.83846 | 3.185086 | 9.485915112 | 7.518763077 | 0.6970501 | 3324
2024-05-01 | 2024-05-01 14:03 | Aus_RM361 | 2035951 | -- | 13.34289 | 3.229947 | 1.533981 | 43.18624 | 1.910203 | 0.1046999 | 0.4662106 | 0.2480963 | -- | 3.21834 | 5.963863698 | 4.667904183 | 6.847182 | 3324
2024-05-01 | 2024-05-01 14:05 | Aus_RM362 | 2035952 | -- | 13.64701 | 3.310885 | 1.568702 | 43.04174 | 1.964709 | 0.1044133 | 0.4542453 | 0.2605565 | -- | 6.725344 | 6.119601466 | 4.773560186 | 6.922429 | 3324
2024-05-01 | 2024-05-01 14:27 | Man_CLK461 | 2035956 | 1.97 | 20.66 | 4.97 | 2.37 | 65.68 | 2.84 | 1.57 | 0.66 | 0.37 | 65.56985 | 3.716135232 | 9.16046 | 7.21191 | 0.6618608 | 3324
2024-05-01 | 2024-05-01 14:28 | Man_CLK462 | 2035957 | 2.21 | 20.47 | 5 | 2.4 | 65.97 | 2.91 | 1.65 | 0.69 | 0.4 | 66.97296 | 1.37582 | 9.1892 | 7.3032 | 0.6687049 | 3324
2024-05-01 | 2024-05-01 14:41 | Aus_CLK463 | 2035958 | 1.34 | 20.63 | 4.96 | 2.42 | 65.79 | 2.83 | 1.68 | 0.69 | 0.39 | 68.80607 | 3.123553176 | 9.04936 | 7.36406 | 0.6490832 | 3324
2024-05-01 | 2024-05-01 15:03 | Aus_RM361 | 2035963 | -- | 12.7385 | 3.102178 | 1.451285 | 43.88509 | 1.885187 | 0.1222126 | 0.4435678 | 0.2422608 | -- | -4.862715 | 5.76519748 | 4.416260255 | 5.64671 | 3324
2024-05-01 | 2024-05-01 15:07 | Aus_RM362 | 2035964 | -- | 13.71311 | 3.234957 | 1.595192 | 43.04334 | 1.977723 | 0.101679 | 0.4629637 | 0.2441287 | -- | 6.932689 | 5.873571186 | 4.854169256 | 6.973086 | 3324
2024-05-01 | 2024-05-01 15:08 | Aus_KF461 | 2035965 | -- | 13.45 | 3.3 | 1.61 | 42.86 | 1.93 | 0.1 | 0.48 | 0.28 | -- | 5.578510416 | 6.02088 | 4.89923 | 7.69801 | 3324
2024-05-01 | 2024-05-01 15:10 | Aus_KF462 | 2035966 | -- | 13.43 | 3.32 | 1.61 | 43.16 | 1.95 | 0.07 | 0.47 | 0.3 | -- | 4.58651408 | 6.07388 | 4.89923 | 11.24424 | 3324
2024-05-01 | 2024-05-01 15:12 | Aus_KF463 | 2035968 | -- | 13.46 | 3.27 | 1.6 | 42.99 | 1.95 | 0.06 | 0.48 | 0.28 | -- | 5.102434008 | 5.9583 | 4.8688 | 12.83002 | 3324
2024-05-01 | 2024-05-01 15:13 | Aus_HM463 | 2035969 | -- | -- | -- | -- | -- | -- | 1.94 | -- | -- | -- | -- | -- | -- | #VALUE! | 3324
2024-05-01 | 2024-05-01 15:45 | Man_CLK462 | 2035976 | 2.23 | 20.77989 | 5.101549 | 2.440087 | 66.09581 | 2.927712 | 1.597923 | 0.6800374 | 0.3855056 | 64.30902 | 4.212836 | 9.390477646 | 7.425184741 | 0.6734879 | 3324
2024-05-01 | 2024-05-01 16:03 | Aus_RM361 | 2035977 | -- | 13.61041 | 3.306671 | 1.557545 | 43.14249 | 1.919882 | 0.09929857 | 0.4833187 | 0.2397886 | -- | 6.067755 | 6.12731201 | 4.739609435 | 7.258309 | 3324
2024-05-01 | 2024-05-01 16:11 | Aus_HM461 | 2035982 | -- | -- | -- | -- | -- | -- | 2.45 | -- | -- | -- | -- | -- | -- | #VALUE! | 3324
2024-05-01 | 2024-05-01 16:12 | Aus_HM462 | 2035983 | -- | -- | -- | -- | -- | -- | 2.18 | -- | -- | -- | -- | -- | -- | #VALUE! | 3324
2024-05-01 | 2024-05-01 16:27 | Man_CLK461 | 2035985 | 1.15 | 21.17694 | 5.051397 | 2.48269 | 66.71407 | 2.942164 | 1.079616 | 0.5535089 | 0.3594472 | 68.48105 | 5.520651 | 9.18549057 | 7.55482567 | 0.8659322 | 3324
2024-05-01 | 2024-05-01 16:41 | Aus_CLK463 | 2035986 | 1.3 | 20.88295 | 5.092215 | 2.508972 | 65.70094 | 2.860234 | 1.617006 | 0.6942484 | 0.3972796 | 65.66847641 | 6.338915 | 9.249189126 | 7.634801796 | 0.6824146 | 3324
2024-05-01 | 2024-05-01 16:52 | Man_CLK462 | 2035987 | 2.16 | 20.4816 | 5.197907 | 2.464333 | 65.85335 | 2.956208 | 1.967962 | 0.7251068 | 0.3992287 | 65.19193 | 2.90655 | 9.604802114 | 7.498965319 | 0.5753393 | 3324
2024-05-01 | 2024-05-01 17:01 | Aus_RM323 | 2035988 | -- | 14.32492 | 3.521812 | 1.711233 | 42.5675 | 2.033217 | 0.07837057 | 0.4901572 | 0.2630625 | -- | 15.23489 | 6.437395564 | 5.207282019 | 9.654014 | 3324
2024-05-01 | 2024-05-01 17:03 | Aus_RM361 | 2035989 | -- | 13.57888 | 3.307212 | 1.566553 | 43.09841 | 1.933677 | 0.09813332 | 0.4734506 | 0.2463066 | -- | 5.94442 | 6.113504124 | 4.767020779 | 7.344617 | 3324
2024-05-01 | 2024-05-01 17:31 | Aus_RM323 | 2035994 | -- | 13.84 | 3.42 | 1.68 | 42.54 | 2.02 | 0.05 | 0.48 | 0.29 | -- | 10.59914 | 6.22044 | 5.11224 | 15.65408 | 3324
2024-05-01 | 2024-05-01 17:44 | Man_CLK462 | 2035997 | 1.44 | 20.63738 | 5.09828 | 2.496922 | 66.19234 | 2.965935 | 1.35531 | 0.5907726 | 0.3641982 | 68.94184464 | 2.735474 | 9.285649976 | 7.598133646 | 0.7177091 | 3324
2024-05-01 | 2024-05-01 18:01 | Aus_RM323 | 2035998 | -- | 13.60438 | 3.261747 | 1.595122 | 42.83093 | 1.984625 | 0.07045858 | 0.4639699 | 0.2396277 | -- | 6.785606 | 5.944683126 | 4.853956246 | 9.992609 | 3324
2024-05-01 | 2024-05-01 18:03 | Aus_RM361 | 2035999 | -- | 13.24783 | 3.233534 | 1.53109 | 43.41047 | 1.920596 | 0.09086855 | 0.4629307 | 0.2466244 | -- | 1.727196 | 5.97826082 | 4.65910687 | 7.83779 | 3324
2024-05-01 | 2024-05-01 18:28 | Man_CLK461 | 2036001 | 0.85 | 20.98259 | 5.04917 | 2.477641 | 65.63544 | 2.957814 | 1.633 | 0.6980291 | 0.3852538 | 66.81049155 | 7.14507 | 9.188131928 | 7.539461563 | 0.668199 | 3324
2024-05-01 | 2024-05-01 18:28 | Man_CLK462 | 2036002 | 1.22 | 20.62797 | 5.040478 | 2.456758 | 65.12381 | 2.874013 | 1.855132 | 0.7179443 | 0.3904217 | 66.00474 | 5.599901 | 9.200432164 | 7.475914594 | 0.6009202 | 3324
2024-05-01 | 2024-05-01 18:29 | Aus_RM323 | 2036003 | -- | 12.91 | 3.19 | 1.55 | 43.38 | 1.97 | 0.07 | 0.45 | 0.28 | -- | -1.284945664 | 5.8309 | 4.71665 | 10.63241 | 3324
2024-05-01 | 2024-05-01 18:41 | Aus_CLK463 | 2036005 | 1.19 | 20.86984 | 5.157576 | 2.54989 | 65.82204 | 2.88865 | 1.468263 | 0.6537268 | 0.3843063 | 66.21131 | 6.229641 | 9.35316252 | 7.75931527 | 0.7166579 | 3324
2024-05-01 | 2024-05-01 19:01 | Aus_RM323 | 2036008 | -- | 13.49761 | 3.242047 | 1.560973 | 43.23529 | 1.944331 | 0.06067817 | 0.4539031 | 0.2345324 | -- | 4.488802 | 5.950258234 | 4.750040839 | 11.35372 | 3324
2024-05-01 | 2024-05-01 19:03 | Aus_RM361 | 2036009 | -- | 13.29711 | 3.225193 | 1.539294 | 43.28766 | 1.93904 | 0.08484025 | 0.4596249 | 0.254099 | -- | 2.494772 | 5.942276002 | 4.684071642 | 8.47522 | 3324
2024-05-01 | 2024-05-01 19:08 | Aus_KF461 | 2036010 | -- | 13.55291 | 3.392307 | 1.60717 | 43.01419 | 1.982135 | 0.1544393 | 0.4785019 | 0.2516832 | -- | 6.454804 | 6.27028191 | 4.89061831 | 4.73965 | 3324
2024-05-01 | 2024-05-01 19:10 | Aus_KF462 | 2036011 | -- | 13.51276 | 3.374513 | 1.608971 | 43.05974 | 1.987615 | 0.1123755 | 0.4715849 | 0.2545011 | -- | 5.881366 | 6.220080518 | 4.896098753 | 6.493741 | 3324
2024-05-01 | 2024-05-01 19:12 | Aus_KF463 | 2036012 | -- | 13.39907 | 3.343197 | 1.601455 | 43.00478 | 1.979865 | 0.09107392 | 0.4775551 | 0.2596699 | -- | 4.905554 | 6.14981019 | 4.873227565 | 8.141604 | 3324
2024-05-01 | 2024-05-01 20:01 | Aus_RM323 | 2036017 | -- | 13.68059 | 3.256737 | 1.585139 | 43.03369 | 1.945623 | 0.06116125 | 0.4539001 | 0.2365013 | -- | 6.782176 | 5.948297862 | 4.823577977 | 11.30554 | 3324
2024-05-01 | 2024-05-01 20:03 | Aus_RM361 | 2036018 | -- | 14.0001 | 3.41474 | 1.616934 | 42.84172 | 1.962757 | 0.08417024 | 0.4897804 | 0.2574968 | -- | 10.95474 | 6.313208672 | 4.920330162 | 8.899681 | 3324
2024-05-01 | 2024-05-01 20:26 | Man_CLK461 | 2036020 | 0.9 | 21.07749 | 5.079337 | 2.458755 | 65.04736 | 2.854745 | 1.776575 | 0.7146137 | 0.3887313 | 63.31597 | 9.899855 | 9.30002959 | 7.481991465 | 0.6246686 | 3324
2024-05-01 | 2024-05-01 20:27 | Man_CLK462 | 2036021 | 1.04 | 20.86864 | 5.162577 | 2.490778 | 65.53001 | 2.977568 | 1.710314 | 0.7047746 | 0.4013566 | 65.69316 | 7.077768 | 9.466432674 | 7.579437454 | 0.6534985 | 3324
2024-05-01 | 2024-05-01 20:41 | Aus_CLK463 | 2036022 | 1.12 | 20.90804 | 5.037406 | 2.507182 | 65.87482 | 2.870259 | 1.548646 | 0.6881896 | 0.3800596 | 67.2892 | 5.74098 | 9.106973956 | 7.629354826 | 0.6948604 | 3324
2024-05-01 | 2024-05-01 21:01 | Aus_RM323 | 2036023 | -- | 13.43523 | 3.202788 | 1.571685 | 43.09107 | 1.93453 | 0.06193068 | 0.4634097 | 0.2300883 | -- | 4.207818 | 5.82809718 | 4.782637455 | 11.16215 | 3324
2024-05-01 | 2024-05-01 21:03 | Aus_RM361 | 2036024 | -- | 13.92129 | 3.390314 | 1.609715 | 43.16321 | 1.96471 | 0.0774039 | 0.4866715 | 0.261697 | -- | 9.158014 | 6.26069432 | 4.898362745 | 9.713491 | 3324
2024-05-01 | 2024-05-01 22:01 | Aus_RM323 | 2036031 | -- | 13.40805 | 3.188325 | 1.560557 | 43.05602 | 1.968325 | 0.06680773 | 0.4449217 | 0.2420564 | -- | 3.996398 | 5.808598806 | 4.748774951 | 10.34293 | 3324
2024-05-01 | 2024-05-01 22:03 | Aus_RM361 | 2036033 | -- | 12.86443 | 3.084214 | 1.496916 | 43.57783 | 1.913696 | 0.08588897 | 0.4358319 | 0.2339402 | -- | -2.877832 | 5.640385228 | 4.555115388 | 7.833126 | 3324
2024-05-01 | 2024-05-01 22:23 | Man_CLK461 | 2036036 | 0.87 | 20.87529 | 4.971693 | 2.454508 | 65.65182 | 2.879439 | 1.588094 | 0.6883631 | 0.3762804 | 68.16481 | 5.754323 | 9.021958914 | 7.469067844 | 0.6746226 | 3324
2024-05-01 | 2024-05-01 22:23 | Man_CLK462 | 2036037 | 1.09 | 20.86094 | 5.118306 | 2.484319 | 65.5689 | 2.945954 | 1.496349 | 0.6793051 | 0.3849421 | 66.0131 | 6.660771 | 9.360043152 | 7.559782717 | 0.7183027 | 3324
2024-05-01 | 2024-05-01 22:41 | Aus_CLK463 | 2036041 | 1.15 | 20.98649 | 5.01285 | 2.49759 | 65.95749 | 2.855549 | 1.45684 | 0.656392 | 0.3684556 | 67.08608779 | 6.026993 | 9.05813022 | 7.60016637 | 0.7097952 | 3324
2024-05-01 | 2024-05-01 23:01 | Aus_RM323 | 2036044 | -- | 13.55455 | 3.223285 | 1.588799 | 42.74273 | 1.927267 | 0.07069339 | 0.4516644 | 0.2366736 | -- | 6.426174 | 5.853457342 | 4.834715357 | 9.757355 | 3324
2024-05-01 | 2024-05-01 23:03 | Aus_RM361 | 2036045 | -- | 13.02133 | 3.140696 | 1.505281 | 43.44352 | 1.918859 | 0.08219591 | 0.4389136 | 0.2368881 | -- | -0.820657 | 5.775908948 | 4.580570083 | 8.263252 | 3324
2024-05-01 | 2024-05-01 23:05 | Aus_RM362 | 2036046 | -- | 14.05254 | 3.405174 | 1.635366 | 42.60921 | 1.968843 | 0.08204349 | 0.4857544 | 0.2638718 | -- | 12.09123 | 6.256671828 | 4.976418738 | 9.188879 | 3324
2024-05-01 | 2024-05-01 23:08 | Aus_KF461 | 2036047 | -- | 13.50737 | 3.406598 | 1.603634 | 43.03374 | 1.974155 | 0.1590632 | 0.4777128 | 0.2473631 | -- | 6.071711 | 6.314135972 | 4.879858262 | 4.562603 | 3324
2024-05-01 | 2024-05-01 23:10 | Aus_KF462 | 2036048 | -- | 13.55643 | 3.388862 | 1.61461 | 43.03314 | 1.981364 | 0.1153098 | 0.4712807 | 0.2587542 | -- | 6.417445 | 6.24856418 | 4.91325823 | 6.373841 | 3324
2024-05-01 | 2024-05-01 23:12 | Aus_KF463 | 2036049 | -- | 13.51796 | 3.28253 | 1.592343 | 43.01967 | 1.984638 | 0.08265299 | 0.4676479 | 0.2451103 | -- | 5.565037 | 6.004460144 | 4.845499749 | 8.641787 | 3324
2024-05-01 | 2024-05-01 23:13 | Aus_HM463 | 2036050 | -- | -- | -- | -- | -- | -- | 1.99 | -- | -- | -- | -- | -- | -- | #VALUE! | 3324
2024-05-01 | 2024-05-01 23:15 | Aus_HM461 | 2036052 | -- | -- | -- | -- | -- | -- | 1.93 | -- | -- | -- | -- | -- | -- | #VALUE! | 3324
2024-05-01 | 2024-05-01 23:15 | Aus_HM462 | 2036053 | -- | -- | -- | -- | -- | -- | 2.34 | -- | -- | -- | -- | -- | -- | #VALUE! | 3324
2024-05-02 | 2024-05-02 00:01 | Aus_RM323 | 2036062 | -- | 13.46046 | 3.218246 | 1.582685 | 43.13486 | 1.931169 | 0.05574125 | 0.4497606 | 0.2413935 | -- | 4.38053 | 5.85044888 | 4.816110455 | 12.45488 | 3324
2024-05-02 | 2024-05-02 00:03 | Aus_RM361 | 2036063 | -- | 13.30072 | 3.194588 | 1.537916 | 43.37081 | 1.92839 | 0.06771222 | 0.445894 | 0.2425338 | -- | 2.113858 | 5.863504328 | 4.679878388 | 10.22609 | 3324
2024-05-02 | 2024-05-02 00:05 | Aus_RM362 | 2036064 | -- | 14.35762 | 3.478881 | 1.679026 | 42.44714 | 1.996979 | 0.09431161 | 0.4861316 | 0.2729562 | -- | 15.63345 | 6.378122658 | 5.109276118 | 8.121276 | 3324
2024-05-02 | 2024-05-02 00:31 | Man_CLK461 | 2036068 | 1.15 | 20.8 | 4.83 | 2.3 | 66.18 | 2.81 | 1.55 | 0.65 | 0.37 | 70.92019 | 2.599572 | 8.9079 | 6.9989 | 0.6649102 | 3324
2024-05-02 | 2024-05-02 00:32 | Man_CLK462 | 2036069 | 1.18 | 20.68 | 5 | 2.4 | 65.93 | 2.92 | 1.63 | 0.69 | 0.4 | 69.40725 | 3.304758968 | 9.1892 | 7.3032 | 0.6769099 | 3324
2024-05-02 | 2024-05-02 00:41 | Aus_CLK463 | 2036070 | 1.29 | 20.64 | 4.92 | 2.42 | 65.87 | 2.8 | 1.58 | 0.67 | 0.37 | 69.52802 | 2.761142216 | 8.94336 | 7.36406 | 0.6630583 | 3324
2024-05-02 | 2024-05-02 01:01 | Aus_RM323 | 2036072 | -- | 13.21938 | 3.134063 | 1.54244 | 43.28158 | 1.935906 | 0.05149309 | 0.4347448 | 0.2379746 | -- | 1.386475 | 5.69545847 | 4.69364492 | 13.14855 | 3324
2024-05-02 | 2024-05-02 01:03 | Aus_RM361 | 2036073 | -- | 13.7553 | 3.27695 | 1.604317 | 42.82277 | 1.962774 | 0.07133187 | 0.4536872 | 0.2470226 | -- | 8.195615 | 5.969413136 | 4.881936631 | 9.881356 | 3324
2024-05-02 | 2024-05-02 01:05 | Aus_RM362 | 2036075 | -- | 14.29974 | 3.445088 | 1.659057 | 42.42352 | 1.986128 | 0.07173359 | 0.4841397 | 0.2661009 | -- | 15.01539 | 6.322358756 | 5.048510451 | 10.53049 | 3324
2024-05-02 | 2024-05-02 02:01 | Aus_RM323 | 2036089 | -- | 13.70284 | 3.271227 | 1.603088 | 42.94927 | 1.922489 | 0.04451879 | 0.4543551 | 0.2434984 | -- | 7.325603 | 5.956326654 | 4.878196784 | 15.74339 | 3324
2024-05-02 | 2024-05-02 02:03 | Aus_RM361 | 2036090 | -- | 13.68751 | 3.229748 | 1.59028 | 42.97634 | 1.972469 | 0.06616529 | 0.4538526 | 0.2505279 | -- | 6.886587 | 5.86807844 | 4.83922204 | 10.72344 | 3324
2024-05-02 | 2024-05-02 02:05 | Aus_RM362 | 2036091 | -- | 13.02736 | 3.138106 | 1.487881 | 43.43121 | 1.917606 | 0.1009603 | 0.4425136 | 0.2544104 | -- | -0.7628876 | 5.798486248 | 4.527621883 | 6.981742 | 3324
2024-05-02 | 2024-05-02 02:32 | Man_CLK461 | 2036092 | 1.49 | 20.80987 | 5.129343 | 2.462905 | 66.06678 | 2.927135 | 1.703046 | 0.7141547 | 0.3975388 | 66.75618 | 4.725311 | 9.42552369 | 7.494619915 | 0.6580824 | 3324
2024-05-02 | 2024-05-02 02:32 | Man_CLK462 | 2036093 | 3.39 | 20.71426 | 5.09612 | 2.417164 | 66.24963 | 2.938493 | 1.58453 | 0.6854091 | 0.3873043 | 60.78089905 | 3.12374 | 9.414876512 | 7.355430052 | 0.6835304 | 3324
2024-05-02 | 2024-05-02 02:41 | Aus_CLK463 | 2036094 | 1.43 | 20.89805 | 4.932103 | 2.446402 | 66.33515 | 2.837891 | 1.452444 | 0.6500536 | 0.3620419 | 68.77146 | 3.642063 | 8.930760766 | 7.444401286 | 0.7025317 | 3324
2024-05-02 | 2024-05-02 03:01 | Aus_RM323 | 2036097 | -- | 13.77442 | 3.310771 | 1.606689 | 42.96851 | 1.914656 | 0.04946716 | 0.4560627 | 0.2470259 | -- | 8.08643 | 6.055025362 | 4.889154627 | 14.28992 | 3324
2024-05-02 | 2024-05-02 03:03 | Aus_RM361 | 2036098 | -- | 13.90975 | 3.353247 | 1.625899 | 42.7849 | 1.988084 | 0.06703807 | 0.4659401 | 0.2482551 | -- | 10.05022 | 6.135083442 | 4.947610657 | 10.69353 | 3324
2024-05-02 | 2024-05-02 03:05 | Aus_RM362 | 2036099 | -- | 12.96035 | 3.079459 | 1.46651 | 43.54647 | 1.905587 | 0.1111521 | 0.4377178 | 0.2324541 | -- | -2.013467 | 5.67923143 | 4.46258993 | 6.049967 | 3324
2024-05-02 | 2024-05-02 03:08 | Aus_KF461 | 2036100 | -- | 13.54665 | 3.396691 | 1.611126 | 43.02281 | 1.972993 | 0.1555923 | 0.4812886 | 0.2494972 | -- | 6.400977 | 6.275205958 | 4.902656418 | 4.701641 | 3324
2024-05-02 | 2024-05-02 03:10 | Aus_KF462 | 2036102 | -- | 13.4546 | 3.377132 | 1.60767 | 42.95026 | 1.985792 | 0.1136774 | 0.4706436 | 0.2547223 | -- | 5.729265 | 6.22922216 | 4.89213981 | 6.414834 | 3324
2024-05-02 | 2024-05-02 03:12 | Aus_KF463 | 2036103 | -- | 13.49118 | 3.258473 | 1.581031 | 42.90197 | 1.955826 | 0.06978374 | 0.4621105 | 0.2436164 | -- | 5.562067 | 5.959848998 | 4.811077333 | 10.14032 | 3324
2024-05-02 | 2024-05-02 03:38 | Man_CLK462 | 2036108 | 2.87 | 20.82119 | 5.167558 | 2.446348 | 66.1543 | 2.944502 | 1.471931 | 0.6849623 | 0.3871759 | 61.17541 | 4.729694 | 9.554807884 | 7.444236964 | 0.7354478 | 3324
2024-05-02 | 2024-05-02 04:01 | Aus_RM323 | 2036110 | -- | 13.58832 | 3.252979 | 1.588081 | 42.97556 | 1.902444 | 0.04971721 | 0.4534259 | 0.2383674 | -- | 6.151268 | 5.933361298 | 4.832530483 | 13.94819 | 3324
2024-05-02 | 2024-05-02 04:03 | Aus_RM361 | 2036111 | -- | 13.9806 | 3.342201 | 1.614796 | 42.89192 | 1.980156 | 0.05925038 | 0.4662207 | 0.2469524 | -- | 10.26292 | 6.124597818 | 4.913824228 | 12.07472 | 3324
2024-05-02 | 2024-05-02 04:05 | Aus_RM362 | 2036112 | -- | 13.37839 | 3.197151 | 1.538894 | 43.22985 | 1.934796 | 0.09066699 | 0.4461446 | 0.2469509 | -- | 3.22881 | 5.868641502 | 4.682854442 | 7.702294 | 3324
2024-05-02 | 2024-05-02 04:37 | Man_CLK461 | 2036120 | 1.68 | 20.8882 | 5.065481 | 2.418024 | 66.20989 | 2.885983 | 1.656029 | 0.6798519 | 0.38073 | 66.46319 | 4.587396 | 9.332228042 | 7.358047032 | 0.6460405 | 3324
2024-05-02 | 2024-05-02 04:38 | Man_CLK462 | 2036121 | 1.8 | 20.93777 | 5.149702 | 2.462754 | 66.63226 | 2.990484 | 1.310714 | 0.6120923 | 0.3741672 | 66.68764 | 4.191644 | 9.479730532 | 7.494160422 | 0.7657857 | 3324
2024-05-02 | 2024-05-02 04:41 | Aus_CLK463 | 2036122 | 1.33 | 20.96931 | 4.916715 | 2.445924 | 65.98599 | 2.815917 | 1.527878 | 0.6794161 | 0.3663507 | 67.3196166 | 5.248754 | 8.890791342 | 7.442946732 | 0.6878409 | 3324
2024-05-02 | 2024-05-02 05:01 | Aus_RM323 | 2036123 | -- | 13.46461 | 3.191884 | 1.580845 | 43.19561 | 1.897502 | 0.04852376 | 0.4436032 | 0.234506 | -- | 4.09406 | 5.78370286 | 4.810511335 | 14.01629 | 3324
2024-05-02 | 2024-05-02 05:03 | Aus_RM361 | 2036124 | -- | 13.51962 | 3.229292 | 1.558695 | 43.21708 | 1.940218 | 0.06732449 | 0.450057 | 0.2380326 | -- | 4.666923 | 5.92031186 | 4.743108885 | 10.25134 | 3324
2024-05-02 | 2024-05-02 05:05 | Aus_RM362 | 2036125 | -- | 13.48366 | 3.216908 | 1.544055 | 43.16521 | 1.99315 | 0.08065006 | 0.4500243 | 0.2454581 | -- | 4.438396 | 5.91226514 | 4.698559365 | 8.675995 | 3324
2024-05-02 | 2024-05-02 06:01 | Aus_RM323 | 2036130 | -- | 13.72788 | 3.310771 | 1.603192 | 42.79236 | 1.909417 | 0.04496258 | 0.4516771 | 0.2438047 | -- | 8.223378 | 6.060942286 | 4.878513256 | 15.5461 | 3324
2024-05-02 | 2024-05-02 06:03 | Aus_RM361 | 2036131 | -- | 13.46365 | 3.235584 | 1.551986 | 43.00187 | 1.923696 | 0.05970153 | 0.4490995 | 0.2372293 | -- | 4.871151 | 5.948337288 | 4.722693398 | 11.52926 | 3324
2024-05-02 | 2024-05-02 06:05 | Aus_RM362 | 2036132 | -- | 13.42916 | 3.233478 | 1.55 | 42.93498 | 1.932803 | 0.08542669 | 0.4450807 | 0.2484195 | -- | 4.767137 | 5.9461167 | 4.71665 | 8.186357 | 3324
2024-05-02 | 2024-05-02 06:30 | Man_CLK461 | 2036133 | 1.71 | 20.88705 | 5.037758 | 2.42726 | 66.23948 | 2.88702 | 1.473384 | 0.6661527 | 0.3675874 | 66.64329 | 4.356091 | 9.24313478 | 7.38615218 | 0.7067029 | 3324
2024-05-02 | 2024-05-02 06:31 | Man_CLK462 | 2036134 | 1.19 | 20.8877 | 5.2265 | 2.523176 | 66.05907 | 2.995874 | 1.452979 | 0.6574845 | 0.391567 | 66.61569529 | 5.975779 | 9.581011208 | 7.678024568 | 0.7328454 | 3324
2024-05-02 | 2024-05-02 06:41 | Aus_CLK463 | 2036135 | 1.37 | 20.94875 | 4.995642 | 2.465668 | 66.05276 | 2.841416 | 1.495776 | 0.6726365 | 0.3729541 | 67.02639 | 5.288174 | 9.066541044 | 7.503027724 | 0.7044422 | 3324
2024-05-02 | 2024-05-02 07:01 | Aus_RM323 | 2036139 | -- | 13.6123 | 3.278743 | 1.604674 | 42.82902 | 1.884598 | 0.04551546 | 0.4593208 | 0.238806 | -- | 6.956029 | 5.973560542 | 4.883022982 | 15.35848 | 3324
2024-05-02 | 2024-05-02 07:03 | Aus_RM361 | 2036140 | -- | 13.69563 | 3.265106 | 1.589098 | 42.96943 | 1.942674 | 0.06992593 | 0.4641582 | 0.242032 | -- | 7.155565 | 5.963777084 | 4.835625214 | 10.11538 | 3324
2024-05-02 | 2024-05-02 07:05 | Aus_RM362 | 2036141 | -- | 13.59967 | 3.244495 | 1.556749 | 42.83855 | 1.935131 | 0.07875023 | 0.4538963 | 0.243104 | -- | 6.592865 | 5.963892442 | 4.737187207 | 8.888575 | 3324
2024-05-02 | 2024-05-02 07:08 | Aus_KF461 | 2036142 | -- | 13.49 | 3.31 | 1.6 | 42.61 | 1.92 | 0.09 | 0.48 | 0.4 | -- | 6.730211288 | 6.0643 | 4.8688 | 10.27377 | 3324
2024-05-02 | 2024-05-02 07:10 | Aus_KF462 | 2036144 | -- | 13.45 | 3.31 | 1.61 | 42.8 | 1.96 | 0.07 | 0.47 | 0.29 | -- | 5.813460752 | 6.04738 | 4.89923 | 11.05991 | 3324
2024-05-02 | 2024-05-02 07:12 | Aus_KF463 | 2036145 | -- | 13.5 | 3.25 | 1.6 | 42.63 | 1.91 | 0.05 | 0.46 | 0.26 | -- | 6.450708888 | 5.9053 | 4.8688 | 14.53946 | 3324
2024-05-02 | 2024-05-02 07:13 | Aus_HM463 | 2036146 | -- | -- | -- | -- | -- | -- | 2.05 | -- | -- | -- | -- | -- | -- | #VALUE! | 3324
2024-05-02 | 2024-05-02 07:20 | Aus_HM461 | 2036147 | -- | -- | -- | -- | -- | -- | 1.86 | -- | -- | -- | -- | -- | -- | #VALUE! | 3324
2024-05-02 | 2024-05-02 07:20 | Aus_HM462 | 2036148 | -- | -- | -- | -- | -- | -- | 2.21 | -- | -- | -- | -- | -- | -- | #VALUE! | 3324
2024-05-02 | 2024-05-02 08:01 | Aus_RM323 | 2036154 | -- | 13.33 | 3.21 | 1.57 | 43.1 | 1.86 | 0.04 | 0.45 | 0.26 | -- | 3.310101632 | 5.85006 | 4.77751 | 17.96156 | 3324
2024-05-02 | 2024-05-02 08:03 | Aus_RM361 | 2036155 | -- | 14.17 | 3.38 | 1.64 | 42.53 | 1.92 | 0.05 | 0.48 | 0.27 | -- | 13.22212 | 6.18212 | 4.99052 | 15.13795 | 3324
2024-05-02 | 2024-05-02 08:05 | Aus_RM362 | 2036156 | -- | 13.77 | 3.28 | 1.59 | 42.87 | 1.93 | 0.05 | 0.46 | 0.28 | -- | 8.177002568 | 6.00172 | 4.83837 | 15.05559 | 3324
2024-05-02 | 2024-05-02 08:32 | Man_CLK461 | 2036158 | 1.91 | 20.7 | 4.94 | 2.34 | 65.87 | 2.99 | 1.51 | 0.69 | 0.37 | 66.52804 | 3.29222644 | 9.13172 | 7.12062 | 0.7050685 | 3324
2024-05-02 | 2024-05-02 08:36 | Man_CLK462 | 2036159 | 1.33 | 20.65 | 5.05 | 2.44 | 65.83 | 2.95 | 1.54 | 0.67 | 0.39 | 68.2244 | 7.73506264 | 9.25402 | 7.42492 | 0.697038 | 3324
2024-05-02 | 2024-05-02 08:41 | Aus_CLK463 | 2036160 | 1.2 | 20.77 | 4.9 | 2.4 | 65.89 | 2.78 | 1.49 | 0.67 | 0.37 | 69.15079 | 3.694839144 | 8.9242 | 7.3032 | 0.7031088 | 3324
2024-05-02 | 2024-05-02 09:03 | Aus_RM361 | 2036163 | -- | 13.37 | 3.29 | 1.58 | 43.24 | 1.99 | 0.11 | 0.47 | 0.28 | -- | 3.640389152 | 6.04514 | 4.80794 | 6.920821 | 3324
2024-05-02 | 2024-05-02 09:05 | Aus_RM362 | 2036169 | -- | 13.29 | 3.26 | 1.59 | 43.06 | 1.98 | 0.06 | 0.46 | 0.28 | -- | 3.363909328 | 5.94872 | 4.83837 | 12.54633 | 3324
2024-05-02 | 2024-05-02 10:03 | Aus_RM361 | 2036184 | -- | 12.83981 | 3.09469 | 1.478818 | 43.19701 | 1.902475 | 0.08395177 | 0.4321928 | 0.2237021 | -- | -1.886446 | 5.698768444 | 4.500043174 | 7.819627 | 3324
2024-05-02 | 2024-05-02 10:05 | Aus_RM362 | 2036185 | -- | 13.47017 | 3.192254 | 1.539545 | 42.79229 | 1.950394 | 0.07298578 | 0.4444492 | 0.2647055 | -- | 5.33786 | 5.85456296 | 4.684835435 | 9.862334 | 3324
2024-05-02 | 2024-05-02 10:36 | Man_CLK461 | 2036187 | 1.33 | 21.04461 | 4.956745 | 2.42153 | 66.50732 | 2.901088 | 1.39914 | 0.6436725 | 0.3801171 | 68.63563291 | 4.471837 | 9.03814549 | 7.36871579 | 0.7420845 | 3324
2024-05-02 | 2024-05-02 10:36 | Man_CLK462 | 2036188 | 1.23 | 20.8789 | 5.174523 | 2.494007 | 65.75706 | 3.004643 | 1.552389 | 0.6961081 | 0.4018715 | 65.68115 | 6.532727 | 9.492626106 | 7.589263301 | 0.7156559 | 3324
2024-05-02 | 2024-05-02 10:41 | Aus_CLK463 | 2036189 | 1.37 | 20.83617 | 4.979764 | 2.460192 | 66.08761 | 2.827789 | 1.43528 | 0.6508568 | 0.3723032 | 68.13837 | 4.126528 | 9.033729736 | 7.486364256 | 0.7206342 | 3324
2024-05-02 | 2024-05-02 11:01 | Aus_RM361 | 2036198 | -- | 13.61036 | 3.196154 | 1.578927 | 43.0466 | 1.927717 | 0.07097128 | 0.4597117 | 0.239941 | -- | 5.824779 | 5.798263616 | 4.804674861 | 9.875055 | 3324
2024-05-02 | 2024-05-02 11:03 | Aus_RM362 | 2036199 | -- | 14.2661 | 3.313703 | 1.656242 | 42.54052 | 1.962245 | 0.06076379 | 0.4735154 | 0.2550653 | -- | 13.69784 | 5.978951486 | 5.039944406 | 12.04843 | 3324
2024-05-02 | 2024-05-02 11:05 | Aus_KF461 | 2036200 | -- | 13.47456 | 3.315383 | 1.592853 | 42.90577 | 1.967946 | 0.1300075 | 0.4695038 | 0.2561982 | -- | 5.708634 | 6.090657674 | 4.847051679 | 5.616261 | 3324
2024-05-02 | 2024-05-02 11:10 | Aus_KF462 | 2036201 | -- | 13.45 | 3.3 | 1.62 | 42.86 | 1.94 | 0.07 | 0.48 | 0.28 | -- | 5.589298336 | 6.00396 | 4.92966 | 10.99716 | 3324
2024-05-02 | 2024-05-02 11:12 | Aus_KF463 | 2036202 | -- | 13.57 | 3.17 | 1.62 | 43.07 | 1.88 | 0.05 | 0.47 | 0.27 | -- | 5.317559336 | 5.65946 | 4.92966 | 14.96774 | 3324
2024-05-02 | 2024-05-02 12:01 | Aus_RM361 | 2036210 | -- | 13.6201 | 3.239484 | 1.585314 | 42.67714 | 1.935759 | 0.06366517 | 0.4517906 | 0.2519182 | -- | 7.269708 | 5.902281312 | 4.824110502 | 11.14516 | 3324
2024-05-02 | 2024-05-02 12:03 | Aus_RM362 | 2036211 | -- | 14.39397 | 3.428605 | 1.681441 | 42.29801 | 2.002186 | 0.06143527 | 0.4758977 | 0.2661893 | -- | 16.15188 | 6.240805078 | 5.116624963 | 12.18338 | 3324
2024-05-02 | 2024-05-02 12:30 | Man_CLK461 | 2036214 | 1.58 | 20.81844 | 5.140473 | 2.457376 | 66.25822 | 2.943559 | 1.520901 | 0.6372883 | 0.3743781 | 67.03714 | 4.261516 | 9.464373258 | 7.477795168 | 0.6742329 | 3324
2024-05-02 | 2024-05-02 12:31 | Man_CLK462 | 2036215 | 1.34 | 20.77544 | 5.187127 | 2.485568 | 65.4016 | 2.961689 | 1.671201 | 0.7229674 | 0.4000193 | 64.49995 | 6.789375 | 9.540305494 | 7.563583424 | 0.6770253 | 3324
2024-05-02 | 2024-05-02 12:41 | Aus_CLK463 | 2036216 | 1.59 | 20.85102 | 4.953822 | 2.437821 | 65.85346 | 2.817202 | 1.655702 | 0.7143935 | 0.3874153 | 66.38293 | 4.817748 | 9.002835168 | 7.418289303 | 0.6691332 | 3324
2024-05-02 | 2024-05-02 13:01 | Aus_RM361 | 2036225 | -- | 13.65173 | 3.227556 | 1.580694 | 42.75738 | 1.945487 | 0.06561187 | 0.4555428 | 0.5039359 | -- | 7.229874 | 5.878489152 | 4.810051842 | 15.81933 | 3324
2024-05-02 | 2024-05-02 13:04 | Aus_RM362 | 2036226 | -- | 14.48576 | 3.121309 | 1.628857 | 42.32821 | 2.030763 | 0.06352542 | 0.4016339 | 0.2576839 | -- | 15.23444 | 5.515442806 | 4.956611851 | 10.61483 | 3324
2024-05-02 | 2024-05-02 14:01 | Aus_RM361 | 2036229 | -- | 13.01934 | 3.03314 | 1.486272 | 43.61724 | 1.90449 | 0.06897128 | 0.4351104 | 0.2265709 | -- | -1.936901 | 5.523048776 | 4.522725696 | 9.607713 | 3324
2024-05-02 | 2024-05-02 14:25 | Man_CLK461 | 2036234 | 1.7 | 20.51 | 4.99 | 2.43 | 65.39 | 2.86 | 1.76 | 0.74 | 0.38 | 66.40827 | 3.482795 | 9.11194 | 7.39449 | 0.636426 | 3324
2024-05-02 | 2024-05-02 14:25 | Man_CLK462 | 2036235 | 1.13 | 20.78 | 5.03 | 2.45 | 66.31 | 2.94 | 1.31 | 0.6 | 0.38 | 70.12474 | 3.203742632 | 9.1841 | 7.45535 | 0.7640923 | 3324
2024-05-02 | 2024-05-02 14:41 | Aus_CLK463 | 2036236 | 1.47 | 20.6 | 4.98 | 2.45 | 66.09 | 2.8 | 1.49 | 0.67 | 0.38 | 69.54888 | 2.0779162 | 9.0516 | 7.45535 | 0.7117687 | 3324
2024-05-02 | 2024-05-02 15:01 | Aus_RM361 | 2036239 | -- | 12.84398 | 3.046321 | 1.479912 | 43.63258 | 1.903413 | 0.0577548 | 0.4218273 | 0.230208 | -- | -3.432245 | 5.568739546 | 4.503372216 | 11.35913 | 3324
2024-05-02 | 2024-05-02 15:05 | Aus_KF461 | 2036240 | -- | 13.44064 | 3.324692 | 1.59321 | 42.81554 | 1.95764 | 0.1227674 | 0.4713354 | 0.2514153 | -- | 5.741582 | 6.11472248 | 4.84813803 | 5.909902 | 3324
2024-05-02 | 2024-05-02 15:10 | Aus_KF462 | 2036241 | -- | 13.53145 | 3.415907 | 1.620223 | 42.84387 | 2.003354 | 0.1228297 | 0.4784605 | 0.2510841 | -- | 6.927006 | 6.310736234 | 4.930338589 | 5.952794 | 3324
2024-05-02 | 2024-05-02 15:12 | Aus_KF463 | 2036242 | -- | 13.53898 | 3.279085 | 1.587706 | 42.97712 | 1.961461 | 0.08779655 | 0.469258 | 0.2571438 | -- | 5.854034 | 6.003176698 | 4.831389358 | 8.327969 | 3324
2024-05-02 | 2024-05-02 15:13 | Aus_HM463 | 2036243 | -- | -- | -- | -- | -- | -- | 1.98 | -- | -- | -- | -- | -- | -- | #VALUE! | 3324
2024-05-02 | 2024-05-02 16:01 | Aus_RM361 | 2036247 | -- | 13.36477 | 3.224025 | 1.545086 | 43.03539 | 1.921646 | 0.0510467 | 0.4434185 | 0.2456158 | -- | 3.851769 | 5.929380738 | 4.701696698 | 13.60129 | 3324
2024-05-02 | 2024-05-02 16:02 | Aus_HM461 | 2036248 | -- | -- | -- | -- | -- | -- | 1.85 | -- | -- | -- | -- | -- | -- | #VALUE! | 3324
2024-05-02 | 2024-05-02 16:03 | Aus_RM362 | 2036249 | -- | 13.9074 | 3.20609 | 1.614952 | 42.79959 | 2.038905 | 0.09322837 | 0.4560027 | 0.255602 | -- | 9.227281 | 5.763639716 | 4.914298936 | 7.700407 | 3324
2024-05-02 | 2024-05-02 16:03 | Aus_HM462 | 2036250 | -- | -- | -- | -- | -- | -- | 2.86 | -- | -- | -- | -- | -- | -- | #VALUE! | 3324
2024-05-02 | 2024-05-02 16:30 | Man_CLK461 | 2036252 | 3.14 | 20.48573 | 4.985021 | 2.410781 | 65.70065 | 2.873954 | 1.511877 | 0.680045 | 0.3671016 | 62.05607 | 2.274346 | 9.131264198 | 7.336006583 | 0.6961156 | 3324
2024-05-02 | 2024-05-02 16:30 | Man_CLK462 | 2036253 | 0.92 | 20.86082 | 5.068858 | 2.452544 | 65.36625 | 2.9354 | 1.635863 | 0.7170168 | 0.3982674 | 66.25873 | 6.997226 | 9.282769252 | 7.463091392 | 0.6871728 | 3324
2024-05-02 | 2024-05-02 16:41 | Aus_CLK463 | 2036254 | 1.41 | 20.7739 | 5.07856 | 2.521386 | 65.95921 | 2.874135 | 1.412667 | 0.6652076 | 0.3805674 | 67.17484585 | 4.552035723 | 9.191998888 | 7.672577598 | 0.7483638 | 3324
2024-05-02 | 2024-05-02 17:01 | Aus_RM361 | 2036264 | -- | 13.55072 | 3.241648 | 1.579703 | 42.91168 | 1.933108 | 0.06512007 | 0.4535691 | 0.2498103 | -- | 5.957614 | 5.917509724 | 4.807036229 | 10.87763 | 3324
2024-05-02 | 2024-05-02 17:03 | Aus_RM362 | 2036265 | -- | 12.88761 | 2.992629 | 1.463266 | 43.50468 | 1.915237 | 0.0874844 | 0.4277808 | 0.2338296 | -- | -2.954278 | 5.454620778 | 4.452718438 | 7.610321 | 3324
2024-05-02 | 2024-05-02 17:43 | Man_CLK461 | 2036271 | 1.68 | 20.91103 | 4.958623 | 2.406199 | 66.18593 | 2.877957 | 1.445955 | 0.6302961 | 0.3561785 | 66.92692 | 4.303009 | 9.069062242 | 7.322063557 | 0.6888232 | 3324
2024-05-02 | 2024-05-02 18:01 | Aus_RM361 | 2036272 | -- | 13.65885 | 3.229207 | 1.585744 | 42.78263 | 1.931536 | 0.05499604 | 0.4567233 | 0.2365166 | -- | 7.227378 | 5.874319702 | 4.825418992 | 12.61697 | 3324
2024-05-02 | 2024-05-02 18:03 | Aus_RM362 | 2036273 | -- | 12.73761 | 3.020016 | 1.449296 | 43.68264 | 1.891746 | 0.09170572 | 0.4291923 | 0.2407256 | -- | -4.66716 | 5.550833568 | 4.410207728 | 7.370137 | 3324
2024-05-02 | 2024-05-02 18:29 | Man_CLK461 | 2036275 | 1.59 | 20.84229 | 5.123253 | 2.478574 | 66.14815 | 2.948235 | 1.405322 | 0.6381108 | 0.3704814 | 66.45245 | 4.740276 | 9.382873242 | 7.542300682 | 0.7266047 | 3324
2024-05-02 | 2024-05-02 18:31 | Man_CLK462 | 2036276 | 0.89 | 20.78547 | 5.063467 | 2.436995 | 65.4039 | 3.013699 | 1.909942 | 0.7166675 | 0.412189 | 67.16524 | 6.189457 | 9.29479201 | 7.415775785 | 0.5978122 | 3324
2024-05-02 | 2024-05-02 18:41 | Aus_CLK463 | 2036277 | 1.44 | 20.62103 | 5.059281 | 2.505272 | 65.63362 | 2.829116 | 1.648377 | 0.7176211 | 0.3912992 | 67.04161 | 4.122135 | 9.168174426 | 7.623542696 | 0.6768133 | 3324
2024-05-02 | 2024-05-02 19:03 | Aus_RM361 | 2036281 | -- | 13.7279 | 3.286572 | 1.591224 | 42.84072 | 1.929767 | 0.0581883 | 0.4587402 | 0.2515248 | -- | 7.939475 | 6.017064792 | 4.842094632 | 12.2871 | 3324
2024-05-02 | 2024-05-02 19:05 | Aus_KF461 | 2036282 | -- | 13.49435 | 3.352535 | 1.597344 | 42.95298 | 1.961873 | 0.1216108 | 0.4769214 | 0.2528587 | -- | 5.926981 | 6.181511702 | 4.860717792 | 6.020517 | 3324
2024-05-02 | 2024-05-02 19:07 | Aus_KF462 | 2036283 | -- | 13.49951 | 3.388577 | 1.620178 | 42.86106 | 1.984449 | 0.118447 | 0.4852392 | 0.2607219 | -- | 6.460956 | 6.238387874 | 4.930201654 | 6.326753 | 3324
2024-05-02 | 2024-05-02 19:12 | Aus_KF463 | 2036284 | -- | 13.40699 | 3.317718 | 1.601455 | 42.97949 | 1.959813 | 0.08223487 | 0.4652156 | 0.2466282 | -- | 4.92221 | 6.08229084 | 4.873227565 | 8.684371 | 3324
2024-05-02 | 2024-05-02 20:01 | Aus_RM323 | 2036287 | -- | 13.53976 | 3.318144 | 1.633373 | 42.77701 | 1.951416 | 0.05005479 | 0.4621948 | 0.2414998 | -- | 6.722531 | 6.029414484 | 4.970354039 | 14.08397 | 3324
2024-05-02 | 2024-05-02 20:03 | Aus_RM361 | 2036288 | -- | 13.73523 | 3.272992 | 1.599253 | 42.79332 | 1.932333 | 0.05905281 | 0.4562548 | 0.2443614 | -- | 8.087927 | 5.967492724 | 4.866526879 | 11.91488 | 3324
2024-05-02 | 2024-05-02 20:32 | Man_CLK461 | 2036289 | 1.11 | 20.91174 | 4.908339 | 2.437294 | 65.78165 | 2.838499 | 1.697957 | 0.7038474 | 0.384611 | 67.88951 | 5.329428 | 8.883196902 | 7.416685642 | 0.6450642 | 3324
2024-05-02 | 2024-05-02 20:33 | Man_CLK462 | 2036290 | 0.97 | 21.08267 | 5.046907 | 2.459743 | 65.97843 | 2.920604 | 1.37915 | 0.6191982 | 0.3716314 | 66.99847 | 6.921647 | 9.212418394 | 7.484997949 | 0.7297985 | 3324
2024-05-02 | 2024-05-02 20:41 | Aus_CLK463 | 2036291 | 1.38 | 20.76872 | 5.074584 | 2.513831 | 65.55566 | 2.812761 | 1.453478 | 0.6709687 | 0.3660187 | 65.73101 | 5.718552 | 9.194245548 | 7.649587733 | 0.7178089 | 3324
2024-05-02 | 2024-05-02 21:01 | Aus_RM323 | 2036299 | -- | 13.53949 | 3.293263 | 1.617103 | 43.04142 | 1.951557 | 0.06227316 | 0.4530228 | 0.2444974 | -- | 5.764513 | 5.991008674 | 4.920844429 | 11.25737 | 3324
2024-05-02 | 2024-05-02 21:03 | Aus_RM361 | 2036300 | -- | 13.74544 | 3.278601 | 1.599946 | 42.83831 | 1.944398 | 0.06847828 | 0.4556605 | 0.2411915 | -- | 8.06674 | 5.981184018 | 4.868635678 | 10.20778 | 3324
2024-05-02 | 2024-05-02 22:01 | Aus_RM323 | 2036305 | -- | 13.25 | 3.27 | 1.62 | 42.99 | 1.97 | 0.06 | 0.46 | 0.28 | -- | 3.317917448 | 5.92446 | 4.92966 | 12.54633 | 3324
2024-05-02 | 2024-05-02 22:03 | Aus_RM361 | 2036308 | -- | 13.22 | 3.25 | 1.6 | 43.11 | 1.96 | 0.06 | 0.46 | 0.28 | -- | 2.568427736 | 5.9053 | 4.8688 | 12.54633 | 3324
2024-05-02 | 2024-05-02 22:30 | Man_CLK461 | 2036311 | 1.16 | 20.78555 | 4.977752 | 2.455737 | 65.42497 | 2.850154 | 1.738961 | 0.7102502 | 0.383783 | 66.70027 | 5.711246 | 9.035935796 | 7.472807691 | 0.6323731 | 3324
2024-05-02 | 2024-05-02 22:31 | Man_CLK462 | 2036312 | 0.92 | 20.93541 | 5.147689 | 2.491405 | 65.53503 | 2.937538 | 1.533517 | 0.6770028 | 0.4004256 | 65.79379 | 7.561825 | 9.42591859 | 7.581345415 | 0.7126434 | 3324
2024-05-02 | 2024-05-02 22:41 | Aus_CLK463 | 2036314 | 1.28 | 20.9219 | 4.895334 | 2.423916 | 66.04406 | 2.811747 | 1.551316 | 0.675851 | 0.37524 | 68.29499 | 4.530563 | 8.871369228 | 7.375976388 | 0.6828866 | 3324
2024-05-02 | 2024-05-02 23:01 | Aus_RM323 | 2036320 | -- | 13.71039 | 3.262089 | 1.612497 | 42.81504 | 1.929808 | 0.04688555 | 0.4617274 | 0.2417794 | -- | 7.766617 | 5.916190926 | 4.906828371 | 15.03518 | 3324
2024-05-02 | 2024-05-02 23:03 | Aus_RM361 | 2036321 | -- | 13.77056 | 3.349916 | 1.610155 | 42.80606 | 1.954899 | 0.07653628 | 0.4545895 | 0.2481369 | -- | 8.75427 | 6.15289514 | 4.899701665 | 9.23825 | 3324
2024-05-02 | 2024-05-02 23:05 | Aus_RM362 | 2036322 | -- | 13.44133 | 3.18303 | 1.565397 | 42.96488 | 1.94616 | 0.07522205 | 0.438991 | 0.2469059 | -- | 4.540913 | 5.786377776 | 4.763503071 | 9.202057 | 3324
2024-05-02 | 2024-05-02 23:08 | Aus_KF461 | 2036323 | -- | 13.49287 | 3.334286 | 1.60201 | 42.98663 | 1.957124 | 0.126278 | 0.4660934 | 0.2498376 | -- | 5.723454 | 6.12525698 | 4.87491643 | 5.694154 | 3324
2024-05-02 | 2024-05-02 23:10 | Aus_KF462 | 2036324 | -- | 13.43673 | 3.369616 | 1.615127 | 42.88323 | 1.971459 | 0.1041385 | 0.4766065 | 0.2509618 | -- | 5.751388 | 6.196687516 | 4.914831461 | 7.004559 | 3324
2024-05-02 | 2024-05-02 23:12 | Aus_KF463 | 2036325 | -- | 13.4382 | 3.284295 | 1.596165 | 43.00241 | 1.951412 | 0.06339581 | 0.4674572 | 0.2365133 | -- | 4.945142 | 6.00267057 | 4.857130095 | 11.08929 | 3324
2024-05-02 | 2024-05-02 23:13 | Aus_HM463 | 2036327 | -- | -- | -- | -- | -- | -- | 1.88 | -- | -- | -- | -- | -- | -- | #VALUE! | 3324
2024-05-02 | 2024-05-02 23:22 | Aus_HM461 | 2036328 | -- | -- | -- | -- | -- | -- | 1.81 | -- | -- | -- | -- | -- | -- | #VALUE! | 3324
2024-05-02 | 2024-05-02 23:22 | Aus_HM462 | 2036329 | -- | -- | -- | -- | -- | -- | 2.51 | -- | -- | -- | -- | -- | -- | #VALUE! | 3324
2024-05-03 | 2024-05-03 00:01 | Aus_RM323 | 2036335 | -- | 13.64822 | 3.225791 | 1.59136 | 42.66142 | 1.920783 | 0.04035498 | 0.4534947 | 0.2331494 | -- | 7.496957 | 5.85576503 | 4.84250848 | 17.01874 | 3324
2024-05-03 | 2024-05-03 00:03 | Aus_RM361 | 2036336 | -- | 14.01117 | 3.338329 | 1.634583 | 42.58141 | 1.948911 | 0.0646171 | 0.4694518 | 0.247315 | -- | 11.48119 | 6.080857414 | 4.974036069 | 11.12166 | 3324
2024-05-03 | 2024-05-03 00:05 | Aus_RM362 | 2036337 | -- | 12.95001 | 3.083929 | 1.505647 | 43.37868 | 1.909834 | 0.06492876 | 0.4236284 | 0.2336031 | -- | -1.52221 | 5.624857126 | 4.581683821 | 10.19515 | 3324
2024-05-03 | 2024-05-03 00:30 | Man_CLK461 | 2036348 | 1.37 | 20.85913 | 5.059787 | 2.460829 | 65.90109 | 2.899646 | 1.58476 | 0.6746646 | 0.3848875 | 66.66604 | 5.303076 | 9.244712882 | 7.488302647 | 0.6756933 | 3324
2024-05-03 | 2024-05-03 00:41 | Aus_CLK463 | 2036349 | 1.34 | 20.91051 | 4.905426 | 2.45222 | 65.64665 | 2.789261 | 1.586229 | 0.6897641 | 0.3669364 | 66.41117 | 5.734795 | 8.85022266 | 7.46210546 | 0.6685665 | 3324
2024-05-03 | 2024-05-03 00:54 | Man_CLK462 | 2036350 | 1.2 | 20.85893 | 5.091789 | 2.453009 | 65.19308 | 2.998929 | 1.758462 | 0.748627 | 0.4049313 | 64.27352 | 7.629522 | 9.342749622 | 7.464506387 | 0.659452 | 3324
2024-05-03 | 2024-05-03 01:03 | Aus_RM361 | 2036352 | -- | 12.51362 | 2.951861 | 1.44607 | 43.1376 | 1.879721 | 0.08164634 | 0.4105918 | 0.2263487 | -- | -5.26856 | 5.37568121 | 4.40039101 | 7.85709 | 3324
2024-05-03 | 2024-05-03 01:05 | Aus_RM362 | 2036353 | -- | 13.33557 | 3.085609 | 1.527445 | 43.17026 | 1.919299 | 0.05670937 | 0.4251775 | 0.2424692 | -- | 2.465897 | 5.59242691 | 4.648015135 | 11.8978 | 3324
2024-05-03 | 2024-05-03 01:09 | Aus_RM323 | 2036355 | -- | 12.82497 | 3.057937 | 1.529734 | 42.16183 | 1.892033 | 0.03425448 | 0.4190092 | 0.2347548 | -- | 1.033791 | 5.515223122 | 4.654980562 | 19.25334 | 3324
2024-05-03 | 2024-05-03 02:01 | Aus_RM323 | 2036362 | -- | 13.2795 | 3.188895 | 1.566487 | 42.81165 | 1.944213 | 0.03795974 | 0.4362701 | 0.2397707 | -- | 3.650598 | 5.800075746 | 4.766819941 | 17.9315 | 3324
2024-05-03 | 2024-05-03 02:03 | Aus_RM361 | 2036363 | -- | 11.29962 | 2.653618 | 1.283651 | 44.4506 | 1.856164 | 0.08321965 | 0.3549707 | 0.2171016 | -- | -21.42866 | 4.860150208 | 3.906149993 | 6.99635 | 3324
2024-05-03 | 2024-05-03 02:05 | Aus_RM362 | 2036364 | -- | 13.19419 | 3.142262 | 1.517482 | 43.05794 | 1.937645 | 0.05525843 | 0.4331347 | 0.2417737 | -- | 1.871293 | 5.759414756 | 4.617697726 | 12.31652 | 3324
2024-05-03 | 2024-05-03 02:32 | Man_CLK461 | 2036365 | 1.43 | 20.7416 | 5.074076 | 2.472399 | 65.4659 | 2.890872 | 1.523661 | 0.6728761 | 0.3699135 | 65.43082 | 5.713705 | 9.263002292 | 7.523510157 | 0.6891088 | 3324
2024-05-03 | 2024-05-03 02:33 | Man_CLK462 | 2036366 | 1.44 | 20.91215 | 5.11853 | 2.457377 | 65.81033 | 2.923187 | 1.523642 | 0.6866407 | 0.3924409 | 65.21893978 | 6.331799 | 9.406222616 | 7.477798211 | 0.7158837 | 3324
2024-05-03 | 2024-05-03 02:41 | Aus_CLK463 | 2036367 | 1.5 | 20.88096 | 4.955911 | 2.465329 | 65.67899 | 2.80586 | 1.520005 | 0.6718066 | 0.3654262 | 65.75814 | 5.651334 | 8.961827482 | 7.501996147 | 0.6863583 | 3324
2024-05-03 | 2024-05-03 03:01 | Aus_RM323 | 2036369 | -- | 14.0421 | 3.374343 | 1.660472 | 42.4234 | 1.971181 | 0.04205192 | 0.4724386 | 0.2471209 | -- | 12.44292 | 6.132490326 | 5.052816296 | 17.14407 | 3324
2024-05-03 | 2024-05-03 03:03 | Aus_RM361 | 2036371 | -- | 13.01211 | 3.129451 | 1.518535 | 43.21494 | 1.923888 | 0.05756557 | 0.4284996 | 0.2342158 | -- | -0.2406388 | 5.72368393 | 4.620902005 | 11.58495 | 3324
2024-05-03 | 2024-05-03 03:05 | Aus_RM362 | 2036372 | -- | 13.17127 | 3.094292 | 1.516311 | 43.19804 | 1.94709 | 0.06556196 | 0.4291288 | 0.2369554 | -- | 0.9995228 | 5.634275588 | 4.614134373 | 10.23406 | 3324
2024-05-03 | 2024-05-03 03:08 | Aus_KF461 | 2036373 | -- | 13.41455 | 3.318059 | 1.599564 | 42.7303 | 1.948727 | 0.1088252 | 0.4636227 | 0.2428322 | -- | 5.75222 | 6.086394062 | 4.867473252 | 6.504967 | 3324
2024-05-03 | 2024-05-03 03:10 | Aus_KF462 | 2036374 | -- | 13.31869 | 3.376051 | 1.615595 | 42.7421 | 1.970922 | 0.1002685 | 0.4770468 | 0.2440573 | -- | 5.202743 | 6.21294841 | 4.916255585 | 7.189795 | 3324
2024-05-03 | 2024-05-03 03:12 | Aus_KF463 | 2036375 | -- | 13.47899 | 3.284551 | 1.599099 | 42.77382 | 1.923789 | 0.0616566 | 0.4507004 | 0.2390096 | -- | 6.002454 | 5.998384642 | 4.866058257 | 11.22304 | 3324
2024-05-03 | 2024-05-03 04:01 | Aus_RM323 | 2036381 | -- | 13.72 | 3.23 | 1.61 | 42.57 | 1.89 | 0.03 | 0.47 | 0.25 | -- | 8.436502168 | 5.83538 | 4.89923 | 24.08602 | 3324
2024-05-03 | 2024-05-03 04:03 | Aus_RM361 | 2036382 | -- | 14.39 | 3.4 | 1.69 | 42.12 | 1.92 | 0.04 | 0.48 | 0.28 | -- | 16.52869 | 6.15052 | 5.14267 | 19.24502 | 3324
2024-05-03 | 2024-05-03 04:05 | Aus_RM362 | 2036383 | -- | 13.31 | 3.12 | 1.56 | 43.07 | 1.9 | 0.05 | 0.44 | 0.26 | -- | 2.763314456 | 5.62848 | 4.74708 | 14.19904 | 3324
2024-05-03 | 2024-05-03 04:41 | Aus_CLK463 | 2036390 | 1.63 | 21.08576 | 4.973166 | 2.457124 | 65.48835 | 2.810053 | 1.506385 | 0.6811711 | 0.3635956 | 62.79215 | 8.076788 | 9.021436092 | 7.477028332 | 0.6962866 | 3324
2024-05-03 | 2024-05-03 04:44 | Man_CLK461 | 2036391 | 1.63 | 20.718 | 5.158466 | 2.473517 | 65.82198 | 2.918711 | 1.667944 | 0.7060292 | 0.3922231 | 65.67705 | 4.846054 | 9.484744136 | 7.526912231 | 0.6636735 | 3324
2024-05-03 | 2024-05-03 04:45 | Man_CLK462 | 2036392 | 1.58 | 20.88534 | 5.173993 | 2.470443 | 65.76443 | 2.945278 | 1.589167 | 0.7009156 | 0.3947965 | 64.27461 | 6.537373 | 9.531091894 | 7.517558049 | 0.6959236 | 3324
2024-05-03 | 2024-05-03 05:01 | Aus_RM323 | 2036393 | -- | 13.09 | 3.02 | 1.54 | 43.57 | 1.91 | 0.03 | 0.44 | 0.24 | -- | -1.192745304 | 5.39732 | 4.68622 | 22.80485 | 3324
2024-05-03 | 2024-05-03 05:03 | Aus_RM361 | 2036395 | -- | 14.44 | 3.46 | 1.69 | 42.3 | 1.93 | 0.03 | 0.48 | 0.28 | -- | 16.70999 | 6.30952 | 5.14267 | 25.66003 | 3324
2024-05-03 | 2024-05-03 05:05 | Aus_RM362 | 2036396 | -- | 13.43 | 3.15 | 1.56 | 43.24 | 1.91 | 0.05 | 0.44 | 0.27 | -- | 3.425311424 | 5.70798 | 4.74708 | 14.4571 | 3324
2024-05-03 | 2024-05-03 06:01 | Aus_RM323 | 2036403 | -- | 13.4171 | 3.189806 | 1.560504 | 42.92355 | 1.934773 | 0.04552894 | 0.4475197 | 0.2403737 | -- | 4.488518 | 5.812613132 | 4.748613672 | 15.17776 | 3324
2024-05-03 | 2024-05-03 06:03 | Aus_RM361 | 2036404 | -- | 14.13579 | 3.387866 | 1.655659 | 42.6861 | 1.959354 | 0.06197605 | 0.4649902 | 0.252792 | -- | 12.50525 | 6.176469872 | 5.038170337 | 11.64836 | 3324
2024-05-03 | 2024-05-03 06:05 | Aus_RM362 | 2036405 | -- | 13.44375 | 3.151657 | 1.540912 | 43.00972 | 1.936237 | 0.08062947 | 0.4317292 | 0.2482276 | -- | 4.238601 | 5.744667946 | 4.688995216 | 8.529422 | 3324
2024-05-03 | 2024-05-03 06:36 | Man_CLK461 | 2036410 | 1.8 | 20.82238 | 5.037585 | 2.441714 | 66.07709 | 2.884246 | 1.554574 | 0.67309 | 0.3795286 | 66.08779834 | 4.313343 | 9.218220162 | 7.430135702 | 0.6835036 | 3324
2024-05-03 | 2024-05-03 06:41 | Aus_CLK463 | 2036411 | 1.83 | 20.87004 | 4.912171 | 2.446162 | 65.96927 | 2.826903 | 1.477617 | 0.673311 | 0.3628566 | 66.00069 | 4.423566 | 8.878347046 | 7.443670966 | 0.7046702 | 3324
2024-05-03 | 2024-05-03 06:43 | Man_CLK462 | 2036412 | 1.43 | 20.90589 | 5.186508 | 2.474809 | 65.58485 | 2.927866 | 1.555997 | 0.7083473 | 0.3952391 | 63.90769 | 7.333768 | 9.556869372 | 7.530843787 | 0.7151908 | 3324
2024-05-03 | 2024-05-03 07:01 | Aus_RM323 | 2036413 | -- | 13.84338 | 3.287284 | 1.626954 | 42.71223 | 1.95112 | 0.05857622 | 0.4530838 | 0.237201 | -- | 9.369422 | 5.958496432 | 4.950821022 | 11.80802 | 3324
2024-05-03 | 2024-05-03 07:03 | Aus_RM361 | 2036414 | -- | 12.62833 | 2.95411 | 1.451446 | 43.79749 | 1.882736 | 0.1096731 | 0.4193318 | 0.2253111 | -- | -6.291435 | 5.372544868 | 4.416750178 | 5.90484 | 3324
2024-05-03 | 2024-05-03 07:05 | Aus_RM362 | 2036415 | -- | 13.51305 | 3.173038 | 1.556532 | 42.98927 | 1.967739 | 0.07748801 | 0.4418927 | 0.248596 | -- | 5.022627 | 5.774898556 | 4.736526876 | 8.992977 | 3324
2024-05-03 | 2024-05-03 07:08 | Aus_KF461 | 2036417 | -- | 13.45 | 3.26 | 1.62 | 42.72 | 1.9 | 0.07 | 0.47 | 0.27 | -- | 5.816538704 | 5.89796 | 4.92966 | 10.69124 | 3324
2024-05-03 | 2024-05-03 07:10 | Aus_KF462 | 2036419 | -- | 13.56 | 3.34 | 1.64 | 42.74 | 1.93 | 0.07 | 0.49 | 0.28 | -- | 7.128184432 | 6.07612 | 4.99052 | 11.11874 | 3324
2024-05-03 | 2024-05-03 07:12 | Aus_KF463 | 2036421 | -- | 13.6 | 3.23 | 1.61 | 42.91 | 1.92 | 0.04 | 0.47 | 0.27 | -- | 6.360254152 | 5.83538 | 4.89923 | 18.70968 | 3324
2024-05-03 | 2024-05-03 07:13 | Aus_HM463 | 2036422 | -- | -- | -- | -- | -- | -- | 1.96 | -- | -- | -- | -- | -- | -- | #VALUE! | 3324
2024-05-03 | 2024-05-03 07:37 | Aus_HM461 | 2036427 | -- | -- | -- | -- | -- | -- | 1.77 | -- | -- | -- | -- | -- | -- | #VALUE! | 3324
2024-05-03 | 2024-05-03 07:42 | Aus_HM462 | 2036428 | -- | -- | -- | -- | -- | -- | 2.14 | -- | -- | -- | -- | -- | -- | #VALUE! | 3324
2024-05-03 | 2024-05-03 08:01 | Aus_RM323 | 2036431 | -- | 13.59131 | 3.255114 | 1.600498 | 42.97732 | 1.968928 | 0.05989121 | 0.4516552 | 0.2408551 | -- | 6.195794 | 5.918009484 | 4.870315414 | 11.60718 | 3324
2024-05-03 | 2024-05-03 08:03 | Aus_RM361 | 2036432 | -- | 12.51994 | 2.95969 | 1.4321 | 43.7793 | 1.877973 | 0.1103161 | 0.4122668 | 0.2206774 | -- | -7.160363 | 5.4200653 | 4.3578803 | 5.761719 | 3324
2024-05-03 | 2024-05-03 08:05 | Aus_RM362 | 2036433 | -- | 14.06237 | 3.339012 | 1.622006 | 42.56704 | 1.957896 | 0.0800839 | 0.4486616 | 0.2503714 | -- | 11.95556 | 6.103947648 | 4.935764258 | 8.802013 | 3324
2024-05-03 | 2024-05-03 08:37 | Man_CLK461 | 2036437 | 1.96 | 20.8526 | 5.040992 | 2.435872 | 66.14628 | 2.893865 | 1.509205 | 0.6762947 | 0.3803158 | 65.4739 | 4.371719 | 9.237133376 | 7.412358496 | 0.7065309 | 3324
2024-05-03 | 2024-05-03 08:37 | Man_CLK462 | 2036438 | 1.94 | 20.84444 | 5.189628 | 2.463882 | 65.72062 | 2.920875 | 1.594778 | 0.7145671 | 0.3895344 | 62.84589 | 6.392324 | 9.583625856 | 7.497592926 | 0.6965027 | 3324
2024-05-03 | 2024-05-03 08:41 | Aus_CLK463 | 2036439 | 1.36 | 21.06211 | 4.948145 | 2.455566 | 65.71172 | 2.816842 | 1.509925 | 0.666476 | 0.3661651 | 65.15071863 | 7.058893 | 8.957766578 | 7.472287338 | 0.6885671 | 3324
2024-05-03 | 2024-05-03 09:01 | Aus_RM323 | 2036440 | -- | 13.68932 | 3.236068 | 1.596541 | 42.86896 | 1.967132 | 0.04334524 | 0.4511031 | 0.2461515 | -- | 7.270719 | 5.874232828 | 4.858274263 | 16.18476 | 3324
2024-05-03 | 2024-05-03 09:03 | Aus_RM361 | 2036441 | -- | 13.95793 | 3.335852 | 1.631004 | 42.85162 | 1.956737 | 0.05448544 | 0.4637553 | 0.2447404 | -- | 10.17703 | 6.080349032 | 4.963145172 | 13.0398 | 3324
2024-05-03 | 2024-05-03 09:05 | Aus_RM362 | 2036444 | -- | 14.13441 | 3.334059 | 1.650267 | 42.55638 | 1.987226 | 0.05636996 | 0.4519203 | 0.2478203 | -- | 12.61326 | 6.043004586 | 5.021762481 | 12.49568 | 3324
2024-05-03 | 2024-05-03 10:01 | Aus_RM323 | 2036462 | -- | 13.46047 | 3.224766 | 1.587479 | 42.97416 | 1.977915 | 0.05726892 | 0.4514191 | 0.2345196 | -- | 4.912367 | 5.859615432 | 4.830698597 | 11.99241 | 3324
2024-05-03 | 2024-05-03 10:03 | Aus_RM361 | 2036463 | -- | 13.93105 | 3.339382 | 1.641562 | 42.53218 | 1.971791 | 0.1749819 | 0.4593002 | 0.2479798 | -- | 10.95618 | 6.071839396 | 4.995273166 | 4.062521 | 3324
2024-05-03 | 2024-05-03 10:05 | Aus_RM362 | 2036464 | -- | 14.04877 | 3.311341 | 1.64498 | 42.66369 | 1.979345 | 0.05363402 | 0.4572783 | 0.2591947 | -- | 11.42631 | 5.99174749 | 5.00567414 | 13.49177 | 3324
2024-05-03 | 2024-05-03 10:26 | Man_CLK461 | 2036466 | 2.33 | 20.66065 | 5.110321 | 2.453768 | 66.13983 | 2.882491 | 1.581536 | 0.6833005 | 0.3761686 | 64.90885 | 3.111343 | 9.390575194 | 7.466816024 | 0.6746044 | 3324
2024-05-03 | 2024-05-03 10:33 | Man_CLK462 | 2036467 | 1.07 | 20.89315 | 5.109563 | 2.492565 | 66.31806 | 2.970518 | 1.416278 | 0.6283831 | 0.3797788 | 68.9465 | 4.601585 | 9.32292197 | 7.584875295 | 0.7236088 | 3324
2024-05-03 | 2024-05-03 10:41 | Aus_CLK463 | 2036468 | 1.49 | 20.98749 | 4.946086 | 2.460227 | 65.85691 | 2.825303 | 1.459689 | 0.6558837 | 0.3605415 | 65.78684 | 5.96582 | 8.944423816 | 7.486470761 | 0.7011177 | 3324
2024-05-03 | 2024-05-03 11:01 | Aus_RM323 | 2036470 | -- | 12.81866 | 3.08521 | 1.522459 | 43.32687 | 1.976699 | 0.2660409 | 0.4192917 | 0.2382693 | -- | -2.468132 | 5.599805872 | 4.632842737 | 2.49694 | 3324
2024-05-03 | 2024-05-03 11:03 | Aus_RM361 | 2036471 | -- | 13.13 | 3.23 | 1.58 | 42.85 | 2.04 | 0.64 | 0.46 | 0.28 | -- | 2.469953336 | 5.88614 | 4.80794 | 1.176218 | 3324
2024-05-03 | 2024-05-03 11:05 | Aus_RM362 | 2036473 | -- | 14.19579 | 3.33534 | 1.654059 | 42.59837 | 1.988414 | 0.0536098 | 0.4663528 | 0.2545213 | -- | 13.02278 | 6.039983172 | 5.033301537 | 13.52944 | 3324
2024-05-03 | 2024-05-03 11:08 | Aus_KF461 | 2036474 | -- | 13.58557 | 3.308493 | 1.605436 | 43.11089 | 1.953975 | 0.1368624 | 0.4678887 | 0.8150773 | -- | 6.012068 | 6.051108738 | 4.885341748 | 10.59397 | 3324
2024-05-03 | 2024-05-03 11:10 | Aus_KF462 | 2036475 | -- | 13.42134 | 3.338642 | 1.614833 | 42.79564 | 1.976854 | 0.1217881 | 0.474698 | 0.2480093 | -- | 5.730736 | 6.115103864 | 4.913936819 | 5.944836 | 3324
2024-05-03 | 2024-05-03 11:12 | Aus_KF463 | 2036477 | -- | 13.65715 | 3.289846 | 1.60404 | 42.9096 | 1.961345 | 0.05170463 | 0.4573146 | 0.243154 | -- | 7.149871 | 6.00405622 | 4.88109372 | 13.59551 | 3324
2024-05-03 | 2024-05-03 11:46 | Man_CLK461 | 2036480 | 2.63 | 20.69357 | 5.091614 | 2.436721 | 66.01517 | 2.882937 | 1.665318 | 0.6948074 | 0.3803089 | 63.07992 | 3.664123 | 9.369845168 | 7.414942003 | 0.6497537 | 3324
2024-05-03 | 2024-05-03 12:01 | Aus_RM323 | 2036481 | -- | 13.39241 | 3.234929 | 1.573855 | 42.89298 | 1.988678 | 0.136302 | 0.4507872 | 0.300249 | -- | 4.613148 | 5.90959919 | 4.789240765 | 5.657046 | 3324
2024-05-03 | 2024-05-03 12:03 | Aus_RM361 | 2036482 | -- | 14.23351 | 3.417245 | 1.673243 | 42.35851 | 1.961984 | 0.129017 | 0.4715638 | 0.2544245 | -- | 14.51963 | 6.224572094 | 5.091678449 | 5.655228 | 3324
2024-05-03 | 2024-05-03 12:05 | Aus_RM362 | 2036483 | -- | 13.6795 | 3.19624 | 1.574633 | 42.90421 | 1.95999 | 0.07377371 | 0.4509018 | 0.2635556 | -- | 6.85252 | 5.805756964 | 4.791608219 | 9.811326 | 3324
2024-05-03 | 2024-05-03 12:39 | Man_CLK461 | 2036489 | 2.23 | 20.81837 | 5.142333 | 2.465898 | 66.20185 | 2.899222 | 1.618186 | 0.7014072 | 0.382109 | 64.13736 | 4.452656 | 9.454883034 | 7.503727614 | 0.6735852 | 3324
2024-05-03 | 2024-05-03 12:39 | Man_CLK462 | 2036490 | 1.44 | 20.77482 | 5.114078 | 2.454955 | 65.83047 | 2.920859 | 1.81478 | 0.7361152 | 0.3998889 | 66.37801 | 5.063672 | 9.39852284 | 7.470428065 | 0.6295345 | 3324
2024-05-03 | 2024-05-03 12:41 | Aus_CLK463 | 2036491 | 1.63 | 20.97048 | 4.904046 | 2.447402 | 66.51038 | 2.858697 | 1.502507 | 0.6648648 | 0.3737327 | 68.30721 | 3.585717 | 8.854717716 | 7.447444286 | 0.6975529 | 3324
2024-05-03 | 2024-05-03 13:01 | Aus_RM323 | 2036492 | -- | 13.98372 | 3.335322 | 1.64245 | 42.70761 | 2.011243 | 0.06778353 | 0.4660058 | 0.2378332 | -- | 10.85077 | 6.0595779 | 4.99797535 | 10.37837 | 3324
2024-05-03 | 2024-05-03 13:03 | Aus_RM361 | 2036493 | -- | 14.29 | 3.35 | 1.68 | 42.3 | 1.92 | 0.07 | 0.48 | 0.36 | -- | 14.85164936 | 6.03494 | 5.11224 | 12.47181 | 3324
2024-05-03 | 2024-05-03 13:05 | Aus_RM362 | 2036495 | -- | 13.33587 | 3.116448 | 1.522135 | 43.3232 | 1.952846 | 0.08889726 | 0.4330611 | 0.2399033 | -- | 2.149339 | 5.68313478 | 4.631856805 | 7.628079 | 3324
2024-05-03 | 2024-05-03 13:48 | Man_CLK461 | 2036505 | 1.93 | 20.58 | 5.03 | 2.44 | 66.05 | 2.89 | 1.47 | 0.66 | 0.37 | 67.34378 | 2.271368936 | 9.20102 | 7.42492 | 0.7068854 | 3324
2024-05-03 | 2024-05-03 14:01 | Aus_RM323 | 2036509 | -- | 13.68864 | 3.293601 | 1.613581 | 42.73436 | 2.013209 | 0.07492769 | 0.4537019 | 0.24649 | -- | 7.988213 | 5.997863598 | 4.910126983 | 9.39814 | 3324
2024-05-03 | 2024-05-03 14:03 | Aus_RM361 | 2036511 | -- | 14.24361 | 3.423714 | 1.670913 | 42.4753 | 1.976897 | 0.07505517 | 0.4709815 | 0.2505811 | -- | 14.27808 | 6.245657304 | 5.084588259 | 9.648446 | 3324
2024-05-03 | 2024-05-03 14:05 | Aus_RM362 | 2036512 | -- | 13.63524 | 3.215931 | 1.582169 | 42.95904 | 1.949851 | 0.07764975 | 0.4454696 | 0.2491257 | -- | 6.411397 | 5.845187202 | 4.814540267 | 9.022252 | 3324
2024-05-03 | 2024-05-03 14:29 | Man_CLK461 | 2036516 | 1.64 | 20.7 | 4.93 | 2.39 | 66.13 | 2.85 | 1.38 | 0.62 | 0.36 | 68.68135 | 2.496983 | 9.02062 | 7.27277 | 0.7189679 | 3324
2024-05-03 | 2024-05-03 14:29 | Man_CLK462 | 2036517 | 1.08 | 20.6 | 5.02 | 2.43 | 65.94 | 2.99 | 1.47 | 0.66 | 0.38 | 70.2858 | 2.719737088 | 9.19144 | 7.39449 | 0.7156631 | 3324
2024-05-03 | 2024-05-03 14:41 | Aus_CLK463 | 2036520 | 1.21 | 20.85 | 4.92 | 2.42 | 66.04 | 2.84 | 1.42 | 0.63 | 0.37 | 68.94977 | 4.045137008 | 8.94336 | 7.36406 | 0.7137955 | 3324
2024-05-03 | 2024-05-03 15:01 | Aus_RM323 | 2036521 | -- | 13.27138 | 3.14486 | 1.54745 | 43.17736 | 1.992575 | 0.07263967 | 0.4471598 | 0.2289775 | -- | 2.213899 | 5.7155936 | 4.70889035 | 9.306435 | 3324
2024-05-03 | 2024-05-03 15:03 | Aus_RM361 | 2036523 | -- | 12.54705 | 2.936451 | 1.430439 | 43.9133 | 1.87277 | 0.1106458 | 0.4259929 | 0.2144243 | -- | -7.458309 | 5.361292362 | 4.352825877 | 5.777207 | 3324
2024-05-03 | 2024-05-03 15:05 | Aus_RM362 | 2036526 | -- | 13.71402 | 3.151543 | 1.575248 | 43.07889 | 1.976762 | 0.06848333 | 0.4450297 | 0.2357162 | -- | 6.387073 | 5.686269334 | 4.793479664 | 9.97175 | 3324
2024-05-03 | 2024-05-03 15:08 | Aus_KF461 | 2036527 | -- | 13.96 | 3.38 | 1.65 | 44.09 | 1.97 | 0.09 | 0.49 | 0.28 | -- | 6.63580148 | 6.1652 | 5.02095 | 8.647907 | 3324
2024-05-03 | 2024-05-03 15:10 | Aus_KF462 | 2036528 | -- | 13.49 | 3.31 | 1.63 | 43.2 | 1.95 | 0.07 | 0.49 | 0.29 | -- | 4.950589232 | 6.01354 | 4.96009 | 11.30307 | 3324
2024-05-03 | 2024-05-03 15:12 | Aus_KF463 | 2036529 | -- | 13.45 | 3.19 | 1.62 | 42.97 | 1.91 | 0.05 | 0.46 | 0.26 | -- | 4.69398396 | 5.71246 | 4.92966 | 14.53946 | 3324
2024-05-03 | 2024-05-03 15:13 | Aus_HM463 | 2036530 | -- | -- | -- | -- | -- | -- | 1.96 | -- | -- | -- | -- | -- | -- | #VALUE! | 3324
2024-05-03 | 2024-05-03 15:49 | Aus_HM461 | 2036533 | -- | -- | -- | -- | -- | -- | 1.68 | -- | -- | -- | -- | -- | -- | #VALUE! | 3324
2024-05-03 | 2024-05-03 15:49 | Aus_HM462 | 2036534 | -- | -- | -- | -- | -- | -- | 3.71 | -- | -- | -- | -- | -- | -- | #VALUE! | 3324
2024-05-03 | 2024-05-03 16:01 | Aus_RM323 | 2036538 | -- | 13.02425 | 3.0896 | 1.518137 | 43.3617 | 2.016411 | 0.1141026 | 0.4303353 | 0.2298718 | -- | -0.7893498 | 5.618752196 | 4.619690891 | 5.809259 | 3324
2024-05-03 | 2024-05-03 16:03 | Aus_RM361 | 2036539 | -- | 12.39839 | 2.926468 | 1.407554 | 44.24038 | 1.890051 | 0.1023731 | 0.4099343 | 0.2239273 | -- | -9.816649 | 5.373558832 | 4.283186822 | 6.230335 | 3324
2024-05-03 | 2024-05-03 16:05 | Aus_RM362 | 2036540 | -- | 13.53455 | 3.159933 | 1.561205 | 43.07875 | 1.968158 | 0.0916066 | 0.4380195 | 0.2448866 | -- | 4.871353 | 5.73226359 | 4.750746815 | 7.51873 | 3324
2024-05-03 | 2024-05-03 16:32 | Man_CLK461 | 2036543 | 1.36 | 20.97 | 5.032182 | 2.477469 | 66.08517 | 2.912524 | 1.551235 | 0.6908324 | 0.3747416 | 66.77519 | 5.569315 | 9.143404752 | 7.538938167 | 0.6907271 | 3324
2024-05-03 | 2024-05-03 16:32 | Man_CLK462 | 2036544 | 1.7 | 20.65651 | 5.192061 | 2.500371 | 66.36768 | 2.959449 | 1.549985 | 0.6935025 | 0.3828499 | 67.81685 | 2.840511 | 9.528333918 | 7.608628953 | 0.6995002 | 3324
2024-05-03 | 2024-05-03 16:41 | Aus_CLK463 | 2036545 | 1.4 | 20.98443 | 4.971067 | 2.486825 | 66.19497 | 2.891289 | 1.452563 | 0.6543446 | 0.3714024 | 67.34687 | 5.056564 | 8.96561965 | 7.567408475 | 0.7133033 | 3324
2024-05-03 | 2024-05-03 17:01 | Aus_RM323 | 2036548 | -- | 13.35418 | 3.195312 | 1.575042 | 42.34118 | 1.950055 | 0.2026252 | 0.4508471 | 0.2390173 | -- | 5.779519 | 5.802605736 | 4.792852806 | 3.415711 | 3324
2024-05-03 | 2024-05-03 17:03 | Aus_RM361 | 2036549 | -- | 13.74902 | 3.27301 | 1.606862 | 42.86942 | 1.952462 | 0.08092025 | 0.4544128 | 0.2469673 | -- | 7.981111 | 5.954665996 | 4.889681066 | 8.717247 | 3324
2024-05-03 | 2024-05-03 17:05 | Aus_RM362 | 2036550 | -- | 13.86973 | 3.22034 | 1.603644 | 42.85793 | 1.96382 | 0.09889375 | 0.4432861 | 0.2484035 | -- | 8.784152 | 5.820535352 | 4.879888692 | 7.05591 | 3324
2024-05-03 | 2024-05-03 18:01 | Aus_RM323 | 2036555 | -- | 13.7268 | 3.302417 | 1.620906 | 42.4891 | 1.997007 | 0.1045448 | 0.4572465 | 0.2487253 | -- | 9.122221 | 6.008832098 | 4.932416958 | 6.79213 | 3324
2024-05-03 | 2024-05-03 18:03 | Aus_RM361 | 2036556 | -- | 14.36773 | 3.459065 | 1.691241 | 42.2626 | 1.993343 | 0.07017737 | 0.4836101 | 0.2572369 | -- | 16.1999 | 6.304942478 | 5.146446363 | 10.59461 | 3324
2024-05-03 | 2024-05-03 18:03 | Aus_RM362 | 2036557 | -- | 13.71496 | 3.266896 | 1.59534 | 42.79035 | 1.969711 | 0.09804694 | 0.4490809 | 0.2425712 | -- | 7.887601 | 5.95795912 | 4.85461962 | 7.090396 | 3324
2024-05-03 | 2024-05-03 18:40 | Man_CLK461 | 2036559 | 1 | 20.98492 | 4.916301 | 2.479769 | 66.17944 | 2.866729 | 1.58464 | 0.6564569 | 0.3734419 | 69.28633 | 4.823304 | 8.832428502 | 7.545937067 | 0.6566458 | 3324
2024-05-03 | 2024-05-03 18:41 | Aus_CLK463 | 2036560 | 1.53 | 20.87163 | 5.01599 | 2.492424 | 66.07349 | 2.888029 | 1.535853 | 0.6671387 | 0.3831913 | 66.87057265 | 4.693232 | 9.075192092 | 7.584446232 | 0.6916144 | 3324
2024-05-03 | 2024-05-03 18:42 | Man_CLK462 | 2036561 | 1.76 | 20.68972 | 5.143592 | 2.4547 | 66.17999 | 2.933173 | 1.64763 | 0.7177362 | 0.3966528 | 66.94704 | 3.407645 | 9.4771664 | 7.4696521 | 0.6813723 | 3324
2024-05-03 | 2024-05-03 19:01 | Aus_RM323 | 2036563 | -- | 13.72059 | 3.275769 | 1.606453 | 42.90061 | 1.967157 | 0.1358522 | 0.4601892 | 0.2442895 | -- | 7.654353 | 5.962669374 | 4.888436479 | 5.203174 | 3324
2024-05-03 | 2024-05-03 19:03 | Aus_RM361 | 2036565 | -- | 14.12067 | 3.372977 | 1.648798 | 42.5425 | 1.983484 | 0.06815871 | 0.4691091 | 0.2532738 | -- | 12.73337 | 6.148622834 | 5.017292314 | 10.6523 | 3324
2024-05-03 | 2024-05-03 19:08 | Aus_KF461 | 2036566 | -- | 13.34925 | 3.286007 | 1.595214 | 42.59357 | 1.939065 | 0.1540423 | 0.4587486 | 0.2365171 | -- | 5.443398 | 6.008816462 | 4.854236202 | 4.515693 | 3324
2024-05-03 | 2024-05-03 19:10 | Aus_KF462 | 2036567 | -- | 13.35346 | 3.31385 | 1.604845 | 42.9381 | 1.969356 | 0.1103389 | 0.4757214 | 0.2471582 | -- | 4.572998 | 6.06630476 | 4.883543335 | 6.559637 | 3324
2024-05-03 | 2024-05-03 19:12 | Aus_KF463 | 2036568 | -- | 13.57069 | 3.273237 | 1.590708 | 42.83081 | 1.980628 | 0.07923312 | 0.4527765 | 0.2494372 | -- | 6.549696 | 5.982600114 | 4.840524444 | 8.925512 | 3324
2024-05-03 | 2024-05-03 20:01 | Aus_RM323 | 2036575 | -- | 13.582 | 3.298322 | 1.605713 | 42.72156 | 1.972268 | 0.1057222 | 0.4664569 | 0.2425309 | -- | 7.125811 | 6.023686904 | 4.886184659 | 6.71503 | 3324
2024-05-03 | 2024-05-03 20:03 | Aus_RM361 | 2036576 | -- | 13.04766 | 3.117045 | 1.496971 | 43.31467 | 1.910478 | 0.120123 | 0.4419591 | 0.2326009 | -- | -0.3273176 | 5.727294318 | 4.555282753 | 5.629776 | 3324
2024-05-03 | 2024-05-03 20:27 | Man_CLK461 | 2036578 | 0.88 | 21.09453 | 4.963315 | 2.468895 | 65.83275 | 2.87467 | 1.814289 | 0.7151649 | 0.3990866 | 67.23014723 | 7.057279 | 8.97541441 | 7.512847485 | 0.6193068 | 3324
2024-05-03 | 2024-05-03 20:41 | Aus_CLK463 | 2036579 | 1.57 | 20.92033 | 4.956887 | 2.472664 | 65.8442 | 2.853891 | 1.607203 | 0.686917 | 0.3824982 | 65.82948 | 5.495406 | 8.952003062 | 7.524316552 | 0.6708277 | 3324
2024-05-03 | 2024-05-03 21:01 | Aus_RM323 | 2036580 | -- | 13.60759 | 3.291183 | 1.587004 | 42.99198 | 2.004145 | 0.09126133 | 0.4629971 | 0.2450548 | -- | 6.459029 | 6.036424182 | 4.829253172 | 7.782484 | 3324
2024-05-03 | 2024-05-03 21:03 | Aus_RM361 | 2036581 | -- | 13.69732 | 3.313196 | 1.574916 | 42.77224 | 1.963206 | 0.1029885 | 0.4679484 | 0.2348611 | -- | 8.004126 | 6.115211528 | 4.792469388 | 6.809503 | 3324
2024-05-03 | 2024-05-03 22:01 | Aus_RM323 | 2036584 | -- | 13.41 | 3.28 | 1.61 | 42.93 | 2 | 0.11 | 0.47 | 0.28 | -- | 4.918150264 | 5.96788 | 4.89923 | 6.920821 | 3324
2024-05-03 | 2024-05-03 22:03 | Aus_RM361 | 2036588 | -- | 13.78 | 3.39 | 1.65 | 42.64 | 2 | 0.08 | 0.48 | 0.28 | -- | 9.591588352 | 6.1917 | 5.02095 | 9.622512 | 3324
2024-05-03 | 2024-05-03 22:33 | Man_CLK461 | 2036592 | 1.18 | 21.00741 | 4.980131 | 2.460939 | 66.26431 | 2.902939 | 1.644333 | 0.7044684 | 0.3881919 | 68.32625 | 5.059259 | 9.033438362 | 7.488637377 | 0.6692321 | 3324
2024-05-03 | 2024-05-03 22:41 | Aus_CLK463 | 2036593 | 1.57 | 20.93292 | 4.984928 | 2.48489 | 65.95497 | 2.861645 | 1.538797 | 0.6668162 | 0.3703356 | 65.97888 | 5.418795 | 9.00562532 | 7.56152027 | 0.679333 | 3324
2024-05-03 | 2024-05-03 23:01 | Aus_RM323 | 2036596 | -- | 13.49942 | 3.271873 | 1.578902 | 42.83696 | 1.977227 | 0.06985726 | 0.4579185 | 0.2344365 | -- | 5.898206 | 5.998961266 | 4.804598786 | 9.909014 | 3324
2024-05-03 | 2024-05-03 23:03 | Aus_RM361 | 2036597 | -- | 13.3233 | 3.197644 | 1.537205 | 43.21634 | 1.961681 | 0.1052297 | 0.4476331 | 0.233137 | -- | 2.79718 | 5.87280574 | 4.677714815 | 6.479029 | 3324
2024-05-03 | 2024-05-03 23:05 | Aus_KF461 | 2036598 | -- | 13.5278 | 3.348092 | 1.600558 | 42.85501 | 1.958526 | 0.1401814 | 0.4649566 | 0.2449479 | -- | 6.496497 | 6.164299664 | 4.870497994 | 5.077489 | 3324
2024-05-03 | 2024-05-03 23:12 | Aus_KF463 | 2036599 | -- | 13.51503 | 3.257397 | 1.589481 | 42.89514 | 1.973706 | 0.0948425 | 0.4594289 | 0.2442781 | -- | 5.791826 | 5.942700198 | 4.836790683 | 7.446038 | 3324
2024-05-03 | 2024-05-03 23:13 | Aus_HM463 | 2036601 | -- | -- | -- | -- | -- | -- | 1.83 | -- | -- | -- | -- | -- | -- | #VALUE! | 3324
2024-05-03 | 2024-05-03 23:14 | Aus_HM461 | 2036602 | -- | -- | -- | -- | -- | -- | 2 | -- | -- | -- | -- | -- | -- | #VALUE! | 3324
2024-05-04 | 2024-05-04 00:01 | Aus_RM323 | 2036607 | -- | 13.38568 | 3.258477 | 1.575872 | 42.77076 | 1.970683 | 0.09086185 | 0.4472706 | 0.2421301 | -- | 5.052143 | 5.968588626 | 4.795378496 | 7.627863 | 3324
2024-05-04 | 2024-05-04 00:03 | Aus_RM361 | 2036608 | -- | 13.43556 | 3.208281 | 1.547973 | 42.86696 | 1.968596 | 0.1107231 | 0.4524657 | 0.2355795 | -- | 4.901193 | 5.882774334 | 4.710481839 | 6.223189 | 3324
2024-05-04 | 2024-05-04 00:30 | Man_CLK461 | 2036614 | 2 | 21.01362 | 5.012498 | 2.432615 | 66.24619 | 2.898476 | 1.53388 | 0.6986055 | 0.3779657 | 64.69013 | 5.301799 | 9.16713512 | 7.402447445 | 0.7055673 | 3324
2024-05-04 | 2024-05-04 00:36 | Aus_CLK463 | 2036615 | 1.56 | 20.91684 | 4.93767 | 2.451859 | 66.35501 | 2.880117 | 1.453403 | 0.6514342 | 0.3616517 | 68.13507628 | 3.776773 | 8.936280072 | 7.461006937 | 0.7025302 | 3324
2024-05-04 | 2024-05-04 01:01 | Aus_RM323 | 2036619 | -- | 13.23 | 3.23 | 1.59 | 43.17 | 1.98 | 0.14 | 0.46 | 0.28 | -- | 2.358013288 | 5.86922 | 4.83837 | 5.376998 | 3324
2024-05-04 | 2024-05-04 01:03 | Aus_RM361 | 2036620 | -- | 13.43 | 3.29 | 1.6 | 42.92 | 1.99 | 0.09 | 0.47 | 0.28 | -- | 5.16076336 | 6.0113 | 4.8688 | 8.458781 | 3324
2024-05-04 | 2024-05-04 02:01 | Aus_RM323 | 2036631 | -- | 13.70084 | 3.300824 | 1.617831 | 42.59219 | 1.946664 | 0.1083719 | 0.4664462 | 0.2440714 | -- | 8.570957 | 6.009813548 | 4.923059733 | 6.569104 | 3324
2024-05-04 | 2024-05-04 02:03 | Aus_RM361 | 2036632 | -- | 13.51216 | 3.205096 | 1.546136 | 42.82527 | 1.947675 | 0.09837583 | 0.4536431 | 0.2257745 | -- | 5.6699 | 5.877442288 | 4.704891848 | 6.88585 | 3324
2024-05-04 | 2024-05-04 02:31 | Man_CLK461 | 2036635 | 2.25 | 20.96636 | 5.030488 | 2.425015 | 66.48878 | 2.908351 | 1.470481 | 0.6677899 | 0.3709275 | 64.90915 | 4.233285 | 9.22766782 | 7.379320645 | 0.7119765 | 3324
2024-05-04 | 2024-05-04 02:36 | Aus_CLK463 | 2036636 | 1.79 | 20.84255 | 4.879985 | 2.425198 | 66.39447 | 2.859083 | 1.517614 | 0.6739756 | 0.3674271 | 68.349645 | 2.695545 | 8.828525234 | 7.379877514 | 0.6903572 | 3324
2024-05-04 | 2024-05-04 03:01 | Aus_RM323 | 2036640 | -- | 13.49 | 3.23 | 1.59 | 42.82 | 1.89 | 0.07 | 0.45 | 0.26 | -- | 5.669034528 | 5.86922 | 4.83837 | 10.26375 | 3324
2024-05-04 | 2024-05-04 03:03 | Aus_RM361 | 2036641 | -- | 13.05 | 3.04 | 1.53 | 43.36 | 1.87 | 0.06 | 0.44 | 0.25 | -- | -0.8012455 | 5.46724 | 4.65579 | 11.61748 | 3324
2024-05-04 | 2024-05-04 03:05 | Aus_KF461 | 2036642 | -- | 13.54 | 3.3 | 1.62 | 42.74 | 1.93 | 0.08 | 0.47 | 0.24 | -- | 6.731877424 | 6.00396 | 4.92966 | 8.870968 | 3324
2024-05-04 | 2024-05-04 03:08 | Aus_KF463 | 2036644 | -- | 13.39535 | 3.213571 | 1.581922 | 42.77216 | 1.969341 | 0.08411431 | 0.4512611 | 0.2460985 | -- | 4.90995 | 5.839351126 | 4.813788646 | 8.341012 | 3324
2024-05-04 | 2024-05-04 04:01 | Aus_RM323 | 2036655 | -- | 13.33 | 3.16 | 1.59 | 43.15 | 1.88 | 0.07 | 0.45 | 0.31 | -- | 2.924716392 | 5.68372 | 4.83837 | 11.18541 | 3324
2024-05-04 | 2024-05-04 04:01 | Man_CLK461 | 2036656 | 1.88 | -- | -- | -- | -- | -- | -- | -- | -- | -- | -- | -- | -- | #VALUE! | 3324
2024-05-04 | 2024-05-04 04:03 | Aus_RM361 | 2036660 | -- | 13 | 3.09 | 1.53 | 43.64 | 1.89 | 0.06 | 0.45 | 0.25 | -- | -1.837790048 | 5.59974 | 4.65579 | 11.75932 | 3324
2024-05-04 | 2024-05-04 04:31 | Aus_CLK463 | 2036662 | 1.44 | 20.93562 | 4.89284 | 2.422191 | 66.51231 | 2.865985 | 1.485322 | 0.6621245 | 0.3653303 | 69.46482976 | 3.195988 | 8.867678828 | 7.370727213 | 0.6967541 | 3324
2024-05-04 | 2024-05-04 04:34 | Man_CLK461 | 2036663 | 1.55 | 20.82944 | 5.171763 | 2.492635 | 65.94591 | 2.922687 | 1.536595 | 0.6676759 | 0.3671237 | 65.54363 | 5.511893 | 9.48763353 | 7.585088305 | 0.6780855 | 3324
2024-05-04 | 2024-05-04 05:03 | Aus_RM361 | 2036666 | -- | 13.67339 | 3.216813 | 1.578112 | 43.00462 | 1.970727 | 0.07480139 | 0.455081 | 0.2407451 | -- | 6.599614 | 5.854388946 | 4.802194816 | 9.3306 | 3324
2024-05-04 | 2024-05-04 06:03 | Aus_RM361 | 2036677 | -- | 13.64749 | 3.218946 | 1.575829 | 42.8573 | 1.965576 | 0.06203229 | 0.4452571 | 0.2424242 | -- | 6.837654 | 5.863904232 | 4.795247647 | 11.15141 | 3324
2024-05-04 | 2024-05-04 06:23 | Man_CLK461 | 2036679 | 1.74 | 20.72095 | 5.147908 | 2.467861 | 65.92471 | 2.902729 | 1.679874 | 0.7112148 | 0.3896338 | 65.70405 | 4.496315 | 9.466335388 | 7.509701023 | 0.6595986 | 3324
2024-05-04 | 2024-05-04 06:41 | Aus_CLK463 | 2036680 | 1.48 | 21.00164 | 4.907889 | 2.448316 | 66.18154 | 2.847004 | 1.585081 | 0.6904078 | 0.3754212 | 67.31522 | 4.88409 | 8.863355178 | 7.450225588 | 0.6763033 | 3324
2024-05-04 | 2024-05-04 07:01 | Aus_RM361 | 2036685 | -- | 13.92 | 3.18 | 1.61 | 42.8 | 1.9 | 0.04 | 0.46 | 0.27 | -- | 9.196819856 | 5.70288 | 4.89923 | 18.49691 | 3324
2024-05-04 | 2024-05-04 07:03 | Aus_KF461 | 2036686 | -- | 13.62 | 3.26 | 1.62 | 43.05 | 1.9 | 0.08 | 0.48 | 0.28 | -- | 6.265129912 | 5.89796 | 4.92966 | 9.622512 | 3324
2024-05-04 | 2024-05-04 07:05 | Aus_KF463 | 2036687 | -- | 13.62 | 3.18 | 1.61 | 43.21 | 1.9 | 0.06 | 0.47 | 0.27 | -- | 5.357511272 | 5.70288 | 4.89923 | 12.47312 | 3324
2024-05-04 | 2024-05-04 07:13 | Aus_HM463 | 2036688 | -- | -- | -- | -- | -- | -- | 1.95 | -- | -- | -- | -- | -- | -- | #VALUE! | 3324
2024-05-04 | 2024-05-04 08:01 | Aus_RM361 | 2036694 | -- | 13.71642 | 3.24676 | 1.575061 | 43.0736 | 1.948992 | 0.05604921 | 0.4531643 | 0.2510899 | -- | 6.906324 | 5.938910788 | 4.792910623 | 12.66135 | 3324
2024-05-04 | 2024-05-04 08:29 | Man_CLK461 | 2036695 | 1.14 | 20.90745 | 5.003258 | 2.462765 | 66.05661 | 2.934284 | 1.502846 | 0.6567265 | 0.3665569 | 68.24526 | 4.956618 | 9.09163532 | 7.494193895 | 0.6866258 | 3324
2024-05-04 | 2024-05-04 08:30 | Aus_HM461 | 2036696 | -- | -- | -- | -- | -- | -- | 2.07 | -- | -- | -- | -- | -- | -- | #VALUE! | 3324
2024-05-04 | 2024-05-04 08:41 | Aus_CLK463 | 2036697 | 2.2 | 20.84824 | 4.919907 | 2.427224 | 66.14744 | 2.86991 | 1.608515 | 0.6935396 | 0.3743145 | 65.36054 | 3.707664 | 8.930890542 | 7.386042632 | 0.6672197 | 3324
2024-05-04 | 2024-05-04 09:01 | Aus_RM361 | 2036704 | -- | 13.41906 | 3.160843 | 1.537792 | 43.66859 | 1.949687 | 0.06434358 | 0.4374145 | 0.2388441 | -- | 2.045948 | 5.774289886 | 4.679501056 | 10.57531 | 3324
2024-05-04 | 2024-05-04 09:41 | Aus_CLK463 | 2036712 | 2.8 | 20.68117 | 4.968786 | 2.433739 | 66.07972 | 2.865795 | 1.630093 | 0.7111686 | 0.3746649 | 63.5743 | 2.733517 | 9.049396512 | 7.405867777 | 0.6678689 | 3324
2024-05-04 | 2024-05-04 10:01 | Aus_RM361 | 2036716 | -- | 13.7 | 3.34 | 1.63 | 42.84 | 2 | 0.15 | 0.47 | 0.29 | -- | 8.014341872 | 6.09304 | 4.96009 | 5.16129 | 3324
2024-05-04 | 2024-05-04 10:29 | Man_CLK461 | 2036718 | 0.95 | 20.79787 | 4.885149 | 2.422997 | 65.49677 | 2.941152 | 1.780392 | 0.72426 | 0.3963247 | 68.42277 | 5.092057 | 8.845933926 | 7.373179871 | 0.6334438 | 3324
2024-05-04 | 2024-05-04 10:41 | Aus_CLK463 | 2036719 | 2.12 | 20.67997 | 5.028873 | 2.473966 | 65.89938 | 2.854144 | 1.547071 | 0.6812577 | 0.3748066 | 65.15634 | 3.624971 | 9.140562978 | 7.528278538 | 0.6873732 | 3324
2024-05-04 | 2024-05-04 11:01 | Aus_RM361 | 2036727 | -- | 13.22 | 3.23 | 1.58 | 43.06 | 2.02 | 0.39 | 0.45 | 0.28 | -- | 2.599048832 | 5.88614 | 4.80794 | 1.908382 | 3324
2024-05-04 | 2024-05-04 11:03 | Aus_KF461 | 2036728 | -- | 13.45331 | 3.30492 | 1.601794 | 42.7957 | 1.968254 | 0.1410401 | 0.4669352 | 0.2496846 | -- | 5.820536 | 6.047802552 | 4.874259142 | 5.101849 | 3324
2024-05-04 | 2024-05-04 11:05 | Aus_KF463 | 2036729 | -- | 13.45145 | 3.318315 | 1.595788 | 42.93542 | 1.982903 | 0.09177758 | 0.4644341 | 0.2461868 | -- | 5.436844 | 6.093461454 | 4.855982884 | 7.767948 | 3324
2024-05-04 | 2024-05-04 11:41 | Aus_CLK463 | 2036737 | 1.53 | 21.02111 | 5.035294 | 2.47683 | 65.77148 | 2.833517 | 1.502669 | 0.671222 | 0.3782343 | 64.39766 | 6.987359 | 9.15273274 | 7.53699369 | 0.7049437 | 3324
2024-05-04 | 2024-05-04 12:01 | Aus_RM323 | 2036738 | -- | 12.74336 | 3.108598 | 1.569992 | 43.3025 | 2.000107 | 0.08986913 | 0.4170384 | 0.257358 | -- | -2.871091 | 5.581358236 | 4.777485656 | 7.644462 | 3324
2024-05-04 | 2024-05-04 12:03 | Aus_RM361 | 2036739 | -- | 13.53575 | 3.219116 | 1.568227 | 43.1029 | 1.96282 | 0.121798 | 0.4535592 | 0.2472847 | -- | 5.115024 | 5.877217316 | 4.772114761 | 5.788969 | 3324
2024-05-04 | 2024-05-04 12:31 | Man_CLK461 | 2036742 | 1.31 | 20.81636 | 5.125299 | 2.445401 | 65.2451 | 2.901324 | 2.057425 | 0.7561929 | 0.4101446 | 64.14677 | 7.265262 | 9.444423858 | 7.441355243 | 0.5700267 | 3324
2024-05-04 | 2024-05-04 12:41 | Aus_CLK463 | 2036743 | 1.53 | 20.84278 | 5.000157 | 2.487956 | 66.2539 | 2.863412 | 1.466673 | 0.6531431 | 0.3695723 | 67.93704 | 3.805978 | 9.040794498 | 7.570850108 | 0.7041337 | 3324
2024-05-04 | 2024-05-04 13:01 | Aus_RM323 | 2036745 | -- | 13.40786 | 3.195227 | 1.586987 | 43.12689 | 1.913153 | 0.07107668 | 0.4564368 | 0.2527263 | -- | 3.840603 | 5.782169546 | 4.829201441 | 10.0533 | 3324
2024-05-04 | 2024-05-04 13:03 | Aus_RM361 | 2036746 | -- | 13.2828 | 3.123444 | 1.540415 | 43.2126 | 1.9383 | 0.0880212 | 0.4352378 | 0.2407393 | -- | 2.087761 | 5.67074442 | 4.687482845 | 7.737301 | 3324
2024-05-04 | 2024-05-04 14:01 | Aus_RM323 | 2036755 | -- | 13.60753 | 3.259985 | 1.607923 | 42.98776 | 1.953429 | 0.06749485 | 0.4570843 | 0.2488355 | -- | 6.335927 | 5.918354534 | 4.892909689 | 10.52059 | 3324
2024-05-04 | 2024-05-04 14:39 | Man_CLK461 | 2036763 | 1.47 | 20.98336 | 5.02159 | 2.4579 | 66.38615 | 2.947653 | 1.464883 | 0.6105689 | 0.3599574 | 67.55027203 | 4.685066 | 9.1484467 | 7.4793897 | 0.6717904 | 3324
2024-05-04 | 2024-05-04 14:39 | Aus_RM361 | 2036764 | -- | 13.37541 | 3.159449 | 1.539869 | 43.35721 | 1.959978 | 0.07900892 | 0.4368845 | 0.2404436 | -- | 2.622013 | 5.767081502 | 4.685821367 | 8.632777 | 3324
2024-05-04 | 2024-05-04 14:41 | Aus_CLK463 | 2036765 | 1.29 | 21.03206 | 4.966887 | 2.492695 | 66.13144 | 2.83466 | 1.474462 | 0.6476656 | 0.3699323 | 67.19375 | 5.646462 | 8.94461061 | 7.585270885 | 0.6975675 | 3324
2024-05-04 | 2024-05-04 15:01 | Aus_RM323 | 2036768 | -- | 13.50542 | 3.266299 | 1.624429 | 43.01674 | 1.956988 | 0.05921014 | 0.4536047 | 0.2711354 | -- | 5.41854 | 5.907158482 | 4.943137447 | 12.42859 | 3324
2024-05-04 | 2024-05-04 15:03 | Aus_RM361 | 2036769 | -- | 13.77625 | 3.269057 | 1.594419 | 43.20375 | 1.957371 | 0.09271637 | 0.4626738 | 0.2675993 | -- | 7.155062 | 5.965244102 | 4.851817017 | 7.971131 | 3324
2024-05-04 | 2024-05-04 15:05 | Aus_KF461 | 2036770 | -- | 13.49008 | 3.259131 | 1.59784 | 42.98563 | 1.957303 | 0.1502357 | 0.4700776 | 0.2622572 | -- | 5.317141 | 5.93315187 | 4.86222712 | 4.915359 | 3324
2024-05-04 | 2024-05-04 15:08 | Aus_KF463 | 2036771 | -- | 13.5471 | 3.294084 | 1.607872 | 43.10091 | 1.961471 | 0.1047943 | 0.4718249 | 0.3881994 | -- | 5.641461 | 6.008803176 | 4.892754496 | 8.611686 | 3324
2024-05-04 | 2024-05-04 15:10 | Aus_KF462 | 2036773 | -- | 13.25118 | 3.258335 | 1.589734 | 42.86647 | 1.976995 | 0.1336515 | 0.4797334 | 1.019083 | -- | 3.615677 | 5.944757822 | 4.837560562 | 12.89345 | 3324
2024-05-04 | 2024-05-04 15:13 | Aus_HM463 | 2036774 | -- | -- | -- | -- | -- | -- | 1.84 | -- | -- | -- | -- | -- | -- | #VALUE! | 3324
2024-05-04 | 2024-05-04 15:32 | Aus_RM323 | 2036779 | -- | 13.46266 | 3.196535 | 1.588483 | 43.13234 | 1.941552 | 0.05869133 | 0.4331405 | 0.2482117 | -- | 4.303413 | 5.783104514 | 4.833753769 | 11.73774 | 3324
2024-05-04 | 2024-05-04 16:01 | Aus_RM323 | 2036781 | -- | 13.23 | 3.11 | 1.58 | 43.25 | 1.9 | 0.05 | 0.43 | 0.46 | -- | 1.493365 | 5.56814 | 4.80794 | 19.19012 | 3324
2024-05-04 | 2024-05-04 16:03 | Aus_RM361 | 2036782 | -- | 13.24 | 3.13 | 1.55 | 43.1 | 1.91 | 0.07 | 0.44 | 0.68 | -- | 2.109041456 | 5.6719 | 4.71665 | 17.88411 | 3324
2024-05-04 | 2024-05-04 16:28 | Man_CLK461 | 2036783 | 0.85 | 20.89 | 4.93 | 2.44 | 65.83 | 2.89 | 1.56 | 0.65 | 0.37 | 69.16064 | 8.177517544 | 8.93602 | 7.42492 | 0.660648 | 3324
2024-05-04 | 2024-05-04 16:29 | Man_CLK462 | 2036784 | 2.17 | 20.83 | 4.76 | 2.28 | 67.62 | 2.82 | 0.086 | 0.42 | 0.28 | 72.90087 | 1.129933664 | 8.75624 | 6.93804 | 8.357409 | 3324
2024-05-04 | 2024-05-04 16:32 | Aus_RM323 | 2036785 | -- | 13.60656 | 3.303612 | 1.612553 | 42.64355 | 2.013211 | 0.1941379 | 0.4472858 | 0.288934 | -- | 7.610808 | 6.026132124 | 4.906998779 | 3.881194 | 3324
2024-05-04 | 2024-05-04 17:03 | Aus_RM361 | 2036791 | -- | 13.45285 | 3.24585 | 1.565415 | 42.76334 | 1.940742 | 0.08211093 | 0.442959 | 0.2914037 | -- | 5.577347 | 5.95282032 | 4.763557845 | 9.170413 | 3324
2024-05-04 | 2024-05-04 17:04 | Aus_HM461 | 2036792 | -- | -- | -- | -- | -- | -- | 2.53 | -- | -- | -- | -- | -- | -- | #VALUE! | 3324
2024-05-04 | 2024-05-04 17:15 | Aus_HM462 | 2036794 | -- | -- | -- | -- | -- | -- | 3.2 | -- | -- | -- | -- | -- | -- | #VALUE! | 3324
2024-05-04 | 2024-05-04 17:27 | Man_CLK462 | 2036795 | 1.06 | 20.36 | 4.97 | 2.45 | 65.33 | 2.95 | 2.15 | 0.72 | 0.38 | 70.01521 | 2.297213432 | 9.0251 | 7.45535 | 0.5130644 | 3324
2024-05-04 | 2024-05-04 18:03 | Aus_RM361 | 2036804 | -- | 13.46749 | 3.21468 | 1.560188 | 43.02568 | 1.973056 | 0.08680249 | 0.4443192 | 0.2955441 | -- | 4.733958 | 5.879063904 | 4.747652084 | 8.749648 | 3424
2024-05-04 | 2024-05-04 18:32 | Man_CLK461 | 2036808 | 0.89 | 20.87048 | 4.984788 | 2.531937 | 65.65125 | 2.896197 | 1.610564 | 0.6682441 | 0.371733 | 67.91893 | 5.864602 | 8.925650796 | 7.704684291 | 0.6509359 | 3424
2024-05-04 | 2024-05-04 18:32 | Man_CLK462 | 2036809 | 1.2 | 20.54971 | 5.08111 | 2.456233 | 65.7458 | 2.93961 | 2.215674 | 0.7002228 | 0.3960176 | 68.94084563 | 3.221957 | 9.308995264 | 7.474317019 | 0.4995883 | 3424
2024-05-04 | 2024-05-04 18:41 | Aus_CLK463 | 2036810 | 1.19 | 20.85087 | 4.886194 | 2.444136 | 65.50916 | 2.79798 | 1.996134 | 0.7246473 | 0.3823472 | 67.05612 | 5.537929 | 8.812935988 | 7.437505848 | 0.5561111 | 3424
2024-05-04 | 2024-05-04 19:01 | Aus_RM361 | 2036814 | -- | 13.77991 | 3.295763 | 1.619777 | 42.63061 | 1.972246 | 0.07291856 | 0.4514977 | 0.2901941 | -- | 9.10945 | 5.993109266 | 4.928981411 | 10.40472 | 3424
2024-05-04 | 2024-05-04 19:03 | Aus_KF461 | 2036815 | -- | 13.51979 | 3.286036 | 1.59543 | 42.72317 | 1.95603 | 0.1554043 | 0.4599315 | 0.2462377 | -- | 6.512474 | 6.00852784 | 4.85489349 | 4.563304 | 3424
2024-05-04 | 2024-05-04 19:05 | Aus_KF462 | 2036816 | -- | 13.37281 | 3.291269 | 1.587858 | 42.96307 | 1.948298 | 0.1080078 | 0.4723665 | 0.238193 | -- | 4.529962 | 6.035207114 | 4.831851894 | 6.567672 | 3424
2024-05-04 | 2024-05-04 19:10 | Aus_KF463 | 2036818 | -- | 13.40856 | 3.236181 | 1.589742 | 42.91148 | 1.962726 | 0.07718123 | 0.4466003 | 0.2384889 | -- | 4.718712 | 5.886036186 | 4.837584906 | 8.911661 | 3424
2024-05-04 | 2024-05-04 20:01 | Aus_RM361 | 2036825 | -- | 13.84913 | 3.244741 | 1.600222 | 42.87935 | 1.979693 | 0.07201524 | 0.4548961 | 0.2465532 | -- | 8.661173 | 5.890988026 | 4.869475546 | 9.793466 | 3424
2024-05-04 | 2024-05-04 20:32 | Man_CLK461 | 2036828 | 0.91 | 20.94918 | 4.895903 | 2.461229 | 65.70783 | 2.905803 | 1.713302 | 0.6956273 | 0.380521 | 68.16796 | 5.840936 | 8.809743482 | 7.489519847 | 0.6321233 | 3424
2024-05-04 | 2024-05-04 20:33 | Man_CLK462 | 2036829 | 1.13 | 20.76011 | 5.029091 | 2.459321 | 66.27384 | 2.968024 | 1.599385 | 0.6523025 | 0.3906934 | 70.12147 | 3.149489 | 9.165920018 | 7.483713803 | 0.6622993 | 3424
2024-05-04 | 2024-05-04 20:41 | Aus_CLK463 | 2036831 | 1.45 | 20.96557 | 4.965652 | 2.464763 | 66.50681 | 2.899367 | 1.31422 | 0.6383842 | 0.3648961 | 68.62408 | 3.885405 | 8.988598804 | 7.500273809 | 0.7716664 | 3424
2024-05-04 | 2024-05-04 21:01 | Aus_RM361 | 2036832 | -- | 13.62 | 3.21 | 1.59 | 42.89 | 1.97 | 0.08 | 0.43 | 0.24 | -- | 6.470749176 | 5.81622 | 4.83837 | 8.445436 | 3424
2024-05-04 | 2024-05-04 22:01 | Aus_RM361 | 2036836 | -- | 13.68258 | 3.268431 | 1.593449 | 42.70577 | 1.962342 | 0.07768128 | 0.4505988 | 0.2441858 | -- | 7.874617 | 5.965226442 | 4.848865307 | 8.99273 | 3424
2024-05-04 | 2024-05-04 22:26 | Aus_RM323 | 2036837 | -- | 13.53 | 3.32 | 1.65 | 42.84 | 1.99 | 0.07 | 0.46 | 0.29 | -- | 6.472481728 | 6.0062 | 5.02095 | 10.93833 | 3424
2024-05-04 | 2024-05-04 22:36 | Aus_CLK463 | 2036839 | 1.77 | 20.78538 | 5.041951 | 2.492134 | 65.99743 | 2.84654 | 1.553653 | 0.6847841 | 0.3760211 | 66.0654 | 4.316296 | 9.144479422 | 7.583563762 | 0.6874016 | 3424
2024-05-04 | 2024-05-04 22:38 | Man_CLK461 | 2036841 | 0.98 | 20.99549 | 5.005469 | 2.495013 | 66.23618 | 2.967001 | 1.563652 | 0.6667199 | 0.3895599 | 68.89758 | 5.208307 | 9.042930854 | 7.592324559 | 0.6843461 | 3424
2024-05-04 | 2024-05-04 22:39 | Man_CLK462 | 2036842 | 1.33 | 20.69849 | 5.049788 | 2.484737 | 66.26019 | 2.94309 | 1.758275 | 0.7037511 | 0.4026599 | 69.54463 | 2.793763 | 9.177763196 | 7.561054691 | 0.6361339 | 3424
2024-05-04 | 2024-05-04 23:01 | Aus_RM323 | 2036843 | -- | 14.36743 | 3.552235 | 1.681213 | 42.32425 | 1.966801 | 0.0564739 | 0.5091988 | 0.2544149 | -- | 16.46935 | 6.568810354 | 5.115931159 | 13.48655 | 3424
2024-05-04 | 2024-05-04 23:03 | Aus_RM361 | 2036844 | -- | 14.18762 | 3.378807 | 1.670165 | 42.65556 | 1.99306 | 0.08067511 | 0.4723976 | 0.2468313 | -- | 13.01454 | 6.12791937 | 5.082312095 | 8.931286 | 3424
2024-05-04 | 2024-05-04 23:05 | Aus_KF461 | 2036845 | -- | 13.51068 | 3.280063 | 1.604157 | 42.86514 | 1.975744 | 0.1562513 | 0.4675841 | 0.2427609 | -- | 5.977254 | 5.977933306 | 4.881449751 | 4.551538 | 3424
2024-05-04 | 2024-05-04 23:08 | Aus_KF462 | 2036846 | -- | 13.43871 | 3.280803 | 1.591267 | 43.03071 | 1.979818 | 0.100831 | 0.4695168 | 0.2461085 | -- | 4.839633 | 6.001704186 | 4.842225481 | 7.112377 | 3424
2024-05-04 | 2024-05-04 23:10 | Aus_KF463 | 2036847 | -- | 13.5428 | 3.292577 | 1.607623 | 43.07343 | 1.972011 | 0.09050634 | 0.4582886 | 0.2498692 | -- | 5.680969 | 6.005230934 | 4.891996789 | 7.871766 | 3424
2024-05-04 | 2024-05-04 23:13 | Aus_HM463 | 2036848 | -- | -- | -- | -- | -- | -- | 1.7 | -- | -- | -- | -- | -- | -- | #VALUE! | 3424
2024-05-04 | 2024-05-04 23:18 | Aus_HM461 | 2036849 | -- | -- | -- | -- | -- | -- | 2.03 | -- | -- | -- | -- | -- | -- | #VALUE! | 3424
2024-05-04 | 2024-05-04 23:18 | Aus_HM462 | 2036850 | -- | -- | -- | -- | -- | -- | 2.27 | -- | -- | -- | -- | -- | -- | #VALUE! | 3424
2024-05-05 | 2024-05-05 00:01 | Aus_RM323 | 2036854 | -- | 13.92244 | 3.421666 | 1.616872 | 42.48737 | 1.929353 | 0.05343422 | 0.4900084 | 0.2457992 | -- | 11.41013 | 6.331667476 | 4.920141496 | 13.74005 | 3424
2024-05-05 | 2024-05-05 00:03 | Aus_RM361 | 2036859 | -- | 14.06037 | 3.286633 | 1.606708 | 42.56942 | 1.952373 | 0.08859044 | 0.459899 | 0.2399818 | -- | 11.64908 | 5.991027514 | 4.889212444 | 7.913465 | 3424
2024-05-05 | 2024-05-05 00:05 | Aus_RM362 | 2036860 | -- | 13.19818 | 3.120458 | 1.539188 | 43.03489 | 1.94837 | 0.0939643 | 0.4398024 | 0.2329322 | -- | 1.889311 | 5.664907604 | 4.683749084 | 7.182064 | 3424
2024-05-05 | 2024-05-05 00:29 | Man_CLK461 | 2036863 | 0.95 | 21.03178 | 5.000039 | 2.488118 | 66.03683 | 2.951307 | 1.540788 | 0.6683782 | 0.3788695 | 67.97869 | 6.097695 | 9.040207694 | 7.571343074 | 0.6864646 | 3424
2024-05-05 | 2024-05-05 00:30 | Man_CLK462 | 2036864 | 1.22 | 20.87819 | 5.064364 | 2.481243 | 66.82189 | 2.985152 | 1.418417 | 0.6261579 | 0.38352 | 70.82048 | 2.684293 | 9.222301444 | 7.550422449 | 0.7245858 | 3424
2024-05-05 | 2024-05-05 00:36 | Aus_CLK463 | 2036865 | 1.36 | 20.94741 | 4.995494 | 2.496221 | 66.01768 | 2.831976 | 1.461739 | 0.6607391 | 0.3644171 | 66.89177 | 5.416596 | 9.014453168 | 7.596000503 | 0.7063824 | 3424
2024-05-05 | 2024-05-05 01:01 | Aus_RM323 | 2036868 | -- | 12.80492 | 3.144461 | 1.500689 | 43.40355 | 1.950416 | 0.05660063 | 0.4434845 | 0.2499208 | -- | -2.544996 | 5.793655862 | 4.566596627 | 12.3658 | 3424
2024-05-05 | 2024-05-05 01:02 | Aus_HM463 | 2036869 | -- | -- | -- | -- | -- | -- | 1.83 | -- | -- | -- | -- | -- | -- | #VALUE! | 3424
2024-05-05 | 2024-05-05 01:03 | Aus_RM361 | 2036870 | -- | 12.82237 | 3.046571 | 1.467687 | 43.59153 | 1.897415 | 0.1097819 | 0.4254729 | 0.2257482 | -- | -3.50395 | 5.590086746 | 4.466171541 | 5.951733 | 3424
2024-05-05 | 2024-05-05 01:05 | Aus_RM362 | 2036871 | -- | 13.47402 | 3.201228 | 1.564692 | 42.85046 | 1.94702 | 0.09176899 | 0.4445848 | 0.2453153 | -- | 5.264932 | 5.835795336 | 4.761357756 | 7.572339 | 3424
2024-05-05 | 2024-05-05 02:01 | Aus_RM323 | 2036883 | -- | 13.15559 | 3.235868 | 1.547811 | 43.0153 | 1.997475 | 0.05170762 | 0.4539508 | 0.2446953 | -- | 2.17739 | 5.956153988 | 4.709988873 | 13.57782 | 3424
2024-05-05 | 2024-05-05 02:03 | Aus_RM361 | 2036884 | -- | 12.66755 | 2.982382 | 1.451156 | 43.48698 | 1.896435 | 0.1210064 | 0.4131797 | 0.2315456 | -- | -4.857528 | 5.447956348 | 4.415867708 | 5.375012 | 3424
2024-05-05 | 2024-05-05 02:05 | Aus_RM362 | 2036885 | -- | 13.4282 | 3.117244 | 1.54798 | 42.97295 | 1.974789 | 0.09526975 | 0.4356264 | 0.2393453 | -- | 4.051008 | 5.64151444 | 4.71050314 | 7.133204 | 3424
2024-05-05 | 2024-05-05 02:29 | Man_CLK461 | 2036886 | 0.91 | 21.11098 | 4.951891 | 2.457869 | 65.93942 | 2.923103 | 1.575431 | 0.6770803 | 0.3819365 | 67.50976 | 6.801363 | 8.963796802 | 7.479295367 | 0.6785825 | 3424
2024-05-05 | 2024-05-05 02:30 | Man_CLK462 | 2036887 | 1.09 | 20.8407 | 5.077137 | 2.491932 | 66.55363 | 2.977261 | 1.514883 | 0.6341553 | 0.387717 | 70.44145 | 3.261998 | 9.238064106 | 7.582949076 | 0.6865128 | 3424
2024-05-05 | 2024-05-05 02:36 | Aus_CLK463 | 2036888 | 1.21 | 21.02689 | 4.949758 | 2.470278 | 66.09322 | 2.821425 | 1.475986 | 0.6618307 | 0.367894 | 67.55025 | 5.608384 | 8.937148324 | 7.517055954 | 0.703233 | 3424
2024-05-05 | 2024-05-05 03:01 | Aus_RM323 | 2036890 | -- | 14.14 | 3.41 | 1.65 | 42.58 | 1.91 | 0.03 | 0.5 | 0.28 | -- | 12.97337768 | 6.2447 | 5.02095 | 26.22741 | 3424
2024-05-05 | 2024-05-05 03:03 | Aus_RM361 | 2036891 | -- | 13.34 | 3.1 | 1.56 | 43.14 | 1.87 | 0.05 | 0.44 | 0.25 | -- | 2.704985104 | 5.57548 | 4.74708 | 13.94097 | 3424
2024-05-05 | 2024-05-05 03:05 | Aus_RM362 | 2036893 | -- | 13.51 | 3.12 | 1.58 | 42.84 | 1.9 | 0.06 | 0.44 | 0.25 | -- | 5.211345648 | 5.59464 | 4.80794 | 11.61748 | 3424
2024-05-05 | 2024-05-05 03:08 | Aus_KF461 | 2036895 | -- | 13.53012 | 3.290103 | 1.604532 | 42.8953 | 1.974769 | 0.1370821 | 0.4651342 | 0.24991 | -- | 6.103108 | 6.003904806 | 4.882590876 | 5.240096 | 3424
2024-05-05 | 2024-05-05 03:10 | Aus_KF462 | 2036896 | -- | 13.43199 | 3.255634 | 1.590793 | 42.99024 | 1.970541 | 0.0926163 | 0.4597304 | 0.2470967 | -- | 4.778058 | 5.935808344 | 4.840783099 | 7.667056 | 3424
2024-05-05 | 2024-05-05 03:12 | Aus_KF463 | 2036897 | -- | 13.47037 | 3.252818 | 1.603307 | 42.87019 | 1.963862 | 0.08019783 | 0.4611544 | 0.2385076 | -- | 5.476065 | 5.907172256 | 4.878863201 | 8.731203 | 3424
2024-05-05 | 2024-05-05 04:01 | Aus_RM323 | 2036904 | -- | 13.50253 | 3.310949 | 1.574461 | 42.94241 | 1.950129 | 0.0391539 | 0.4732299 | 0.2440473 | -- | 5.794348 | 6.110026838 | 4.791084823 | 18.32892 | 3424
2024-05-05 | 2024-05-05 04:03 | Aus_RM361 | 2036905 | -- | 13.42624 | 3.159592 | 1.549057 | 43.12923 | 1.944954 | 0.06052444 | 0.444027 | 0.2374182 | -- | 3.769974 | 5.751914356 | 4.713780451 | 11.30521 | 3424
2024-05-05 | 2024-05-05 04:05 | Aus_RM362 | 2036906 | -- | 13.42456 | 3.144319 | 1.552992 | 43.08118 | 1.945099 | 0.07813384 | 0.4342079 | 0.239258 | -- | 3.829935 | 5.704782886 | 4.725754656 | 8.680728 | 3424
2024-05-05 | 2024-05-05 04:26 | Man_CLK461 | 2036909 | 1.02 | 20.95647 | 4.950133 | 2.475575 | 66.06856 | 2.93503 | 1.562957 | 0.6667237 | 0.3767411 | 68.74845 | 5.08609 | 8.92917955 | 7.533174725 | 0.6740697 | 3424
2024-05-05 | 2024-05-05 04:27 | Man_CLK462 | 2036910 | 4.1 | 20.74003 | 5.016565 | 2.412173 | 65.9856 | 2.900445 | 1.816671 | 0.7603932 | 0.397945 | 57.16135854 | 3.747678 | 9.212500534 | 7.340242439 | 0.6388722 | 3424
2024-05-05 | 2024-05-05 04:36 | Aus_CLK463 | 2036912 | 1.32 | 20.99795 | 4.966225 | 2.466744 | 66.25886 | 2.839918 | 1.438034 | 0.6463661 | 0.3652557 | 67.89113559 | 4.930423 | 8.986765402 | 7.506301992 | 0.7102728 | 3424
2024-05-05 | 2024-05-05 05:01 | Aus_RM323 | 2036915 | -- | 13.19923 | 3.265843 | 1.540751 | 43.1586 | 1.985998 | 0.06403258 | 0.4619609 | 0.2501997 | -- | 2.256914 | 6.047533258 | 4.688505293 | 11.18175 | 3424
2024-05-05 | 2024-05-05 05:03 | Aus_RM361 | 2036916 | -- | 13.43242 | 3.180211 | 1.550398 | 43.20354 | 1.957331 | 0.06777541 | 0.4521116 | 0.2428186 | -- | 3.700852 | 5.804285734 | 4.717861114 | 10.30005 | 3424
2024-05-05 | 2024-05-05 05:05 | Aus_RM362 | 2036917 | -- | 13.40779 | 3.178504 | 1.55717 | 43.13609 | 1.961634 | 0.08931427 | 0.4440732 | 0.2421097 | -- | 3.694827 | 5.78830396 | 4.73846831 | 7.729272 | 3424
2024-05-05 | 2024-05-05 05:22 | Man_CLK462 | 2036921 | 1.45 | 20.90486 | 4.994208 | 2.47812 | 67.04549 | 2.978724 | 1.298986 | 0.5876485 | 0.3663926 | 71.0675 | 1.868031 | 9.04167216 | 7.54091916 | 0.7489619 | 3424
2024-05-05 | 2024-05-05 06:01 | Aus_RM323 | 2036926 | -- | 13.49992 | 3.297781 | 1.569723 | 42.96749 | 1.952801 | 0.05367916 | 0.4757956 | 0.2455182 | -- | 5.623029 | 6.083148334 | 4.776667089 | 13.44526 | 3424
2024-05-05 | 2024-05-05 06:03 | Aus_RM361 | 2036928 | -- | 13.66537 | 3.206887 | 1.562575 | 43.05798 | 1.953143 | 0.06241967 | 0.4479575 | 0.2382785 | -- | 6.299695 | 5.85437365 | 4.754915725 | 11.03333 | 3424
2024-05-05 | 2024-05-05 06:05 | Aus_RM362 | 2036929 | -- | 13.8378 | 3.193976 | 1.592412 | 42.84858 | 1.974935 | 0.08480106 | 0.4492155 | 0.2375896 | -- | 8.392524 | 5.769675296 | 4.845709716 | 8.123463 | 3424
2024-05-05 | 2024-05-05 06:34 | Man_CLK461 | 2036934 | 1.07 | 20.86879 | 5.009562 | 2.495881 | 66.15057 | 2.964545 | 1.550802 | 0.6694556 | 0.3832722 | 69.11685 | 4.403233 | 9.052308648 | 7.594965883 | 0.6862863 | 3424
2024-05-05 | 2024-05-05 06:37 | Man_CLK462 | 2036935 | 1.12 | 20.9078 | 5.091852 | 2.491073 | 66.73011 | 2.989418 | 1.346625 | 0.6255886 | 0.3801883 | 70.43018 | 3.370739 | 9.278512284 | 7.580335139 | 0.7596631 | 3424
2024-05-05 | 2024-05-05 06:41 | Aus_CLK463 | 2036936 | 1.38 | 20.98041 | 4.943271 | 2.447264 | 66.14497 | 2.820397 | 1.584426 | 0.6910597 | 0.3824076 | 67.49859 | 4.991999 | 8.958897462 | 7.447024352 | 0.6826227 | 3424
2024-05-05 | 2024-05-05 06:53 | Aus_HM461 | 2036937 | -- | -- | -- | -- | -- | -- | 1.91 | -- | -- | -- | -- | -- | -- | #VALUE! | 3424
2024-05-05 | 2024-05-05 06:54 | Aus_HM462 | 2036938 | -- | -- | -- | -- | -- | -- | 2.7 | -- | -- | -- | -- | -- | -- | #VALUE! | 3424
2024-05-05 | 2024-05-05 07:01 | Aus_RM323 | 2036943 | -- | 13.55 | 3.29 | 1.59 | 43.23 | 1.9 | 0.04 | 0.48 | 0.27 | -- | 5.229967896 | 6.02822 | 4.83837 | 18.92244 | 3424
2024-05-05 | 2024-05-05 07:03 | Aus_RM361 | 2036944 | -- | 13.5 | 3.15 | 1.56 | 43.1 | 1.88 | 0.04 | 0.46 | 0.26 | -- | 4.45730496 | 5.70798 | 4.74708 | 18.17433 | 3424
2024-05-05 | 2024-05-05 07:05 | Aus_RM362 | 2036945 | -- | 13.88 | 3.2 | 1.61 | 42.88 | 1.92 | 0.05 | 0.46 | 0.28 | -- | 8.708470448 | 5.75588 | 4.89923 | 15.05559 | 3424
2024-05-05 | 2024-05-05 07:08 | Aus_KF461 | 2036946 | -- | 13.59 | 3.21 | 1.61 | 42.91 | 1.9 | 0.09 | 0.47 | 0.27 | -- | 6.172888568 | 5.78238 | 4.89923 | 8.315412 | 3424
2024-05-05 | 2024-05-05 07:10 | Aus_KF462 | 2036947 | -- | 13.51 | 3.23 | 1.62 | 43.06 | 1.92 | 0.07 | 0.47 | 0.28 | -- | 5.136328112 | 5.81846 | 4.92966 | 10.87558 | 3424
2024-05-05 | 2024-05-05 07:12 | Aus_KF463 | 2036948 | -- | 13.56 | 3.24 | 1.62 | 43.06 | 1.9 | 0.05 | 0.47 | 0.27 | -- | 5.617030704 | 5.84496 | 4.92966 | 14.96774 | 3424
2024-05-05 | 2024-05-05 07:13 | Aus_HM463 | 2036949 | -- | -- | -- | -- | -- | -- | 1.88 | -- | -- | -- | -- | -- | -- | #VALUE! | 3424
2024-05-05 | 2024-05-05 08:01 | Aus_RM323 | 2036954 | -- | 13.56212 | 3.31658 | 1.563045 | 42.89844 | 1.94491 | 0.05458153 | 0.4749129 | 0.241849 | -- | 6.45811 | 6.14426486 | 4.756345935 | 13.12247 | 3424
2024-05-05 | 2024-05-05 08:03 | Aus_RM361 | 2036955 | -- | 13.23366 | 3.122477 | 1.520008 | 43.30629 | 1.920556 | 0.06258537 | 0.4393651 | 0.2410863 | -- | 1.350482 | 5.702710514 | 4.625384344 | 10.94516 | 3424
2024-05-05 | 2024-05-05 08:05 | Aus_RM362 | 2036956 | -- | 13.53431 | 3.082832 | 1.545481 | 43.14132 | 1.96533 | 0.07217573 | 0.4353533 | 0.2471526 | -- | 4.269411 | 5.554550948 | 4.702898683 | 9.551965 | 3424
2024-05-05 | 2024-05-05 08:28 | Man_CLK461 | 2036957 | 1.06 | 20.98587 | 5.016103 | 2.500453 | 66.17128 | 2.950486 | 1.566446 | 0.665394 | 0.3753059 | 68.30158 | 5.384651 | 9.061906474 | 7.608878479 | 0.6706637 | 3424
2024-05-05 | 2024-05-05 08:28 | Man_CLK462 | 2036958 | 1.04 | 20.68497 | 5.0191 | 2.457702 | 65.95261 | 2.95835 | 2.065839 | 0.7625168 | 0.4087412 | 69.82063565 | 3.43742 | 9.142183216 | 7.478787186 | 0.5694338 | 3424
2024-05-05 | 2024-05-05 08:41 | Aus_CLK463 | 2036959 | 1.6 | 20.8829 | 5.004384 | 2.465286 | 65.96318 | 2.825877 | 1.536119 | 0.6771244 | 0.371301 | 66.16766 | 5.040843 | 9.090353688 | 7.501865298 | 0.6870393 | 3424
2024-05-05 | 2024-05-05 09:01 | Aus_RM323 | 2036961 | -- | 13.54814 | 3.354263 | 1.575423 | 42.8377 | 1.93314 | 0.04926738 | 0.4758446 | 0.254567 | -- | 6.728751 | 6.223181234 | 4.794012189 | 14.88709 | 3424
2024-05-05 | 2024-05-05 09:03 | Aus_RM361 | 2036962 | -- | 13.27541 | 3.177594 | 1.53228 | 43.3413 | 1.939232 | 0.05824235 | 0.4484164 | 0.2444457 | -- | 1.894605 | 5.82800634 | 4.66272804 | 11.96801 | 3424
2024-05-05 | 2024-05-05 09:05 | Aus_RM362 | 2036963 | -- | 13.52535 | 3.148983 | 1.538942 | 43.15012 | 1.982167 | 0.07300727 | 0.4394009 | 0.2398759 | -- | 4.493528 | 5.740915086 | 4.683000506 | 9.361746 | 3424
2024-05-05 | 2024-05-05 10:01 | Aus_RM323 | 2036973 | -- | 13.5831 | 3.368626 | 1.594983 | 42.71118 | 1.959031 | 0.0605858 | 0.4809336 | 0.2596233 | -- | 7.51188 | 6.228147664 | 4.853533269 | 12.28511 | 3424
2024-05-05 | 2024-05-05 10:03 | Aus_RM361 | 2036974 | -- | 13.16039 | 3.107404 | 1.512197 | 43.05159 | 1.93244 | 0.06025623 | 0.4415368 | 0.2482496 | -- | 1.417736 | 5.675983276 | 4.601615471 | 11.5523 | 3424
2024-05-05 | 2024-05-05 10:05 | Aus_RM362 | 2036975 | -- | 13.75422 | 3.254894 | 1.586362 | 42.96558 | 1.972559 | 0.06974477 | 0.4610047 | 0.251751 | -- | 7.616583 | 5.941344596 | 4.827299566 | 10.28299 | 3424
2024-05-05 | 2024-05-05 10:37 | Man_CLK461 | 2036977 | 1.02 | 20.89106 | 5.019536 | 2.496601 | 65.99728 | 2.953274 | 1.832034 | 0.7096429 | 0.3931564 | 68.45907 | 5.116869 | 9.077521508 | 7.597156843 | 0.6065662 | 3424
2024-05-05 | 2024-05-05 10:38 | Man_CLK462 | 2036978 | 0.94 | 21.04798 | 5.015364 | 2.467209 | 66.61226 | 2.966313 | 1.397253 | 0.6333705 | 0.3823565 | 70.1658 | 4.524895 | 9.116196972 | 7.507716987 | 0.7388798 | 3424
2024-05-05 | 2024-05-05 10:41 | Aus_CLK463 | 2036979 | 1.85 | 20.92348 | 5.023381 | 2.464564 | 66.05183 | 2.82339 | 1.577588 | 0.6920643 | 0.3818637 | 65.0758 | 5.213089 | 9.141917362 | 7.499668252 | 0.6856785 | 3424
2024-05-05 | 2024-05-05 11:01 | Aus_RM323 | 2036984 | -- | 13.41 | 3.21 | 1.57 | 43.24 | 1.86 | 0.05 | 0.47 | 0.27 | -- | 3.568174096 | 5.85006 | 4.77751 | 14.96774 | 3424
2024-05-05 | 2024-05-05 11:03 | Aus_RM361 | 2036985 | -- | 13.75 | 3.2 | 1.6 | 42.92 | 1.89 | 0.04 | 0.47 | 0.26 | -- | 7.456778832 | 5.7728 | 4.8688 | 18.3871 | 3424
2024-05-05 | 2024-05-05 11:05 | Aus_RM362 | 2036986 | -- | 13.88 | 3.18 | 1.6 | 42.91 | 1.88 | 0.05 | 0.47 | 0.26 | -- | 8.504186472 | 5.7198 | 4.8688 | 14.70968 | 3424
2024-05-05 | 2024-05-05 11:08 | Aus_KF461 | 2036987 | -- | 13.53 | 3.18 | 1.6 | 43.03 | 1.89 | 0.08 | 0.47 | 0.27 | -- | 5.125492984 | 5.7198 | 4.8688 | 9.354839 | 3424
2024-05-05 | 2024-05-05 11:10 | Aus_KF462 | 2036988 | -- | 13.66 | 3.23 | 1.63 | 43.18 | 1.92 | 0.07 | 0.48 | 0.28 | -- | 6.068642544 | 5.80154 | 4.96009 | 10.99716 | 3424
2024-05-05 | 2024-05-05 11:12 | Aus_KF463 | 2036989 | -- | 13.52 | 3.22 | 1.61 | 43.01 | 1.89 | 0.05 | 0.47 | 0.26 | -- | 5.31442212 | 5.80888 | 4.89923 | 14.70968 | 3424
2024-05-05 | 2024-05-05 12:01 | Aus_RM323 | 2036999 | -- | 13.34272 | 3.26826 | 1.533333 | 43.22291 | 1.931651 | 0.07945551 | 0.4580578 | 0.2491126 | -- | 3.297732 | 6.066489564 | 4.665932319 | 8.951828 | 3424
2024-05-05 | 2024-05-05 12:03 | Aus_RM361 | 2037000 | -- | 13.68477 | 3.258847 | 1.590722 | 43.03154 | 1.967914 | 0.04996603 | 0.4572558 | 0.2543869 | -- | 6.841446 | 5.944442926 | 4.840567046 | 14.35766 | 3424
2024-05-05 | 2024-05-05 12:05 | Aus_RM362 | 2037001 | -- | 13.54753 | 3.191899 | 1.557428 | 43.06728 | 1.957863 | 0.06209054 | 0.4459878 | 0.2439977 | -- | 5.176144 | 5.823364174 | 4.739253404 | 11.18367 | 3424
2024-05-05 | 2024-05-05 12:34 | Man_CLK461 | 2037005 | 0.82 | 21.02719 | 4.863471 | 2.454854 | 65.84172 | 2.899235 | 1.75338 | 0.6911351 | 0.3822138 | 68.71354 | 5.929414 | 8.734585182 | 7.470120722 | 0.6167398 | 3424
2024-05-05 | 2024-05-05 12:34 | Man_CLK462 | 2037006 | 1.02 | 20.93178 | 5.000826 | 2.456165 | 66.43172 | 2.999537 | 1.489939 | 0.661254 | 0.3866228 | 70.10172 | 3.994398 | 9.09635772 | 7.474110095 | 0.7125376 | 3424
2024-05-05 | 2024-05-05 12:41 | Aus_CLK463 | 2037007 | 1.28 | 20.99464 | 5.054322 | 2.493843 | 66.24413 | 2.845082 | 1.463971 | 0.6546028 | 0.3808596 | 67.38858 | 5.422908 | 9.174370944 | 7.588764249 | 0.7162304 | 3424
2024-05-05 | 2024-05-05 13:01 | Aus_RM323 | 2037011 | -- | 13.44706 | 3.311802 | 1.560849 | 43.08494 | 1.941547 | 0.05962919 | 0.4760477 | 0.2433347 | -- | 4.869187 | 6.135318792 | 4.749663507 | 12.05999 | 3424
2024-05-05 | 2024-05-05 13:03 | Aus_RM361 | 2037012 | -- | 13.61094 | 3.287486 | 1.591064 | 42.97602 | 1.96908 | 0.04917493 | 0.4630525 | 0.2503812 | -- | 6.522499 | 6.019757612 | 4.841607752 | 14.58385 | 3424
2024-05-05 | 2024-05-05 14:01 | Aus_RM323 | 2037021 | -- | 13.53079 | 3.292008 | 1.556695 | 43.06485 | 1.948499 | 0.05941421 | 0.4682758 | 0.2451965 | -- | 5.546203 | 6.08989326 | 4.737022885 | 12.03273 | 3424
2024-05-05 | 2024-05-05 14:03 | Aus_RM361 | 2037022 | -- | 13.85678 | 3.315471 | 1.595735 | 42.91826 | 1.953138 | 0.05181725 | 0.4668601 | 0.2456914 | -- | 8.96109 | 6.08601453 | 4.855821605 | 13.78593 | 3424
2024-05-05 | 2024-05-05 14:27 | Man_CLK461 | 2037025 | 1.01 | 20.91306 | 4.895305 | 2.465639 | 65.71095 | 2.872441 | 1.546598 | 0.664428 | 0.3639329 | 68.04578869 | 5.522433 | 8.800697062 | 7.502939477 | 0.6692505 | 3424
2024-05-05 | 2024-05-05 14:28 | Man_CLK462 | 2037026 | 1.12 | 20.63974 | 5.108889 | 2.464372 | 65.64742 | 2.938441 | 2.12904 | 0.8036862 | 0.4188435 | 67.98353 | 4.447961 | 9.368838426 | 7.499083996 | 0.5751097 | 3424
2024-05-05 | 2024-05-05 14:41 | Aus_CLK463 | 2037027 | 1.29 | 21.01525 | 5.041543 | 2.473257 | 66.30212 | 2.842042 | 1.497483 | 0.6829695 | 0.3886271 | 67.5426 | 5.335094 | 9.175338106 | 7.526121051 | 0.7230165 | 3424
2024-05-05 | 2024-05-05 15:01 | Aus_RM323 | 2037032 | -- | 13.83958 | 3.392629 | 1.603632 | 42.93248 | 1.943165 | 0.06286624 | 0.4808687 | 0.2564088 | -- | 9.169051 | 6.277121506 | 4.879852176 | 11.77261 | 3424
2024-05-05 | 2024-05-05 15:03 | Aus_RM361 | 2037033 | -- | 13.84787 | 3.273465 | 1.589223 | 43.11059 | 1.953349 | 0.05681969 | 0.4686045 | 0.2507883 | -- | 8.07387 | 5.985716934 | 4.836005589 | 12.71408 | 3424
2024-05-05 | 2024-05-05 15:05 | Aus_KF461 | 2037034 | -- | 13.60925 | 3.299289 | 1.604234 | 43.15757 | 1.952593 | 0.1291933 | 0.4692362 | 0.2508928 | -- | 6.024421 | 6.028751922 | 4.881684062 | 5.596905 | 3424
2024-05-05 | 2024-05-05 15:10 | Aus_KF462 | 2037037 | -- | 13.55 | 3.21 | 1.61 | 43.05 | 1.91 | 0.07 | 0.47 | 0.27 | -- | 5.398908232 | 5.78238 | 4.89923 | 10.69124 | 3424
2024-05-05 | 2024-05-05 15:12 | Aus_KF463 | 2037038 | -- | 13.6 | 3.25 | 1.61 | 43.15 | 1.91 | 0.05 | 0.47 | 0.28 | -- | 5.72453636 | 5.88838 | 4.89923 | 15.22581 | 3424
2024-05-05 | 2024-05-05 15:13 | Aus_HM463 | 2037039 | -- | -- | -- | -- | -- | -- | 1.95 | -- | -- | -- | -- | -- | -- | #VALUE! | 3424
2024-05-05 | 2024-05-05 15:46 | Aus_HM461 | 2037045 | -- | -- | -- | -- | -- | -- | 1.94 | -- | -- | -- | -- | -- | -- | #VALUE! | 3424
2024-05-05 | 2024-05-05 16:01 | Aus_RM323 | 2037046 | -- | 13.87446 | 3.383727 | 1.60873 | 42.99538 | 1.955407 | 0.05794774 | 0.4932683 | 0.2644228 | -- | 9.236243 | 6.24490539 | 4.89536539 | 13.13241 | 3424
2024-05-05 | 2024-05-05 16:01 | Aus_HM462 | 2037047 | -- | -- | -- | -- | -- | -- | 2.57 | -- | -- | -- | -- | -- | -- | #VALUE! | 3424
2024-05-05 | 2024-05-05 16:03 | Aus_RM361 | 2037048 | -- | 13.71897 | 3.342262 | 1.595672 | 43.0615 | 1.953127 | 0.06089541 | 0.4707818 | 0.2534913 | -- | 7.471661 | 6.157117276 | 4.855629896 | 11.95083 | 3424
2024-05-05 | 2024-05-05 16:29 | Man_CLK461 | 2037050 | 1.11 | 20.84 | 4.89 | 2.41 | 65.89 | 2.85 | 1.58 | 0.66 | 0.38 | 69.03806 | 4.256977272 | 8.88078 | 7.33363 | 0.6658384 | 3424
2024-05-05 | 2024-05-05 16:41 | Aus_CLK463 | 2037052 | 1.21 | 20.84 | 5.01 | 2.44 | 65.79 | 2.8 | 1.49 | 0.67 | 0.38 | 67.3748 | 5.204624376 | 9.14802 | 7.42492 | 0.7117687 | 3424
2024-05-05 | 2024-05-05 16:43 | Man_CLK462 | 2037055 | 1.04 | 20.66 | 4.95 | 2.42 | 66.15 | 2.93 | 1.44 | 0.62 | 0.37 | 71.33211 | 2.22526732 | 9.02286 | 7.36406 | 0.6979715 | 3424
2024-05-05 | 2024-05-05 17:01 | Aus_RM323 | 2037061 | -- | 13.43 | 3.25 | 1.57 | 43.54 | 1.89 | 0.04 | 0.47 | 0.28 | -- | 3.021556544 | 5.95606 | 4.77751 | 19.03226 | 3424
2024-05-05 | 2024-05-05 17:03 | Aus_RM361 | 2037062 | -- | 14.1 | 3.34 | 1.63 | 42.84 | 1.91 | 0.04 | 0.48 | 0.29 | -- | 11.45452 | 6.09304 | 4.96009 | 19.5676 | 3424
2024-05-05 | 2024-05-05 18:01 | Aus_RM323 | 2037072 | -- | 13.3116 | 3.261179 | 1.537837 | 43.05769 | 1.960075 | 0.06330208 | 0.4725746 | 0.2518499 | -- | 3.506475 | 6.040104146 | 4.679637991 | 11.48712 | 3424
2024-05-05 | 2024-05-05 18:03 | Aus_RM361 | 2037074 | -- | 13.83583 | 3.361743 | 1.599584 | 42.65398 | 1.946569 | 0.06924161 | 0.4793077 | 0.2549624 | -- | 9.83122 | 6.202122822 | 4.867534112 | 10.64252 | 3424
2024-05-05 | 2024-05-05 18:37 | Man_CLK461 | 2037075 | 0.93 | 21.07414 | 4.951393 | 2.458426 | 66.03106 | 2.915748 | 1.678244 | 0.6900452 | 0.3945492 | 68.08394 | 6.201158 | 8.961534658 | 7.480990318 | 0.653283 | 3424
2024-05-05 | 2024-05-05 18:37 | Man_CLK462 | 2037076 | 1.07 | 20.56808 | 4.931011 | 2.410949 | 66.19414 | 2.953129 | 2.057888 | 0.7050856 | 0.3866176 | 72.22878 | 1.193459 | 8.987853442 | 7.336517807 | 0.5340107 | 3424
2024-05-05 | 2024-05-05 18:41 | Aus_CLK463 | 2037077 | 1.31 | 20.73 | 4.96 | 2.44 | 65.79 | 2.75 | 1.58 | 0.68 | 0.37 | 68.1396 | 4.005173016 | 9.01552 | 7.42492 | 0.6684448 | 3424
2024-05-05 | 2024-05-05 19:01 | Aus_RM323 | 2037080 | -- | 13.41 | 3.22 | 1.55 | 43.22 | 1.87 | 0.04 | 0.47 | 0.29 | -- | 3.658702096 | 5.9104 | 4.71665 | 19.35484 | 3424
2024-05-05 | 2024-05-05 19:03 | Aus_RM361 | 2037082 | -- | 13.94 | 3.28 | 1.6 | 43.01 | 1.87 | 0.051 | 0.48 | 0.28 | -- | 9.219902552 | 5.9848 | 4.8688 | 15.09414 | 3424
2024-05-05 | 2024-05-05 19:05 | Aus_KF461 | 2037084 | -- | 13.63 | 3.24 | 1.62 | 43.17 | 1.92 | 0.081 | 0.48 | 0.31 | -- | 5.88123364 | 5.84496 | 4.92966 | 9.981613 | 3424
2024-05-05 | 2024-05-05 19:10 | Aus_KF462 | 2037085 | -- | 13.6 | 3.24 | 1.63 | 43.1 | 1.93 | 0.07 | 0.48 | 0.27 | -- | 5.848989728 | 5.82804 | 4.96009 | 10.81282 | 3424
2024-05-05 | 2024-05-05 19:12 | Aus_KF463 | 2037086 | -- | 13.35 | 3.29 | 1.6 | 43.24 | 1.91 | 0.05 | 0.48 | 0.28 | -- | 3.489956192 | 6.0113 | 4.8688 | 15.39602 | 3424
2024-05-05 | 2024-05-05 20:01 | Aus_RM323 | 2037089 | -- | 13.25 | 3.17 | 1.55 | 43.42 | 1.89 | 0.03 | 0.46 | 0.4 | -- | 1.414996 | 5.7779 | 4.71665 | 30.25395 | 3424
2024-05-05 | 2024-05-05 20:03 | Aus_RM361 | 2037090 | -- | 13.43 | 3.19 | 1.55 | 43.42 | 1.85 | 0.05 | 0.47 | 0.27 | -- | 3.06443664 | 5.8309 | 4.71665 | 14.96774 | 3424
2024-05-05 | 2024-05-05 20:29 | Man_CLK461 | 2037093 | 0.77 | 21.05694 | 4.903869 | 2.454789 | 65.85159 | 2.916327 | 1.532591 | 0.6625192 | 0.3832095 | 68.45987 | 6.359634 | 8.841749862 | 7.469922927 | 0.6905365 | 3424
2024-05-05 | 2024-05-05 20:32 | Man_CLK462 | 2037094 | 0.88 | 20.97573 | 4.935627 | 2.45526 | 66.03922 | 2.993118 | 1.483796 | 0.6299717 | 0.3758682 | 69.17907 | 5.24641 | 8.92511163 | 7.47135618 | 0.6881926 | 3424
2024-05-05 | 2024-05-05 20:41 | Aus_CLK463 | 2037095 | 1.91 | 20.65 | 4.98 | 2.41 | 65.87 | 2.78 | 1.55 | 0.69 | 0.38 | 66.53922 | 3.140442248 | 9.11928 | 7.33363 | 0.6951978 | 3424
2024-05-05 | 2024-05-05 21:01 | Aus_RM323 | 2037097 | -- | 13.77 | 3.31 | 1.6 | 42.66 | 1.84 | 0.03 | 0.49 | 0.28 | -- | 8.984776368 | 6.0643 | 4.8688 | 25.94372 | 3424
2024-05-05 | 2024-05-05 21:03 | Aus_RM361 | 2037098 | -- | 13.18 | 3.11 | 1.52 | 43.27 | 1.82 | 0.05 | 0.46 | 0.32 | -- | 0.9371925 | 5.66966 | 4.62536 | 16.08785 | 3424
2024-05-05 | 2024-05-05 22:01 | Aus_RM323 | 2037103 | -- | 13.44149 | 3.306001 | 1.568197 | 42.96521 | 1.957053 | 0.03793072 | 0.4816436 | 0.2472668 | -- | 5.16752 | 6.107513326 | 4.772023471 | 19.21828 | 3424
2024-05-05 | 2024-05-05 22:03 | Aus_RM361 | 2037104 | -- | 12.81319 | 3.116675 | 1.465758 | 43.22178 | 1.916699 | 0.3655165 | 0.449059 | 0.2439738 | -- | -2.09413 | 5.779126214 | 4.460301594 | 1.906844 | 3424
2024-05-05 | 2024-05-05 22:22 | Man_CLK461 | 2037106 | 0.83 | 20.82565 | 4.890588 | 2.475783 | 65.5727 | 2.863722 | 1.536558 | 0.6764519 | 0.3821066 | 68.89725 | 5.182294 | 8.771033364 | 7.533807669 | 0.6955445 | 3424
2024-05-05 | 2024-05-05 22:23 | Man_CLK462 | 2037107 | 1.1 | 20.77727 | 4.947488 | 2.471993 | 66.40426 | 2.941847 | 1.467158 | 0.6500312 | 0.3868637 | 71.17422 | 2.496633 | 8.928231044 | 7.522274699 | 0.7173031 | 3424
2024-05-05 | 2024-05-05 22:36 | Aus_CLK463 | 2037108 | 1.72 | 20.69967 | 5.064016 | 2.479465 | 65.87643 | 2.841155 | 1.47011 | 0.6711852 | 0.3816196 | 66.29764 | 4.048922 | 9.22438762 | 7.545011995 | 0.7235063 | 3424
2024-05-05 | 2024-05-05 23:01 | Aus_RM323 | 2037110 | -- | 13.6141 | 3.34832 | 1.577695 | 42.87398 | 1.963 | 0.04410585 | 0.4869391 | 0.2419404 | -- | 7.156946 | 6.20358806 | 4.800925885 | 16.47395 | 3424
2024-05-05 | 2024-05-05 23:03 | Aus_KF461 | 2037111 | -- | 13.58305 | 3.290899 | 1.605537 | 42.95486 | 1.980064 | 0.1208186 | 0.4694948 | 0.2409666 | -- | 6.380529 | 6.004313746 | 4.885649091 | 5.880673 | 3424
2024-05-05 | 2024-05-05 23:05 | Aus_KF462 | 2037112 | -- | 13.47567 | 3.290984 | 1.630004 | 42.93486 | 1.983499 | 0.1178283 | 0.4717306 | 0.2502491 | -- | 5.545263 | 5.963140832 | 4.960102172 | 6.147716 | 3424
2024-05-05 | 2024-05-05 23:08 | Aus_KF463 | 2037113 | -- | 13.43834 | 3.294454 | 1.578763 | 43.1449 | 1.971047 | 0.06277321 | 0.4698767 | 0.2515946 | -- | 4.541449 | 6.059036104 | 4.804175809 | 11.54208 | 3424
2024-05-05 | 2024-05-05 23:13 | Aus_HM463 | 2037114 | -- | -- | -- | -- | -- | -- | 1.79 | -- | -- | -- | -- | -- | -- | #VALUE! | 3424
2024-05-05 | 2024-05-05 23:20 | Aus_HM461 | 2037115 | -- | -- | -- | -- | -- | -- | 2.04 | -- | -- | -- | -- | -- | -- | #VALUE! | 3424
2024-05-05 | 2024-05-05 23:20 | Aus_HM462 | 2037116 | -- | -- | -- | -- | -- | -- | 2.41 | -- | -- | -- | -- | -- | -- | #VALUE! | 3424
2024-05-06 | 2024-05-06 00:01 | Aus_RM323 | 2037121 | -- | 13.78208 | 3.411314 | 1.593332 | 42.8596 | 1.949848 | 0.0424024 | 0.4819919 | 0.2549811 | -- | 8.981938 | 6.344064356 | 4.848509276 | 17.4333 | 3424
2024-05-06 | 2024-05-06 00:29 | Man_CLK461 | 2037127 | 0.97 | 21.00428 | 4.943263 | 2.482163 | 66.12804 | 2.909091 | 1.508171 | 0.6556107 | 0.3846264 | 68.86752 | 5.286894 | 8.899827154 | 7.553222009 | 0.6990313 | 3424
2024-05-06 | 2024-05-06 00:30 | Man_CLK462 | 2037128 | 2.33 | 20.63702 | 4.935108 | 2.397142 | 66.43832 | 2.910286 | 1.915417 | 0.7126431 | 0.387664 | 67.56165 | 1.042326 | 9.022071936 | 7.294503106 | 0.577794 | 3424
2024-05-06 | 2024-05-06 00:36 | Aus_CLK463 | 2037129 | 1.47 | 20.92292 | 5.007668 | 2.446215 | 66.05949 | 2.820643 | 1.537758 | 0.69253 | 0.3775443 | 66.79002 | 5.085318 | 9.13132442 | 7.443832245 | 0.7000719 | 3424
2024-05-06 | 2024-05-06 01:01 | Aus_RM323 | 2037132 | -- | 13.34 | 3.34 | 1.57 | 43.11 | 1.98 | 0.11 | 0.49 | 0.29 | -- | 4.024242104 | 6.19456 | 4.77751 | 7.192862 | 3424
2024-05-06 | 2024-05-06 01:36 | Man_CLK462 | 2037137 | 2.47 | -- | -- | -- | -- | -- | -- | -- | -- | -- | -- | -- | -- | #VALUE! | 3424
2024-05-06 | 2024-05-06 02:01 | Aus_RM323 | 2037140 | -- | 12.89338 | 3.120401 | 1.50036 | 43.53872 | 1.96923 | 0.04750302 | 0.4367174 | 0.2413076 | -- | -2.321623 | 5.73045353 | 4.56559548 | 14.37885 | 3424
2024-05-06 | 2024-05-06 02:36 | Aus_CLK463 | 2037148 | 1.49 | 21.01223 | 5.018551 | 2.445128 | 65.93737 | 2.812758 | 1.482389 | 0.675414 | 0.3674719 | 65.46114 | 6.282457 | 9.162003574 | 7.440524504 | 0.7076265 | 3424
2024-05-06 | 2024-05-06 02:37 | Man_CLK461 | 2037149 | 1 | 21.03929 | 4.936273 | 2.456283 | 66.62446 | 2.958948 | 1.543479 | 0.6594462 | 0.3838427 | 70.58421 | 4.000064 | 8.925092614 | 7.474469169 | 0.6845002 | 3424
2024-05-06 | 2024-05-06 02:37 | Man_CLK462 | 2037150 | 1.97 | 20.94765 | 4.942413 | 2.413042 | 66.703 | 2.945799 | 1.475887 | 0.6390367 | 0.3707465 | 67.67212 | 2.955181 | 9.014527386 | 7.342886806 | 0.69263 | 3424
2024-05-06 | 2024-05-06 03:01 | Aus_RM323 | 2037151 | -- | 14.25769 | 3.485486 | 1.641367 | 42.49627 | 1.964934 | 0.04795907 | 0.5022115 | 0.2497293 | -- | 14.61597 | 6.459344936 | 4.994679781 | 15.63094 | 3424
2024-05-06 | 2024-05-06 03:03 | Aus_KF461 | 2037152 | -- | 13.58488 | 3.267379 | 1.591256 | 43.11423 | 1.984616 | 0.1373827 | 0.4689596 | 0.2408885 | -- | 5.77221 | 5.966149198 | 4.842192008 | 5.167597 | 3424
2024-05-06 | 2024-05-06 03:05 | Aus_KF462 | 2037153 | -- | 13.44992 | 3.276309 | 1.589474 | 42.93569 | 1.965969 | 0.1107576 | 0.4666719 | 0.2433366 | -- | 5.203155 | 5.992828842 | 4.836769382 | 6.420781 | 3424
2024-05-06 | 2024-05-06 03:08 | Aus_KF463 | 2037154 | -- | 13.51796 | 3.320932 | 1.588678 | 42.99797 | 1.94664 | 0.0631033 | 0.465233 | 0.237536 | -- | 5.822351 | 6.112426624 | 4.834347154 | 11.13161 | 3424
2024-05-06 | 2024-05-06 04:01 | Aus_RM323 | 2037161 | -- | 13.83611 | 3.441603 | 1.604866 | 42.8359 | 1.917988 | 0.04918014 | 0.4915558 | 0.2559469 | -- | 9.685355 | 6.404814678 | 4.883607238 | 15.22158 | 3424
2024-05-06 | 2024-05-06 04:29 | Man_CLK461 | 2037167 | 1.14 | 20.8986 | 4.927808 | 2.465741 | 66.38602 | 2.954848 | 1.619821 | 0.6728115 | 0.3783419 | 70.15616 | 3.489658 | 8.886657428 | 7.503249863 | 0.6548802 | 3424
2024-05-06 | 2024-05-06 04:36 | Aus_CLK463 | 2037168 | 1.52 | 21.00808 | 5.040001 | 2.44595 | 66.01456 | 2.813285 | 1.482297 | 0.6724474 | 0.372854 | 65.53951 | 6.119299 | 9.21745525 | 7.44302585 | 0.7106522 | 3424
2024-05-06 | 2024-05-06 04:38 | Man_CLK462 | 2037169 | 1.34 | 21.10112 | 4.988581 | 2.4667 | 67.45223 | 2.977565 | 1.138622 | 0.5548375 | 0.3623015 | 71.73371 | 2.265951 | 9.04608325 | 7.5061681 | 0.8252852 | 3424
2024-05-06 | 2024-05-06 05:01 | Aus_RM323 | 2037170 | -- | 13.30413 | 3.335692 | 1.546424 | 42.91117 | 1.91139 | 0.06434027 | 0.4661522 | 0.2551055 | -- | 4.279117 | 6.223034392 | 4.705768232 | 11.2821 | 3424
2024-05-06 | 2024-05-06 06:01 | Aus_RM323 | 2037176 | -- | 13.12049 | 3.201057 | 1.526653 | 43.1598 | 1.934283 | 0.06791594 | 0.4521135 | 0.2428707 | -- | 1.232482 | 5.899704174 | 4.645605079 | 10.27975 | 3424
2024-05-06 | 2024-05-06 06:32 | Man_CLK461 | 2037183 | 1.14 | 20.82106 | 4.968999 | 2.430097 | 66.23363 | 2.995648 | 1.688568 | 0.68637 | 0.3907767 | 69.89934 | 3.461101 | 9.056123226 | 7.394785171 | 0.6445537 | 3424
2024-05-06 | 2024-05-06 06:32 | Man_CLK462 | 2037184 | 1.34 | 20.75245 | 5.007523 | 2.474307 | 66.32045 | 2.957411 | 1.585692 | 0.6742232 | 0.3837091 | 69.63799 | 2.847321 | 9.083408506 | 7.529316201 | 0.6741003 | 3424
2024-05-06 | 2024-05-06 06:41 | Aus_CLK463 | 2037185 | 1.61 | 20.9297 | 5.004431 | 2.437589 | 66.00233 | 2.797065 | 1.524801 | 0.6889208 | 0.3800663 | 65.96994 | 5.293466 | 9.137341562 | 7.417583327 | 0.7061405 | 3424
2024-05-06 | 2024-05-06 07:01 | Aus_RM323 | 2037186 | -- | 13.73102 | 3.400536 | 1.585713 | 43.08838 | 1.950267 | 0.07044653 | 0.4844984 | 0.2558649 | -- | 7.777336 | 6.328394004 | 4.825324659 | 10.53973 | 3424
2024-05-06 | 2024-05-06 07:03 | Aus_KF461 | 2037187 | -- | 13.58327 | 3.306314 | 1.582635 | 43.1752 | 1.997118 | 0.162399 | 0.4624575 | 0.2426971 | -- | 5.759139 | 6.08391368 | 4.815958305 | 4.351864 | 3424
2024-05-06 | 2024-05-06 07:05 | Aus_KF462 | 2037188 | -- | 13.44798 | 3.288339 | 1.599975 | 42.99398 | 1.962801 | 0.1145589 | 0.4656764 | 0.2486924 | -- | 5.07975 | 6.00694065 | 4.868723925 | 6.260655 | 3424
2024-05-06 | 2024-05-06 07:08 | Aus_KF463 | 2037191 | -- | 13.81099 | 3.344509 | 1.598367 | 43.44455 | 1.959365 | 0.07451417 | 0.4746827 | 0.2442987 | -- | 7.10096 | 6.158511886 | 4.863830781 | 9.651982 | 3424
2024-05-06 | 2024-05-06 07:13 | Aus_HM463 | 2037192 | -- | -- | -- | -- | -- | -- | 1.71 | -- | -- | -- | -- | -- | -- | #VALUE! | 3424
2024-05-06 | 2024-05-06 08:01 | Aus_RM323 | 2037196 | -- | 11.55983 | 2.854373 | 1.435399 | 38.40028 | 1.724665 | 0.03945231 | 0.4044639 | 0.2164425 | -- | 0.5719189 | 5.135393342 | 4.367919157 | 15.80402 | 3424
2024-05-06 | 2024-05-06 08:02 | Aus_HM461 | 2037197 | -- | -- | -- | -- | -- | -- | 1.92 | -- | -- | -- | -- | -- | -- | #VALUE! | 3424
2024-05-06 | 2024-05-06 08:03 | Aus_HM462 | 2037198 | -- | -- | -- | -- | -- | -- | 2.04 | -- | -- | -- | -- | -- | -- | #VALUE! | 3424
2024-05-06 | 2024-05-06 08:33 | Man_CLK461 | 2037200 | 1.34 | 20.58 | 4.96 | 2.42 | 65.88 | 2.97 | 1.67 | 0.68 | 0.39 | 69.55246 | 2.41712656 | 9.04936 | 7.36406 | 0.6478738 | 3424
2024-05-06 | 2024-05-06 08:40 | Man_CLK462 | 2037204 | 1.31 | 20.63 | 4.94 | 2.42 | 65.94 | 2.9 | 1.6 | 0.69 | 0.38 | 69.67321 | 2.561517632 | 8.99636 | 7.36406 | 0.6734729 | 3424
2024-05-06 | 2024-05-06 08:41 | Aus_CLK463 | 2037205 | 1.71 | 20.67 | 4.99 | 2.4 | 65.65 | 2.76 | 1.51 | 0.69 | 0.37 | 66.25292 | 4.027999448 | 9.1627 | 7.3032 | 0.7050685 | 3424
2024-05-06 | 2024-05-06 09:01 | Aus_RM323 | 2037212 | -- | 13.1498 | 3.242608 | 1.525772 | 42.86904 | 1.946992 | 0.07368072 | 0.4560619 | 0.2462445 | -- | 2.587164 | 6.011304976 | 4.642924196 | 9.580154 | 3424
2024-05-06 | 2024-05-06 09:03 | Aus_RM361 | 2037213 | -- | 17.05371 | 4.291249 | 1.823739 | 47.41429 | 2.326196 | 0.1932195 | 0.5931277 | 0.2925114 | -- | 27.83933 | 8.286043462 | 5.549637777 | 4.565914 | 3424
2024-05-06 | 2024-05-06 10:01 | Aus_RM323 | 2037217 | -- | 13.51639 | 3.363137 | 1.588935 | 42.78315 | 1.949901 | 0.05412689 | 0.4745432 | 0.2448322 | -- | 6.68277 | 6.22383503 | 4.835129205 | 13.29799 | 3424
2024-05-06 | 2024-05-06 10:03 | Aus_RM361 | 2037218 | -- | 14.20404 | 3.541712 | 1.642295 | 42.42078 | 1.978355 | 0.08212587 | 0.496462 | 0.2637042 | -- | 14.67235 | 6.60677366 | 4.997503685 | 9.287991 | 3424
2024-05-06 | 2024-05-06 10:34 | Man_CLK461 | 2037222 | 1.23 | 20.62574 | 5.110295 | 2.502432 | 65.51904 | 2.962318 | 1.991557 | 0.7176142 | 0.3952754 | 67.05561827 | 4.770016 | 9.308166806 | 7.614900576 | 0.5627598 | 3424
2024-05-06 | 2024-05-06 10:35 | Man_CLK462 | 2037223 | 1.18 | 20.79617 | 5.022182 | 2.486485 | 66.17964 | 2.974374 | 1.450898 | 0.6526378 | 0.3709298 | 69.26795 | 3.743213 | 9.10164968 | 7.566373855 | 0.7127004 | 3424
2024-05-06 | 2024-05-06 10:41 | Aus_CLK463 | 2037225 | 1.79 | 20.91227 | 5.078569 | 2.444419 | 66.11728 | 2.819837 | 1.436467 | 0.6733475 | 0.3730882 | 65.32976 | 5.173634 | 9.322250902 | 7.438367017 | 0.734069 | 3424
2024-05-06 | 2024-05-06 11:01 | Aus_RM323 | 2037227 | -- | 13.86621 | 3.443679 | 1.605549 | 42.62149 | 1.941922 | 0.05726646 | 0.4812996 | 0.2595868 | -- | 10.61397 | 6.409160442 | 4.885685607 | 13.00181 | 3424
2024-05-06 | 2024-05-06 11:03 | Aus_RM361 | 2037228 | -- | 13.13089 | 3.202308 | 1.478347 | 43.35097 | 1.927449 | 0.5022667 | 0.4609249 | 0.2345198 | -- | 0.6890404 | 5.984753076 | 4.498609921 | 1.383493 | 3424
2024-05-06 | 2024-05-06 11:05 | Aus_KF461 | 2037229 | -- | 13.7839 | 3.398658 | 1.602785 | 43.4614 | 2.014785 | 0.1745239 | 0.4663379 | 0.2559045 | -- | 7.095421 | 6.29453148 | 4.877274755 | 4.166092 | 3424
2024-05-06 | 2024-05-06 11:08 | Aus_KF462 | 2037230 | -- | 13.46319 | 3.317519 | 1.593367 | 43.16161 | 1.985197 | 0.1045085 | 0.4682283 | 0.2539383 | -- | 4.836501 | 6.095448386 | 4.848615781 | 6.948282 | 3424
2024-05-06 | 2024-05-06 11:10 | Aus_KF463 | 2037231 | -- | 13.58064 | 3.351789 | 1.57704 | 42.9663 | 1.948871 | 0.06297345 | 0.4689019 | 0.2515498 | -- | 6.60252 | 6.21388917 | 4.79893272 | 11.49128 | 3424
2024-05-06 | 2024-05-06 12:01 | Aus_RM323 | 2037237 | -- | 13.41321 | 3.336602 | 1.572836 | 43.22926 | 1.962693 | 0.0685375 | 0.4675286 | 0.2530767 | -- | 4.273452 | 6.180756788 | 4.786139948 | 10.57009 | 3424
2024-05-06 | 2024-05-06 12:03 | Aus_RM361 | 2037238 | -- | 13.48249 | 3.323577 | 1.591201 | 43.1318 | 1.971699 | 0.1075391 | 0.4658358 | 0.2540219 | -- | 5.122406 | 6.115166958 | 4.842024643 | 6.734538 | 3424
2024-05-06 | 2024-05-06 12:05 | Aus_RM362 | 2037239 | -- | 14.18093 | 3.409978 | 1.635084 | 42.90516 | 2.026755 | 0.07659222 | 0.471118 | 0.2569758 | -- | 12.31057 | 6.269879572 | 4.975560612 | 9.564068 | 3424
2024-05-06 | 2024-05-06 12:36 | Man_CLK461 | 2037247 | 0.76 | 21.12549 | 4.965136 | 2.471398 | 65.74503 | 2.847162 | 1.800694 | 0.7265889 | 0.3993342 | 67.11045 | 7.60488 | 8.976004984 | 7.520464114 | 0.6295592 | 3424
2024-05-06 | 2024-05-06 12:37 | Man_CLK462 | 2037248 | -- | -- | -- | -- | -- | -- | -- | -- | -- | -- | -- | -- | -- | #VALUE! | 3424
2024-05-06 | 2024-05-06 12:39 | Man_CLK462 | 2037252 | 0.92 | 21.00182 | 4.987199 | 2.449032 | 66.13686 | 2.935566 | 1.434964 | 0.6644716 | 0.3753615 | 68.87789 | 5.425578 | 9.072315206 | 7.452404376 | 0.7316178 | 3424
2024-05-06 | 2024-05-06 12:41 | Aus_CLK463 | 2037255 | 1.44 | 21.04453 | 5.144954 | 2.465152 | 66.3504 | 2.819031 | 1.455479 | 0.6746147 | 0.3858321 | 66.22284 | 5.953989 | 9.463090916 | 7.501457536 | 0.7365191 | 3424
2024-05-06 | 2024-05-06 13:01 | Aus_RM323 | 2037260 | -- | 13.29 | 3.14 | 1.49 | 42.99 | 1.84 | 0.08 | 0.45 | 0.27 | -- | 2.862844392 | 5.79992 | 4.53407 | 9.142073 | 3424
2024-05-06 | 2024-05-06 13:03 | Aus_RM361 | 2037261 | -- | 12.92 | 3.14 | 1.49 | 43.98 | 1.84 | 0.1 | 0.46 | 0.26 | -- | -3.359769184 | 5.79992 | 4.53407 | 7.269732 | 3424
2024-05-06 | 2024-05-06 13:05 | Aus_RM362 | 2037262 | -- | 13.72 | 3.27 | 1.58 | 42.9 | 1.91 | 0.05 | 0.47 | 0.29 | -- | 7.593377184 | 5.99214 | 4.80794 | 15.48387 | 3424
2024-05-06 | 2024-05-06 14:01 | Aus_RM323 | 2037266 | -- | 13.74 | 3.42 | 1.62 | 42.65 | 1.97 | 0.07 | 0.49 | 0.3 | -- | 9.336537144 | 6.32196 | 4.92966 | 11.4874 | 3424
2024-05-06 | 2024-05-06 14:03 | Aus_RM361 | 2037268 | -- | 12.92 | 3.22 | 1.52 | 43.31 | 1.92 | 0.09 | 0.47 | 0.28 | -- | -0.86428188 | 5.96116 | 4.62536 | 8.458781 | 3424
2024-05-06 | 2024-05-06 14:05 | Aus_RM362 | 2037269 | -- | 13.76 | 3.34 | 1.61 | 42.78 | 1.99 | 0.08 | 0.47 | 0.29 | -- | 8.693062176 | 6.12688 | 4.89923 | 9.677419 | 3424
2024-05-06 | 2024-05-06 14:28 | Man_CLK461 | 2037273 | 0.84 | 20.75 | 4.88 | 2.41 | 65.64 | 2.81 | 1.58 | 0.67 | 0.37 | 69.87066 | 4.20004768 | 8.85428 | 7.33363 | 0.6630583 | 3424
2024-05-06 | 2024-05-06 14:29 | Man_CLK462 | 2037274 | 1.58 | 20.48 | 4.98 | 2.43 | 66.16 | 2.88 | 1.45 | 0.63 | 0.37 | 70.32664 | 0.8093062 | 9.08544 | 7.39449 | 0.6990273 | 3424
2024-05-06 | 2024-05-06 14:41 | Aus_CLK463 | 2037275 | 1.59 | 20.56 | 5.03 | 2.43 | 66.06 | 2.8 | 1.49 | 0.67 | 0.38 | 68.93493 | 2.057860592 | 9.21794 | 7.39449 | 0.7117687 | 3424
2024-05-06 | 2024-05-06 15:01 | Aus_RM323 | 2037278 | -- | 13.38 | 3.27 | 1.56 | 42.77 | 1.89 | 0.03 | 0.47 | 0.3 | -- | 5.046902856 | 6.02598 | 4.74708 | 26.23656 | 3424
2024-05-06 | 2024-05-06 15:03 | Aus_RM361 | 2037279 | -- | 13.53 | 3.27 | 1.54 | 42.9 | 1.86 | 0.07 | 0.48 | 0.26 | -- | 5.916141904 | 6.05982 | 4.68622 | 10.62849 | 3424
2024-05-06 | 2024-05-06 15:05 | Aus_RM362 | 2037280 | -- | 14.04 | 3.31 | 1.6 | 42.47 | 1.92 | 0.05 | 0.47 | 0.3 | -- | 11.89042 | 6.0643 | 4.8688 | 15.74194 | 3424
2024-05-06 | 2024-05-06 15:05 | Aus_KF461 | 2037281 | -- | 14.04 | 3.43 | 1.64 | 44.21 | 2 | 0.12 | 0.49 | 0.31 | -- | 7.197912232 | 6.31462 | 4.99052 | 6.808511 | 3424
2024-05-06 | 2024-05-06 15:08 | Aus_KF462 | 2037282 | -- | 13.4 | 3.28 | 1.61 | 42.9 | 1.91 | 0.07 | 0.47 | 0.27 | -- | 4.924280736 | 5.96788 | 4.89923 | 10.69124 | 3424
2024-05-06 | 2024-05-06 15:10 | Aus_KF463 | 2037283 | -- | 13.44 | 3.29 | 1.59 | 42.96 | 1.88 | 0.04 | 0.47 | 0.28 | -- | 5.113133344 | 6.02822 | 4.83837 | 19.03226 | 3424
2024-05-06 | 2024-05-06 15:13 | Aus_HM463 | 2037284 | -- | -- | -- | -- | -- | -- | 1.66 | -- | -- | -- | -- | -- | -- | #VALUE! | 3424
2024-05-06 | 2024-05-06 16:01 | Aus_RM323 | 2037287 | -- | 12.75 | 3.13 | 1.5 | 43.26 | 1.92 | 0.03 | 0.44 | 0.26 | -- | -2.650499728 | 5.7565 | 4.5645 | 23.66507 | 3424
2024-05-06 | 2024-05-06 16:03 | Aus_RM361 | 2037288 | -- | 13.93 | 3.38 | 1.6 | 42.8 | 1.88 | 0.05 | 0.48 | 0.28 | -- | 10.28565 | 6.2498 | 4.8688 | 15.39602 | 3424
2024-05-06 | 2024-05-06 16:05 | Aus_RM362 | 2037290 | -- | 13.91 | 3.36 | 1.61 | 42.64 | 1.9 | 0.05 | 0.48 | 0.28 | -- | 10.51445 | 6.17988 | 4.89923 | 15.39602 | 3424
2024-05-06 | 2024-05-06 16:18 | Aus_HM461 | 2037292 | -- | -- | -- | -- | -- | -- | 2.6 | -- | -- | -- | -- | -- | -- | #VALUE! | 3424
2024-05-06 | 2024-05-06 16:19 | Aus_HM462 | 2037293 | -- | -- | -- | -- | -- | -- | 2.46 | -- | -- | -- | -- | -- | -- | #VALUE! | 3424
2024-05-06 | 2024-05-06 16:27 | Man_CLK461 | 2037294 | 0.94 | 20.74 | 4.91 | 2.43 | 65.89 | 2.83 | 1.48 | 0.64 | 0.36 | 70.32717 | 3.519870296 | 8.89994 | 7.39449 | 0.6818899 | 3424
2024-05-06 | 2024-05-06 16:27 | Man_CLK462 | 2037295 | 1.16 | 20.63 | 5.02 | 2.44 | 66.1 | 2.93 | 1.41 | 0.66 | 0.38 | 70.36918 | 2.497152 | 9.17452 | 7.42492 | 0.7461168 | 3424
2024-05-06 | 2024-05-06 16:41 | Aus_CLK463 | 2037297 | 1.51 | 20.65 | 5.02 | 2.43 | 65.82 | 2.78 | 1.49 | 0.69 | 0.38 | 67.66675 | 3.518298576 | 9.19144 | 7.39449 | 0.7231924 | 3424
2024-05-06 | 2024-05-06 17:01 | Aus_RM323 | 2037300 | -- | 13.26 | 3.27 | 1.57 | 42.95 | 1.93 | 0.03 | 0.48 | 0.29 | -- | 3.472828744 | 6.00906 | 4.77751 | 26.09014 | 3424
2024-05-06 | 2024-05-06 17:03 | Aus_RM361 | 2037304 | -- | 13.44 | 3.21 | 1.55 | 43.22 | 1.83 | 0.05 | 0.48 | 0.27 | -- | 3.866034704 | 5.8839 | 4.71665 | 15.13795 | 3424
2024-05-06 | 2024-05-06 17:05 | Aus_RM362 | 2037305 | -- | 13.18 | 3.15 | 1.53 | 42.96 | 1.85 | 0.05 | 0.46 | 0.26 | -- | 2.102763136 | 5.75874 | 4.65579 | 14.53946 | 3424
2024-05-06 | 2024-05-06 18:01 | Aus_RM323 | 2037315 | -- | 13.55 | 3.32 | 1.6 | 42.39 | 1.91 | 0.03 | 0.45 | 0.29 | -- | 7.972574008 | 6.0908 | 4.8688 | 25.23908 | 3424
2024-05-06 | 2024-05-06 18:03 | Aus_RM361 | 2037316 | -- | 12.92 | 3.13 | 1.5 | 43.22 | 1.83 | 0.05 | 0.46 | 0.27 | -- | -1.065578 | 5.7565 | 4.5645 | 14.79753 | 3424
2024-05-06 | 2024-05-06 18:05 | Aus_RM362 | 2037317 | -- | 13.19 | 3.1 | 1.51 | 43.41 | 1.88 | 0.05 | 0.45 | 0.26 | -- | 0.531765656 | 5.66008 | 4.59493 | 14.36925 | 3424
2024-05-06 | 2024-05-06 18:32 | Man_CLK461 | 2037319 | 0.98 | 20.56 | 4.93 | 2.45 | 65.5 | 2.8 | 1.6 | 0.68 | 0.36 | 69.78168 | 3.292481456 | 8.9191 | 7.45535 | 0.6520247 | 3424
2024-05-06 | 2024-05-06 18:33 | Man_CLK462 | 2037320 | 1.86 | 20.05 | 5.12 | 2.48 | 65.19 | 2.91 | 2.36 | 0.78 | 0.4 | 67.49387 | 0.8536124 | 9.37184 | 7.54664 | 0.4999826 | 3424
2024-05-06 | 2024-05-06 18:41 | Aus_CLK463 | 2037321 | 1.84 | 20.57 | 5.03 | 2.42 | 65.96 | 2.85 | 1.46 | 0.68 | 0.38 | 67.44838 | 2.440193 | 9.23486 | 7.36406 | 0.7322233 | 3424
2024-05-06 | 2024-05-06 19:01 | Aus_RM323 | 2037327 | -- | 14.21 | 3.44 | 1.65 | 42.18 | 1.85 | 0.03 | 0.5 | 0.29 | -- | 14.95592 | 6.3242 | 5.02095 | 26.65752 | 3424
2024-05-06 | 2024-05-06 19:03 | Aus_RM361 | 2037328 | -- | 13.31 | 3.21 | 1.54 | 42.2 | 1.86 | 0.04 | 0.46 | 0.27 | -- | 5.869775232 | 5.90082 | 4.68622 | 18.49691 | 3424
2024-05-06 | 2024-05-06 19:05 | Aus_KF461 | 2037329 | -- | 13.54 | 3.28 | 1.6 | 42.85 | 1.9 | 0.11 | 0.47 | 0.27 | -- | 6.271112536 | 5.9848 | 4.8688 | 6.803519 | 3424
2024-05-06 | 2024-05-06 19:10 | Aus_KF463 | 2037330 | -- | 13.5 | 3.3 | 1.6 | 42.91 | 1.89 | 0.04 | 0.47 | 0.3 | -- | 5.844186376 | 6.0378 | 4.8688 | 19.67742 | 3424
2024-05-06 | 2024-05-06 19:10 | Aus_KF462 | 2037331 | -- | 13.43 | 3.28 | 1.6 | 43.01 | 1.91 | 0.06 | 0.48 | 0.29 | -- | 4.833678152 | 5.9848 | 4.8688 | 13.04507 | 3424
2024-05-06 | 2024-05-06 20:01 | Aus_RM323 | 2037335 | -- | 13.52 | 3.3 | 1.6 | 43.1 | 1.89 | 0.04 | 0.47 | 0.36 | -- | 5.43267432 | 6.0378 | 4.8688 | 21.6129 | 3424
2024-05-06 | 2024-05-06 20:03 | Aus_RM361 | 2037336 | -- | 13.49 | 3.25 | 1.56 | 42.89 | 1.86 | 0.04 | 0.46 | 0.27 | -- | 5.523050584 | 5.97298 | 4.74708 | 18.49691 | 3424
2024-05-06 | 2024-05-06 20:28 | Man_CLK461 | 2037341 | 0.96 | 20.89 | 4.94 | 2.42 | 65.75 | 2.81 | 1.61 | 0.67 | 0.37 | 68.34857 | 5.381152888 | 8.99636 | 7.36406 | 0.6507032 | 3424
2024-05-06 | 2024-05-06 20:34 | Man_CLK462 | 2037343 | 1.36 | 20.38 | 5.08 | 2.45 | 65.5 | 2.96 | 2.05 | 0.75 | 0.41 | 68.595 | 2.504611136 | 9.3166 | 7.45535 | 0.5694293 | 3424
2024-05-06 | 2024-05-06 20:41 | Aus_CLK463 | 2037344 | 1.54 | 20.71 | 5.03 | 2.42 | 65.6 | 2.78 | 1.48 | 0.69 | 0.38 | 66.14012 | 4.749873376 | 9.23486 | 7.36406 | 0.7280788 | 3424
2024-05-06 | 2024-05-06 21:01 | Aus_RM323 | 2037345 | -- | 12.97 | 3.18 | 1.53 | 43.24 | 1.92 | 0.07 | 0.45 | 0.28 | -- | -0.411213 | 5.83824 | 4.65579 | 10.63241 | 3424
2024-05-06 | 2024-05-06 21:03 | Aus_RM361 | 2037346 | -- | 13.02 | 3.14 | 1.52 | 43.42 | 1.86 | 0.04 | 0.45 | 0.27 | -- | -0.74751048 | 5.74916 | 4.62536 | 18.28415 | 3424
2024-05-06 | 2024-05-06 22:01 | Aus_RM323 | 2037349 | -- | 13.11 | 3.3 | 1.59 | 43.12 | 1.99 | 0.08 | 0.46 | 0.29 | -- | 1.834282752 | 6.05472 | 4.83837 | 9.571036 | 3424
2024-05-06 | 2024-05-06 22:03 | Aus_RM361 | 2037350 | -- | 13.34798 | 3.292064 | 1.504972 | 43.73694 | 1.939898 | 0.05851632 | 0.4582168 | 0.2477379 | -- | 1.854345 | 6.177556976 | 4.579629796 | 12.1271 | 3424
2024-05-06 | 2024-05-06 22:31 | Man_CLK461 | 2037353 | 0.93 | 21.14529 | 5.090396 | 2.468812 | 66.43689 | 2.89765 | 1.459445 | 0.6578562 | 0.3684434 | 68.24666 | 6.282389 | 9.312319496 | 7.512594916 | 0.7093713 | 3424
2024-05-06 | 2024-05-06 22:31 | Man_CLK462 | 2037354 | 1.29 | 21.01637 | 5.28974 | 2.497785 | 66.63116 | 2.981235 | 1.473804 | 0.6535479 | 0.3826151 | 67.17114449 | 5.618529 | 9.79155878 | 7.600759755 | 0.7123796 | 3424
2024-05-06 | 2024-05-06 22:41 | Aus_CLK463 | 2037355 | 1.74 | 21.11966 | 5.192942 | 2.434235 | 66.81196 | 2.844877 | 1.49894 | 0.6904039 | 0.3858624 | 66.03139 | 5.392467 | 9.64257068 | 7.407377105 | 0.7241549 | 3424
2024-05-06 | 2024-05-06 23:01 | Aus_RM323 | 2037357 | -- | 14.10703 | 3.541417 | 1.602902 | 43.04395 | 1.977126 | 0.06147122 | 0.4871475 | 0.2642876 | -- | 11.88018 | 6.672644866 | 4.877630786 | 12.29209 | 3424
2024-05-06 | 2024-05-06 23:03 | Aus_RM361 | 2037358 | -- | 13.45696 | 3.30966 | 1.507467 | 43.65583 | 1.924407 | 0.05844679 | 0.4572587 | 0.2537549 | -- | 3.132592 | 6.219964836 | 4.587222081 | 12.26042 | 3424
2024-05-06 | 2024-05-06 23:05 | Aus_KF461 | 2037359 | -- | 13.78135 | 3.460156 | 1.595295 | 43.24704 | 1.972369 | 0.1667628 | 0.4830922 | 0.2448983 | -- | 8.03542 | 6.47017426 | 4.854482685 | 4.360326 | 3424
2024-05-06 | 2024-05-06 23:10 | Aus_KF463 | 2037360 | -- | 13.73629 | 3.459596 | 1.578046 | 43.25484 | 1.976248 | 0.05720839 | 0.4772709 | 0.2551856 | -- | 7.602483 | 6.497875568 | 4.801993978 | 12.8558 | 3424
2024-05-06 | 2024-05-06 23:10 | Aus_KF462 | 2037361 | -- | 13.71379 | 3.452669 | 1.600596 | 43.35824 | 2.008822 | 0.1053719 | 0.4792739 | 0.2516189 | -- | 7.080635 | 6.441364418 | 4.870613628 | 6.952159 | 3424
2024-05-06 | 2024-05-06 23:13 | Aus_HM463 | 2037363 | -- | -- | -- | -- | -- | -- | 1.79 | -- | -- | -- | -- | -- | -- | #VALUE! | 3424
2024-05-06 | 2024-05-06 23:42 | Aus_HM461 | 2037366 | -- | -- | -- | -- | -- | -- | 2.06 | -- | -- | -- | -- | -- | -- | #VALUE! | 3424
2024-05-06 | 2024-05-06 23:43 | Aus_HM462 | 2037367 | -- | -- | -- | -- | -- | -- | 1.78 | -- | -- | -- | -- | -- | -- | #VALUE! | 3424
2024-05-07 | 2024-05-07 00:01 | Aus_RM323 | 2037368 | -- | 13.85604 | 3.506814 | 1.596057 | 43.14702 | 1.965933 | 0.06751749 | 0.4757435 | 0.266657 | -- | 9.222252 | 6.592528656 | 4.856801451 | 11.09285 | 3424
2024-05-07 | 2024-05-07 00:03 | Aus_RM361 | 2037369 | -- | 13.98925 | 3.477752 | 1.586442 | 43.32007 | 1.951388 | 0.06751151 | 0.4784485 | 0.2543915 | -- | 9.678791 | 6.531782936 | 4.827543006 | 10.89351 | 3424
2024-05-07 | 2024-05-07 00:05 | Aus_RM362 | 2037370 | -- | 13.64826 | 3.346768 | 1.520502 | 43.51682 | 1.953847 | 0.06163525 | 0.4632432 | 0.2476829 | -- | 5.406906 | 6.296245816 | 4.626887586 | 11.58169 | 3424
2024-05-07 | 2024-05-07 00:31 | Man_CLK461 | 2037373 | 1.2 | 21.16212 | 5.123339 | 2.451098 | 66.3685 | 2.873905 | 1.708603 | 0.7164371 | 0.3920349 | 66.54519 | 6.785019 | 9.429590534 | 7.458691214 | 0.6529224 | 3424
2024-05-07 | 2024-05-07 00:32 | Man_CLK462 | 2037374 | 1.89 | 21.18745 | 5.20401 | 2.422387 | 67.01705 | 2.927902 | 1.554529 | 0.6880599 | 0.3897595 | 65.68304796 | 5.388938 | 9.691947696 | 7.371323641 | 0.700211 | 3424
2024-05-07 | 2024-05-07 00:41 | Aus_CLK463 | 2037375 | 1.84 | 21.17385 | 5.166637 | 2.413643 | 66.69436 | 2.833841 | 1.616113 | 0.7084354 | 0.3906297 | 64.93986 | 6.064164 | 9.607704094 | 7.344715649 | 0.6849534 | 3424
2024-05-07 | 2024-05-07 01:01 | Aus_RM323 | 2037376 | -- | 13.55837 | 3.380575 | 1.541491 | 43.28444 | 1.975594 | 0.07077192 | 0.4714424 | 0.2456884 | -- | 5.541468 | 6.350320978 | 4.690757113 | 10.14873 | 3424
2024-05-07 | 2024-05-07 01:03 | Aus_RM361 | 2037377 | -- | 14.27467 | 3.518722 | 1.608696 | 43.16291 | 1.983217 | 0.05776308 | 0.4902519 | 0.2657813 | -- | 12.84784 | 6.602699668 | 4.895261928 | 13.1603 | 3424
2024-05-07 | 2024-05-07 01:05 | Aus_RM362 | 2037378 | -- | 14.17272 | 3.533695 | 1.598654 | 43.10727 | 1.967275 | 0.05244941 | 0.4821294 | 0.2541853 | -- | 12.20695 | 6.659369182 | 4.864704122 | 14.0765 | 3424
2024-05-07 | 2024-05-07 02:01 | Aus_RM323 | 2037384 | -- | 13.59812 | 3.47342 | 1.556949 | 43.26945 | 1.997441 | 0.07552563 | 0.4728518 | 0.2581249 | -- | 6.416592 | 6.570205292 | 4.737795807 | 9.738303 | 3424
2024-05-07 | 2024-05-07 02:03 | Aus_RM361 | 2037385 | -- | 14.33842 | 3.576138 | 1.620332 | 43.00858 | 1.962517 | 0.05949451 | 0.4917555 | 0.25395 | -- | 14.17363 | 6.735163956 | 4.930670276 | 12.54221 | 3424
2024-05-07 | 2024-05-07 02:05 | Aus_RM362 | 2037386 | -- | 14.42278 | 3.559013 | 1.610417 | 43.00183 | 1.968045 | 0.06004004 | 0.4830308 | 0.2561126 | -- | 14.82241 | 6.706558886 | 4.900498931 | 12.35106 | 3424
2024-05-07 | 2024-05-07 02:29 | Man_CLK461 | 2037387 | 1.31 | 20.79 | 4.96 | 2.39 | 65.82 | 2.86 | 1.63 | 0.69 | 0.37 | 67.87723 | 4.375124944 | 9.10012 | 7.27277 | 0.6531616 | 3424
2024-05-07 | 2024-05-07 02:30 | Man_CLK462 | 2037388 | 1.54 | 20.71 | 4.95 | 2.38 | 66.11 | 2.85 | 1.38 | 0.65 | 0.36 | 68.81097 | 2.734984136 | 9.09054 | 7.24234 | 0.7374693 | 3424
2024-05-07 | 2024-05-07 02:41 | Aus_CLK463 | 2037389 | 1.46 | 20.66 | 5.03 | 2.43 | 66.01 | 2.8 | 1.39 | 0.63 | 0.36 | 68.50061 | 3.071462712 | 9.21794 | 7.39449 | 0.7199182 | 3424
2024-05-07 | 2024-05-07 03:01 | Aus_RM323 | 2037394 | -- | 13.51191 | 3.4089 | 1.541654 | 43.48473 | 1.963306 | 0.07546016 | 0.4666465 | 0.2493173 | -- | 4.670497 | 6.425106432 | 4.691253122 | 9.526162 | 3424
2024-05-07 | 2024-05-07 03:03 | Aus_RM361 | 2037395 | -- | 13.9291 | 3.48347 | 1.557203 | 43.48605 | 1.940787 | 0.05812855 | 0.4841354 | 0.2488818 | -- | 8.64916 | 6.596408024 | 4.738568729 | 12.61287 | 3424
2024-05-07 | 2024-05-07 03:05 | Aus_RM362 | 2037396 | -- | 14.37183 | 3.507757 | 1.612959 | 42.96193 | 1.975527 | 0.06630671 | 0.4887778 | 0.2535432 | -- | 14.24973 | 6.566429422 | 4.908234237 | 11.20752 | 3424
2024-05-07 | 2024-05-07 03:07 | Aus_KF461 | 2037397 | -- | 13.57 | 3.29 | 1.6 | 43.11 | 1.9 | 0.09 | 0.48 | 0.28 | -- | 5.781304104 | 6.0113 | 4.8688 | 8.553344 | 3424
2024-05-07 | 2024-05-07 03:10 | Aus_KF462 | 2037398 | -- | 13.52 | 3.3 | 1.63 | 43.09 | 1.9 | 0.06 | 0.48 | 0.28 | -- | 5.495749704 | 5.98704 | 4.96009 | 12.83002 | 3424
2024-05-07 | 2024-05-07 03:12 | Aus_KF463 | 2037399 | -- | 13.48 | 3.26 | 1.59 | 43.03 | 1.9 | 0.04 | 0.47 | 0.27 | -- | 5.0901278 | 5.94872 | 4.83837 | 18.70968 | 3424
2024-05-07 | 2024-05-07 04:01 | Aus_RM323 | 2037406 | -- | 13.78858 | 3.485357 | 1.552513 | 43.35937 | 1.962535 | 0.06398301 | 0.4835946 | 0.2458089 | -- | 7.834185 | 6.609344054 | 4.724297059 | 11.38963 | 3424
2024-05-07 | 2024-05-07 04:03 | Aus_RM361 | 2037407 | -- | 13.42456 | 3.323778 | 1.497521 | 43.81012 | 1.919938 | 0.06390937 | 0.4654627 | 0.2423319 | -- | 2.440909 | 6.274206168 | 4.556956403 | 11.09109 | 3424
2024-05-07 | 2024-05-07 04:05 | Aus_RM362 | 2037408 | -- | 14.08959 | 3.403624 | 1.573357 | 43.34201 | 1.979198 | 0.08561099 | 0.4691173 | 0.2507865 | -- | 10.08458 | 6.357483556 | 4.787725351 | 8.443358 | 3424
2024-05-07 | 2024-05-07 04:30 | Man_CLK461 | 2037411 | 1.16 | 20.78 | 4.91 | 2.38 | 65.94 | 2.81 | 1.59 | 0.68 | 0.37 | 69.4026 | 3.656390176 | 8.98454 | 7.24234 | 0.6642407 | 3424
2024-05-07 | 2024-05-07 04:31 | Man_CLK462 | 2037412 | 1.88 | 20.64 | 4.98 | 2.39 | 66.33 | 2.87 | 1.39 | 0.63 | 0.36 | 68.63861 | 1.620127304 | 9.15312 | 7.27277 | 0.7199182 | 3424
2024-05-07 | 2024-05-07 04:41 | Aus_CLK463 | 2037415 | 1.72 | 20.57 | 4.98 | 2.39 | 65.86 | 2.77 | 1.54 | 0.69 | 0.37 | 67.9086 | 2.461542832 | 9.15312 | 7.27277 | 0.6913334 | 3424
2024-05-07 | 2024-05-07 05:01 | Aus_RM323 | 2037416 | -- | 13.43127 | 3.374238 | 1.521862 | 43.55285 | 1.976611 | 0.07661363 | 0.4625715 | 0.2556058 | -- | 3.570729 | 6.366740196 | 4.631026066 | 9.443382 | 3424
2024-05-07 | 2024-05-07 05:03 | Aus_RM361 | 2037417 | -- | 13.79804 | 3.428088 | 1.539801 | 43.40546 | 1.927417 | 0.06672852 | 0.4779457 | 0.2404605 | -- | 7.470039 | 6.479089908 | 4.685614443 | 10.74554 | 3424
2024-05-07 | 2024-05-07 05:05 | Aus_RM362 | 2037418 | -- | 13.44085 | 3.259701 | 1.480357 | 43.73042 | 1.975974 | 0.07127095 | 0.4519376 | 0.2393576 | -- | 2.48252 | 6.133443606 | 4.504726351 | 9.730139 | 3424
2024-05-07 | 2024-05-07 06:01 | Aus_RM323 | 2037423 | -- | 13.35641 | 3.377598 | 1.525452 | 43.77712 | 2.00549 | 0.05989357 | 0.4478519 | 0.2545186 | -- | 2.259032 | 6.369569916 | 4.641950436 | 11.84704 | 3424
2024-05-07 | 2024-05-07 06:03 | Aus_RM361 | 2037426 | -- | 14.30456 | 3.551143 | 1.58725 | 43.4883 | 1.932112 | 0.06369257 | 0.4917834 | 0.2458519 | -- | 12.24676 | 6.72490195 | 4.83000175 | 11.55185 | 3424
2024-05-07 | 2024-05-07 06:05 | Aus_RM362 | 2037428 | -- | 13.92071 | 3.399881 | 1.545222 | 44.13145 | 1.980367 | 0.06601536 | 0.4563766 | 0.2555319 | -- | 6.158315 | 6.395169026 | 4.702110546 | 10.87814 | 3424
2024-05-07 | 2024-05-07 06:31 | Man_CLK461 | 2037434 | 1.21 | 20.6 | 5.01 | 2.43 | 65.99 | 2.88 | 1.53 | 0.68 | 0.38 | 70.0273 | 2.515498376 | 9.16494 | 7.39449 | 0.6987229 | 3424
2024-05-07 | 2024-05-07 06:32 | Man_CLK462 | 2037435 | 1.87 | 20.56 | 5.07 | 2.42 | 66 | 2.9 | 1.5 | 0.8 | 0.38 | 67.29637 | 2.434064784 | 9.34086 | 7.36406 | 0.7807824 | 3424
2024-05-07 | 2024-05-07 06:41 | Aus_CLK463 | 2037436 | 1.69 | 20.54 | 4.98 | 2.37 | 66.01 | 2.78 | 1.48 | 0.67 | 0.38 | 68.89798 | 1.721279 | 9.18696 | 7.21191 | 0.7165779 | 3424
2024-05-07 | 2024-05-07 07:01 | Aus_RM323 | 2037437 | -- | 13.91 | 3.43 | 1.64 | 43.08 | 1.92 | 0.04 | 49 | 0.3 | -- | 9.550268544 | 6.31462 | 4.99052 | 1052.231 | 3424
2024-05-07 | 2024-05-07 07:03 | Aus_RM361 | 2037438 | -- | 12.94 | 3.12 | 1.5 | 43.35 | 1.82 | 0.05 | 0.46 | 0.25 | -- | -1.343501336 | 5.73 | 4.5645 | 14.2814 | 3424
2024-05-07 | 2024-05-07 07:07 | Aus_KF461 | 2037439 | -- | 13.5 | 3.32 | 1.61 | 43.1 | 1.91 | 0.09 | 0.48 | 0.29 | -- | 5.372814624 | 6.07388 | 4.89923 | 8.696713 | 3424
2024-05-07 | 2024-05-07 07:08 | Aus_RM362 | 2037441 | -- | 13.82 | 3.28 | 1.6 | 42.49 | 1.89 | 0.04 | 0.47 | 0.3 | -- | 9.7848542 | 5.9848 | 4.8688 | 19.67742 | 3424
2024-05-07 | 2024-05-07 07:10 | Aus_KF462 | 2037443 | -- | 13.42 | 3.29 | 1.62 | 43.03 | 1.89 | 0.06 | 0.48 | 0.29 | -- | 4.758506936 | 5.97746 | 4.92966 | 13.04507 | 3424
2024-05-07 | 2024-05-07 07:12 | Aus_KF463 | 2037444 | -- | 13.78 | 3.36 | 1.62 | 43.72 | 1.94 | 0.04 | 0.49 | 0.3 | -- | 6.090327424 | 6.16296 | 4.92966 | 20.10295 | 3424
2024-05-07 | 2024-05-07 07:13 | Aus_HM463 | 2037445 | -- | -- | -- | -- | -- | -- | 1.65 | -- | -- | -- | -- | -- | -- | #VALUE! | 3424
2024-05-07 | 2024-05-07 07:33 | Aus_HM461 | 2037449 | -- | -- | -- | -- | -- | -- | 2.07 | -- | -- | -- | -- | -- | -- | #VALUE! | 3424
2024-05-07 | 2024-05-07 07:33 | Aus_HM462 | 2037450 | -- | -- | -- | -- | -- | -- | 2.14 | -- | -- | -- | -- | -- | -- | #VALUE! | 3424
2024-05-07 | 2024-05-07 08:01 | Aus_RM323 | 2037452 | -- | 13.72 | 3.41 | 1.62 | 43.47 | 1.93 | 0.04 | 0.48 | 0.3 | -- | 6.595494584 | 6.29546 | 4.92966 | 19.89019 | 3424
2024-05-07 | 2024-05-07 08:03 | Aus_RM361 | 2037453 | -- | 12.7 | 3.1 | 1.46 | 44.64 | 1.85 | 0.05 | 0.45 | 0.25 | -- | -7.513919296 | 5.74468 | 4.44278 | 14.11119 | 3424
2024-05-07 | 2024-05-07 08:31 | Man_CLK461 | 2037456 | 1.25 | 20.63 | 4.99 | 2.43 | 65.98 | 2.84 | 1.42 | 0.66 | 0.37 | 69.73011 | 2.702862016 | 9.11194 | 7.39449 | 0.7317757 | 3424
2024-05-07 | 2024-05-07 08:32 | Man_CLK462 | 2037457 | 1.22 | 20.71 | 4.99 | 2.42 | 66.17 | 2.87 | 1.41 | 0.64 | 0.38 | 70.03203 | 2.79658844 | 9.12886 | 7.36406 | 0.734045 | 3424
2024-05-07 | 2024-05-07 08:41 | Aus_CLK463 | 2037458 | 2 | 20.53 | 4.99 | 2.4 | 65.83 | 2.76 | 1.57 | 0.69 | 0.38 | 66.86911 | 2.271128616 | 9.1627 | 7.3032 | 0.6863418 | 3424
2024-05-07 | 2024-05-07 09:01 | Aus_RM323 | 2037459 | -- | 13.82 | 3.42 | 1.62 | 42.7 | 1.93 | 0.06 | 0.49 | 0.31 | -- | 9.871014224 | 6.32196 | 4.92966 | 13.61702 | 3424
2024-05-07 | 2024-05-07 10:38 | Man_CLK461 | 2037481 | 0.99 | 20.78239 | 4.959665 | 2.425896 | 65.85024 | 2.824115 | 1.940547 | 0.7653369 | 0.3890912 | 69.31181229 | 4.254137 | 9.038496218 | 7.382001528 | 0.5943704 | 3524
2024-05-07 | 2024-05-07 10:38 | Man_CLK462 | 2037482 | 1.34 | 20.70642 | 5.18862 | 2.460347 | 65.79387 | 2.917593 | 1.81283 | 0.7675472 | 0.4134816 | 66.6474674 | 4.971406 | 9.586935876 | 7.486835921 | 0.6546429 | 3524
2024-05-07 | 2024-05-07 10:41 | Aus_CLK463 | 2037483 | 1.89 | 20.754 | 5.112986 | 2.4461 | 66.28278 | 2.851693 | 1.499938 | 0.6777434 | 0.3781743 | 66.56564 | 3.480406 | 9.4106117 | 7.4434823 | 0.7098758 | 3524
2024-05-07 | 2024-05-07 11:01 | Aus_KF463 | 2037484 | -- | 13.64125 | 3.419744 | 1.605836 | 43.38862 | 1.995944 | 0.1182122 | 0.4768941 | 0.2824874 | -- | 6.202244 | 6.345247088 | 4.886558948 | 6.516816 | 3524
2024-05-07 | 2024-05-07 11:03 | Aus_KF461 | 2037485 | -- | 13.75313 | 3.456553 | 1.601483 | 43.53489 | 1.978264 | 0.1829201 | 0.4887724 | 0.2427122 | -- | 6.897097 | 6.450156214 | 4.873312769 | 3.986186 | 3524
2024-05-07 | 2024-05-07 11:05 | Aus_KF462 | 2037486 | -- | 13.60465 | 3.401154 | 1.605505 | 43.42109 | 1.991736 | 0.1196544 | 0.478284 | 0.2741573 | -- | 5.693175 | 6.29654364 | 4.885551715 | 6.358325 | 3524
2024-05-07 | 2024-05-07 14:41 | Aus_CLK463 | 2037518 | 1.71 | 20.72255 | 5.094274 | 2.43238 | 65.97968 | 2.838409 | 1.551421 | 0.6947138 | 0.3858644 | 66.44885 | 4.031157 | 9.38423914 | 7.40173234 | 0.7020244 | 3524
2024-05-07 | 2024-05-07 14:49 | Man_CLK461 | 2037519 | 1.1 | 20.6385 | 5.091216 | 2.382785 | 65.90598 | 2.865734 | 2.325281 | 0.7793541 | 0.401324 | 69.36237 | 3.465634 | 9.46005018 | 7.250814755 | 0.5079461 | 3524
2024-05-07 | 2024-05-07 14:49 | Man_CLK462 | 2037520 | 1.79 | 20.74621 | 5.123283 | 2.433287 | 66.82185 | 2.939714 | 1.470515 | 0.6640171 | 0.373817 | 69.17565 | 1.7962 | 9.459578346 | 7.404492341 | 0.712312 | 3524
2024-05-07 | 2024-05-07 15:10 | Aus_KF462 | 2037521 | -- | 13.3988 | 3.337043 | 1.592993 | 43.18081 | 1.962634 | 0.08791125 | 0.4835706 | 0.2471822 | -- | 4.322297 | 6.147819794 | 4.847477699 | 8.309451 | 3524
2024-05-07 | 2024-05-07 15:11 | Aus_KF461 | 2037522 | -- | 13.55 | 3.28 | 1.6 | 43.07 | 1.9 | 0.07 | 0.48 | 0.28 | -- | 5.681461208 | 5.9848 | 4.8688 | 10.99716 | 3524
2024-05-07 | 2024-05-07 15:12 | Aus_KF463 | 2037523 | -- | 13.27392 | 3.298697 | 1.561839 | 42.96954 | 1.96844 | 0.06111541 | 0.4580671 | 0.2527347 | -- | 3.66917 | 6.098915462 | 4.752676077 | 11.71478 | 3524
2024-05-07 | 2024-05-07 15:13 | Aus_HM463 | 2037524 | -- | -- | -- | -- | -- | -- | 1.7 | -- | -- | -- | -- | -- | -- | #VALUE! | 3524
2024-05-07 | 2024-05-07 16:11 | Aus_HM461 | 2037528 | -- | -- | -- | -- | -- | -- | 2.33 | -- | -- | -- | -- | -- | -- | #VALUE! | 3524
2024-05-07 | 2024-05-07 16:12 | Aus_HM462 | 2037529 | -- | -- | -- | -- | -- | -- | 2.29 | -- | -- | -- | -- | -- | -- | #VALUE! | 3524
2024-05-07 | 2024-05-07 16:26 | Man_CLK461 | 2037530 | 1.15 | 20.46 | 4.89 | 2.41 | 65.44 | 3.03 | 1.95 | 0.75 | 0.38 | 69.93127 | 5.441995552 | 8.88078 | 7.33363 | 0.5787797 | 3524
2024-05-07 | 2024-05-07 16:27 | Man_CLK462 | 2037531 | 0.98 | 20.42 | 5 | 2.46 | 65.13 | 2.86 | 2.26 | 0.83 | 0.42 | 68.85485 | 6.661464408 | 9.08768 | 7.48578 | 0.5523533 | 3524
2024-05-07 | 2024-05-07 16:41 | Aus_CLK463 | 2037535 | 1.83 | 20.62 | 5.02 | 2.39 | 66.24 | 2.8 | 1.44 | 0.68 | 0.39 | 68.35905 | 4.998407888 | 9.25912 | 7.27277 | 0.7513536 | 3524
2024-05-07 | 2024-05-07 17:01 | Aus_RM323 | 2037536 | -- | 12.45535 | 3.100983 | 1.461773 | 43.81803 | 1.927843 | 0.04639307 | 0.4238016 | 0.2403242 | -- | -7.086719 | 5.744285034 | 4.448175239 | 14.45858 | 3524
2024-05-07 | 2024-05-07 17:12 | Aus_RM361 | 2037541 | -- | 13.57 | 3.29 | 1.6 | 43.11 | 1.9 | 0.08 | 0.48 | 0.28 | -- | 5.781304104 | 6.0113 | 4.8688 | 9.622512 | 3524
2024-05-07 | 2024-05-07 18:01 | Aus_RM323 | 2037549 | -- | 13.37 | 3.33 | 1.57 | 43.15 | 1.93 | 0.03 | 0.48 | 0.28 | -- | 4.108728216 | 6.16806 | 4.77751 | 25.66003 | 3524
2024-05-07 | 2024-05-07 18:03 | Aus_RM361 | 2037550 | -- | 13.6 | 3.37 | 1.57 | 42.28 | 2.21 | 0.18 | 0.49 | 0.29 | -- | 8.961463072 | 6.27406 | 4.77751 | 4.395638 | 3524
2024-05-07 | 2024-05-07 18:37 | Man_CLK461 | 2037553 | 1.02 | 20.75 | 5.05 | 2.52 | 66.55 | 2.87 | 1.05 | 0.5 | 0.34 | 71.54313 | 2.38552708 | 9.11866 | 7.66836 | 0.8230872 | 3524
2024-05-07 | 2024-05-07 18:38 | Man_CLK462 | 2037554 | 3.56 | 20.28 | 5.03 | 2.35 | 65.49 | 2.83 | 2.23 | 0.78 | 0.4 | 60.83699 | 4.385159 | 9.3533 | 7.15105 | 0.5291295 | 3524
2024-05-07 | 2024-05-07 18:41 | Aus_CLK463 | 2037555 | 1.54 | 20.39031 | 5.130569 | 2.495832 | 65.89634 | 2.889371 | 1.53899 | 0.689474 | 0.3957998 | 68.9921 | 1.682094 | 9.373060106 | 7.594816776 | 0.7131273 | 3524
2024-05-07 | 2024-05-07 19:01 | Aus_RM323 | 2037558 | -- | 13.14351 | 3.27743 | 1.571082 | 43.13758 | 1.968387 | 0.03672339 | 0.4696195 | 0.2561163 | -- | 1.933698 | 6.026918756 | 4.780802526 | 19.88239 | 3524
2024-05-07 | 2024-05-07 19:03 | Aus_RM361 | 2037561 | -- | 14.28896 | 3.564819 | 1.686291 | 42.1213 | 2.030346 | 0.1032093 | 0.5169778 | 0.2639911 | -- | 16.48702 | 6.593565978 | 5.131383513 | 7.563415 | 3524
2024-05-07 | 2024-05-07 19:05 | Aus_KF461 | 2037562 | -- | 13.30516 | 3.35996 | 1.579948 | 42.87459 | 1.98261 | 0.1560434 | 0.492001 | 0.253579 | -- | 4.559475 | 6.230621984 | 4.807781764 | 4.780228 | 3524
2024-05-07 | 2024-05-07 19:10 | Aus_KF462 | 2037563 | -- | 13.52 | 3.34 | 1.61 | 43.37 | 1.92 | 0.05 | 0.49 | 0.29 | -- | 4.81697076 | 6.12688 | 4.89923 | 15.8243 | 3524
2024-05-07 | 2024-05-07 19:12 | Aus_KF463 | 2037564 | -- | 13.52 | 3.31 | 1.58 | 43.28 | 1.91 | 0.04 | 0.47 | 0.28 | -- | 4.90896984 | 6.09814 | 4.80794 | 19.03226 | 3524
2024-05-07 | 2024-05-07 19:32 | Aus_RM323 | 2037570 | -- | 12.55 | 3.21 | 1.53 | 43.64 | 1.98 | 0.08 | 0.45 | 0.25 | -- | -5.099820944 | 5.91774 | 4.65579 | 8.819492 | 3524
2024-05-07 | 2024-05-07 19:48 | Man_CLK462 | 2037574 | 2.88 | 20.45657 | 5.013207 | 2.405295 | 67.05845 | 2.946601 | 1.484669 | 0.6475763 | 0.3689919 | 68.68224 | -2.009537 | 9.21523941 | 7.319312685 | 0.6919033 | 3524
2024-05-07 | 2024-05-07 20:01 | Aus_RM323 | 2037576 | -- | 13.06588 | 3.271594 | 1.554722 | 43.23538 | 1.958209 | 0.03979639 | 0.4496364 | 0.256867 | -- | 0.9184597 | 6.039134476 | 4.731019046 | 17.9441 | 3524
2024-05-07 | 2024-05-07 20:03 | Aus_RM361 | 2037577 | -- | 14.57724 | 3.671348 | 1.727393 | 42.22649 | 1.99811 | 0.06550125 | 0.5180621 | 0.2584345 | -- | 19.22754 | 6.806323244 | 5.256456899 | 11.82218 | 3524
2024-05-07 | 2024-05-07 20:27 | Man_CLK461 | 2037579 | 0.85 | 20.80987 | 5.068244 | 2.53811 | 66.12469 | 2.856553 | 1.62793 | 0.6714062 | 0.3853453 | 69.90029 | 4.318937 | 9.13636448 | 7.72346873 | 0.6564344 | 3524
2024-05-07 | 2024-05-07 20:27 | Man_CLK462 | 2037580 | 1.85 | 20.60555 | 5.136362 | 2.444635 | 66.38922 | 2.962107 | 1.485975 | 0.6695778 | 0.380258 | 68.13508 | 1.993667 | 9.47503688 | 7.439024305 | 0.7136789 | 3524
2024-05-07 | 2024-05-07 20:28 | Aus_RM323 | 2037581 | -- | 13.25 | 3.17 | 1.55 | 43.42 | 1.89 | 0.08 | 0.46 | 0.4 | -- | 1.414996 | 5.7779 | 4.71665 | 11.34523 | 3524
2024-05-07 | 2024-05-07 20:41 | Aus_CLK463 | 2037582 | 1.59 | 20.61761 | 5.11638 | 2.46535 | 66.19848 | 2.856349 | 1.473646 | 0.6726238 | 0.3802854 | 68.42999474 | 2.604259 | 9.3870348 | 7.50206005 | 0.7214328 | 3524
2024-05-07 | 2024-05-07 21:01 | Aus_RM323 | 2037584 | -- | 13.4871 | 3.338239 | 1.560188 | 43.10116 | 1.916622 | 0.07705165 | 0.4767113 | 0.2949067 | -- | 5.297006 | 6.206495254 | 4.747652084 | 10.20402 | 3524
2024-05-07 | 2024-05-07 21:03 | Aus_RM361 | 2037585 | -- | 13.29622 | 3.298212 | 1.573232 | 43.27484 | 1.933241 | 0.04014788 | 0.4450271 | 0.2716209 | -- | 2.933167 | 6.078353256 | 4.787344976 | 18.16348 | 3524
2024-05-07 | 2024-05-07 21:36 | Aus_RM323 | 2037592 | -- | 13.75 | 3.3 | 1.61 | 42.69 | 1.81 | 0.08 | 0.49 | 0.28 | -- | 8.680740024 | 6.02088 | 4.89923 | 9.728895 | 3524
2024-05-07 | 2024-05-07 22:03 | Aus_RM361 | 2037597 | -- | 12.56123 | 3.070323 | 1.424999 | 43.93691 | 1.882764 | 0.08374164 | 0.443367 | 0.2433827 | -- | -6.736262 | 5.725257642 | 4.336271957 | 8.256058 | 3524
2024-05-07 | 2024-05-07 22:23 | Man_CLK461 | 2037599 | 0.72 | 20.67623 | 5.078251 | 2.518652 | 65.004 | 2.808 | 2.072986 | 0.78333 | 0.4063631 | 66.84345 | 6.64112 | 9.195805966 | 7.664258036 | 0.5745351 | 3524
2024-05-07 | 2024-05-07 22:23 | Man_CLK462 | 2037600 | 1.95 | 20.73035 | 5.136373 | 2.436136 | 66.66439 | 2.933722 | 1.517102 | 0.6795461 | 0.3743618 | 67.91179 | 2.212797 | 9.489446338 | 7.413161848 | 0.6996132 | 3524
2024-05-07 | 2024-05-07 22:41 | Aus_CLK463 | 2037601 | 1.87 | 20.68325 | 5.100756 | 2.442731 | 66.27351 | 2.839231 | 1.512122 | 0.6938903 | 0.3781064 | 67.23401 | 2.834778 | 9.383902548 | 7.433230433 | 0.7131859 | 3524
2024-05-07 | 2024-05-07 23:03 | Aus_RM361 | 2037607 | -- | 13.84792 | 3.431046 | 1.588673 | 42.95612 | 1.925458 | 0.06072893 | 0.4823365 | 0.2509543 | -- | 9.346739 | 6.404237184 | 4.834331939 | 12.09162 | 3524
2024-05-07 | 2024-05-07 23:05 | Aus_KF461 | 2037608 | -- | 13.46067 | 3.351904 | 1.599262 | 43.13083 | 1.985935 | 0.1586813 | 0.4855055 | 0.2390337 | -- | 5.089983 | 6.176594296 | 4.866554266 | 4.547648 | 3524
2024-05-07 | 2024-05-07 23:07 | Aus_KF462 | 2037609 | -- | 13.33179 | 3.337897 | 1.583096 | 43.06248 | 1.973057 | 0.08438917 | 0.4775178 | 0.2456805 | -- | 4.103044 | 6.166828618 | 4.817361128 | 8.572252 | 3524
2024-05-07 | 2024-05-07 23:12 | Aus_KF463 | 2037611 | -- | 13.4 | 3.27 | 1.58 | 43.02 | 1.89 | 0.04 | 0.47 | 0.27 | -- | 4.472696896 | 5.99214 | 4.80794 | 18.70968 | 3524
2024-05-07 | 2024-05-07 23:13 | Aus_HM463 | 2037612 | -- | -- | -- | -- | -- | -- | 2.03 | -- | -- | -- | -- | -- | -- | #VALUE! | 3524
2024-05-07 | 2024-05-07 23:49 | Aus_HM461 | 2037618 | -- | -- | -- | -- | -- | -- | 2.21 | -- | -- | -- | -- | -- | -- | #VALUE! | 3524
2024-05-07 | 2024-05-07 23:50 | Aus_HM462 | 2037619 | -- | -- | -- | -- | -- | -- | 2.09 | -- | -- | -- | -- | -- | -- | #VALUE! | 3524
2024-05-08 | 2024-05-08 00:03 | Aus_RM361 | 2037620 | -- | 13.43287 | 3.294597 | 1.554879 | 43.24784 | 1.907864 | 0.05927934 | 0.4660864 | 0.2530761 | -- | 4.153218 | 6.099826782 | 4.731496797 | 12.20019 | 3524
2024-05-08 | 2024-05-08 00:05 | Aus_RM362 | 2037621 | -- | 13.37741 | 3.369213 | 1.595119 | 43.13302 | 1.940897 | 0.06764625 | 0.4809623 | 0.2515817 | -- | 4.450438 | 6.229473102 | 4.853947117 | 10.84984 | 3524
2024-05-08 | 2024-05-08 00:29 | Man_CLK461 | 2037628 | 0.91 | 20.69568 | 5.126153 | 2.513894 | 65.57185 | 2.882747 | 1.749635 | 0.7179768 | 0.3901368 | 67.91886 | 5.302077 | 9.330796802 | 7.649779442 | 0.6369594 | 3524
2024-05-08 | 2024-05-08 00:29 | Man_CLK462 | 2037629 | 1.61 | 20.684 | 5.184399 | 2.472754 | 66.31246 | 2.935762 | 1.543179 | 0.6941371 | 0.3857048 | 67.84048 | 3.177903 | 9.554757582 | 7.524590422 | 0.7053223 | 3524
2024-05-08 | 2024-05-08 00:41 | Aus_CLK463 | 2037630 | 1.97 | 20.56259 | 5.088444 | 2.440151 | 66.5347 | 2.845707 | 1.556735 | 0.6904135 | 0.386188 | 68.89363 | 0.9297105 | 9.355641108 | 7.425379493 | 0.6975452 | 3524
2024-05-08 | 2024-05-08 01:03 | Aus_RM361 | 2037635 | -- | 12.62344 | 3.065284 | 1.449038 | 43.92029 | 1.88244 | 0.05862962 | 0.4332603 | 0.2323854 | -- | -6.149791 | 5.671230304 | 4.409422634 | 11.40352 | 3524
2024-05-08 | 2024-05-08 01:05 | Aus_RM362 | 2037637 | -- | 13.391 | 3.267666 | 1.553569 | 43.34129 | 1.929637 | 0.05703697 | 0.4641487 | 0.2458282 | -- | 3.368217 | 6.030676152 | 4.727510467 | 12.48695 | 3524
2024-05-08 | 2024-05-08 02:03 | Aus_RM361 | 2037643 | -- | 13.10839 | 3.205405 | 1.512606 | 43.36351 | 1.933162 | 0.09404825 | 0.4545206 | 0.2444947 | -- | 0.5096722 | 5.934993898 | 4.602860058 | 7.467476 | 3524
2024-05-08 | 2024-05-08 02:05 | Aus_RM362 | 2037644 | -- | 13.54035 | 3.32446 | 1.580488 | 43.14517 | 1.928709 | 0.05483624 | 0.4692667 | 0.2558706 | -- | 5.571884 | 6.135633304 | 4.809424984 | 13.30382 | 3524
2024-05-08 | 2024-05-08 02:27 | Man_CLK461 | 2037645 | 1.16 | 20.76784 | 5.150877 | 2.487504 | 66.0266 | 2.894254 | 1.685321 | 0.7205427 | 0.3829692 | 68.07562 | 4.622907 | 9.440967282 | 7.569474672 | 0.6570746 | 3524
2024-05-08 | 2024-05-08 02:27 | Man_CLK462 | 2037646 | 1.69 | 20.72395 | 5.192959 | 2.477148 | 66.69404 | 2.962849 | 1.463601 | 0.6686763 | 0.3884684 | 68.70081 | 2.397719 | 9.570006934 | 7.537961364 | 0.731303 | 3524
2024-05-08 | 2024-05-08 02:41 | Aus_CLK463 | 2037647 | 2.26 | 20.48573 | 5.146346 | 2.456584 | 66.72906 | 2.862433 | 1.536383 | 0.6849631 | 0.3910596 | 68.67593 | -0.01705186 | 9.481276772 | 7.475385112 | 0.7078576 | 3524
2024-05-08 | 2024-05-08 03:03 | Aus_RM361 | 2037650 | -- | 13.53 | 3.28 | 1.58 | 42.85 | 1.88 | 0.06 | 0.47 | 0.28 | -- | 6.163532296 | 6.01864 | 4.80794 | 12.68817 | 3524
2024-05-08 | 2024-05-08 03:05 | Aus_RM362 | 2037653 | -- | 13.78 | 3.26 | 1.58 | 43.2 | 1.89 | 0.04 | 0.47 | 0.29 | -- | 7.137374272 | 5.96564 | 4.80794 | 19.35484 | 3524
2024-05-08 | 2024-05-08 03:05 | Aus_KF461 | 2037654 | -- | 13.56 | 3.39 | 1.63 | 42.97 | 1.92 | 0.08 | 0.5 | 0.28 | -- | 6.66443212 | 6.22554 | 4.96009 | 9.835278 | 3524
2024-05-08 | 2024-05-08 03:07 | Aus_KF462 | 2037655 | -- | 13.48 | 3.3 | 1.61 | 43.05 | 1.9 | 0.05 | 0.48 | 0.27 | -- | 5.25300276 | 6.02088 | 4.89923 | 15.13795 | 3524
2024-05-08 | 2024-05-08 03:12 | Aus_KF463 | 2037656 | -- | 13.43 | 3.29 | 1.6 | 43.26 | 1.9 | 0.04 | 0.48 | 0.29 | -- | 4.116568144 | 6.0113 | 4.8688 | 19.5676 | 3524
2024-05-08 | 2024-05-08 03:41 | Aus_CLK463 | 2037661 | 2.17 | 20.53084 | 5.171447 | 2.470837 | 66.60033 | 2.857231 | 1.576928 | 0.6887227 | 0.3929938 | 67.98641 | 0.9088541 | 9.523678346 | 7.518756991 | 0.6932693 | 3524
2024-05-08 | 2024-05-08 04:01 | Aus_RM323 | 2037662 | -- | 13.75117 | 3.390592 | 1.651454 | 42.8519 | 1.993877 | 0.0533285 | 0.4771352 | 0.2664543 | -- | 8.697427 | 6.190808632 | 5.025374522 | 14.06161 | 3524
2024-05-08 | 2024-05-08 04:03 | Aus_RM361 | 2037663 | -- | 14.20703 | 3.565986 | 1.674293 | 42.67271 | 1.962489 | 0.05986894 | 0.4860418 | 0.2637435 | -- | 14.08189 | 6.616959144 | 5.094873599 | 12.59362 | 3524
2024-05-08 | 2024-05-08 04:05 | Aus_RM362 | 2037664 | -- | 13.64044 | 3.334453 | 1.578392 | 43.02007 | 1.963417 | 0.05675606 | 0.4610874 | 0.2527439 | -- | 6.865289 | 6.165661186 | 4.803046856 | 12.66007 | 3524
2024-05-08 | 2024-05-08 04:26 | Man_CLK461 | 2037667 | 1.24 | 20.78957 | 5.113814 | 2.474054 | 66.39746 | 2.897135 | 1.675922 | 0.7077121 | 0.3875197 | 69.36279 | 3.468476 | 9.365507732 | 7.528546322 | 0.6577476 | 3524
2024-05-08 | 2024-05-08 04:27 | Man_CLK462 | 2037668 | 1.25 | 20.92793 | 5.069728 | 2.467177 | 66.736 | 2.901605 | 1.218733 | 0.6194367 | 0.3578961 | 69.95474 | 3.387872 | 9.260315716 | 7.507619611 | 0.8114834 | 3524
2024-05-08 | 2024-05-08 04:30 | Aus_RM323 | 2037669 | -- | 13.75 | 3.45 | 1.67 | 42.62 | 1.97 | 0.07 | 0.51 | 0.29 | -- | 9.720657792 | 6.31686 | 5.08181 | 11.54623 | 3524
2024-05-08 | 2024-05-08 04:41 | Aus_CLK463 | 2037671 | 1.95 | 20.33567 | 5.205833 | 2.50326 | 66.42635 | 2.857506 | 1.410965 | 0.6581348 | 0.384051 | 69.37968 | -0.02612499 | 9.55994153 | 7.61742018 | 0.7481861 | 3524
2024-05-08 | 2024-05-08 05:01 | Aus_RM323 | 2037673 | -- | 13.86683 | 3.335136 | 1.61354 | 42.66313 | 1.905557 | 0.04795366 | 0.4969371 | 0.2524071 | -- | 9.949942 | 6.10800072 | 4.91000222 | 15.61115 | 3524
2024-05-08 | 2024-05-08 05:03 | Aus_RM361 | 2037674 | -- | 13.88115 | 3.431245 | 1.627879 | 42.99901 | 1.952332 | 0.06273302 | 0.4683095 | 0.2607635 | -- | 9.544113 | 6.338427982 | 4.953635797 | 11.7168 | 3524
2024-05-08 | 2024-05-08 05:05 | Aus_RM362 | 2037675 | -- | 13.52218 | 3.310994 | 1.566462 | 43.04306 | 1.930227 | 0.05592435 | 0.461489 | 0.2490493 | -- | 5.645833 | 6.123680396 | 4.766743866 | 12.76922 | 3524
2024-05-08 | 2024-05-08 05:31 | Aus_RM323 | 2037680 | -- | 13.71 | 3.44 | 1.66 | 42.56 | 1.94 | 0.07 | 0.52 | 0.29 | -- | 9.499441424 | 6.30728 | 5.05138 | 11.66781 | 3524
2024-05-08 | 2024-05-08 06:01 | Aus_RM323 | 2037682 | -- | 13.85859 | 3.367932 | 1.620998 | 42.71214 | 1.912381 | 0.05782951 | 0.5069007 | 0.2574696 | -- | 9.902814 | 6.182291184 | 4.932696914 | 13.20474 | 3524
2024-05-08 | 2024-05-08 06:03 | Aus_RM361 | 2037686 | -- | 13.11438 | 3.229917 | 1.538671 | 43.46961 | 1.910116 | 0.06211559 | 0.4417179 | 0.2538477 | -- | 0.3876855 | 5.955848718 | 4.682175853 | 11.32527 | 3524
2024-05-08 | 2024-05-08 06:05 | Aus_RM362 | 2037687 | -- | 13.64985 | 3.333285 | 1.57536 | 42.80809 | 1.925022 | 0.05211913 | 0.462965 | 0.2497804 | -- | 7.588053 | 6.16769613 | 4.79382048 | 13.74371 | 3524
2024-05-08 | 2024-05-08 06:37 | Man_CLK461 | 2037692 | 1.34 | 20.76611 | 5.177894 | 2.477137 | 66.46307 | 2.927905 | 1.536695 | 0.686367 | 0.3716558 | 68.96618 | 3.393298 | 9.530103296 | 7.537927891 | 0.6921985 | 3524
2024-05-08 | 2024-05-08 06:38 | Man_CLK462 | 2037693 | 1.1 | 20.72104 | 5.188177 | 2.479437 | 66.353 | 2.961787 | 1.529092 | 0.7001587 | 0.4006801 | 69.76529 | 3.398315 | 9.553461646 | 7.544926791 | 0.7278086 | 3524
2024-05-08 | 2024-05-08 06:41 | Aus_CLK463 | 2037694 | 1.41 | 20.82537 | 5.159291 | 2.504094 | 66.16412 | 2.84657 | 1.53582 | 0.6947512 | 0.3992316 | 67.10024 | 4.755883 | 9.435194102 | 7.619958042 | 0.7204068 | 3524
2024-05-08 | 2024-05-08 07:01 | Aus_RM323 | 2037695 | -- | 13.14735 | 3.182602 | 1.555162 | 41.71575 | 1.860638 | 0.0580776 | 0.4866863 | 0.2401319 | -- | 5.835626 | 5.802561196 | 4.732357966 | 12.46692 | 3524
2024-05-08 | 2024-05-08 07:03 | Aus_RM361 | 2037697 | -- | 12.48642 | 3.073255 | 1.452254 | 43.94342 | 1.896376 | 0.05367263 | 0.4271443 | 0.2404689 | -- | -7.355393 | 5.686911982 | 4.419208922 | 12.55406 | 3524
2024-05-08 | 2024-05-08 07:05 | Aus_RM362 | 2037698 | -- | 13.42713 | 3.26405 | 1.55239 | 42.75386 | 1.926639 | 0.06747994 | 0.4513848 | 0.2571303 | -- | 5.463446 | 6.02308862 | 4.72392277 | 10.60965 | 3524
2024-05-08 | 2024-05-08 07:05 | Aus_KF461 | 2037699 | -- | 13.54041 | 3.373483 | 1.626647 | 43.02383 | 1.972739 | 0.1347146 | 0.4797925 | 0.24977 | -- | 6.243303 | 6.187443226 | 4.949886821 | 5.42345 | 3524
2024-05-08 | 2024-05-08 07:07 | Aus_KF462 | 2037700 | -- | 13.40412 | 3.330097 | 1.592523 | 43.04739 | 1.959574 | 0.0833753 | 0.4712271 | 0.2519393 | -- | 4.742096 | 6.130208134 | 4.846047489 | 8.709142 | 3524
2024-05-08 | 2024-05-08 07:12 | Aus_KF463 | 2037701 | -- | 13.39 | 3.28 | 1.6 | 43.24 | 1.9 | 0.04 | 0.49 | 0.28 | -- | 3.7832932 | 5.9848 | 4.8688 | 19.45779 | 3524
2024-05-08 | 2024-05-08 07:13 | Aus_HM463 | 2037702 | -- | -- | -- | -- | -- | -- | 1.72 | -- | -- | -- | -- | -- | -- | #VALUE! | 3524
2024-05-08 | 2024-05-08 07:26 | Aus_HM461 | 2037706 | -- | -- | -- | -- | -- | -- | 2.51 | -- | -- | -- | -- | -- | -- | #VALUE! | 3524
2024-05-08 | 2024-05-08 07:26 | Aus_HM462 | 2037707 | -- | -- | -- | -- | -- | -- | 1.71 | -- | -- | -- | -- | -- | -- | #VALUE! | 3524
2024-05-08 | 2024-05-08 08:01 | Aus_RM323 | 2037712 | -- | 13.33974 | 3.217846 | 1.570071 | 43.21527 | 1.90748 | 0.07901864 | 0.4875049 | 0.2484112 | -- | 3.079698 | 5.870731768 | 4.777726053 | 9.307024 | 3524
2024-05-08 | 2024-05-08 08:03 | Aus_RM361 | 2037713 | -- | 13.64856 | 3.349569 | 1.606223 | 43.04072 | 1.925917 | 0.05741674 | 0.4728068 | 0.2544165 | -- | 6.978337 | 6.158628534 | 4.887736589 | 12.7257 | 3524
2024-05-08 | 2024-05-08 08:05 | Aus_RM362 | 2037714 | -- | 12.92948 | 3.120228 | 1.4961 | 43.02494 | 1.898538 | 0.05586208 | 0.4282789 | 0.2377581 | -- | -0.4387177 | 5.737203 | 4.5526323 | 12.01669 | 3524
2024-05-08 | 2024-05-08 08:39 | Man_CLK461 | 2037715 | 1.39 | 20.63 | 5.04 | 2.41 | 66.05 | 2.86 | 1.62 | 0.68 | 0.39 | 69.13784 | 2.719707768 | 9.27828 | 7.33363 | 0.6678699 | 3524
2024-05-08 | 2024-05-08 08:41 | Aus_CLK463 | 2037716 | 1.46 | 20.55 | 5.07 | 2.45 | 65.92 | 2.91 | 1.59 | 0.7 | 0.4 | 68.6729 | 2.626117136 | 9.2901 | 7.45535 | 0.6992916 | 3524
2024-05-08 | 2024-05-08 08:46 | Man_CLK462 | 2037717 | 1.35 | 20.54 | 5.08 | 2.44 | 65.92 | 2.91 | 1.59 | 0.69 | 0.4 | 69.14383 | 2.580005408 | 9.33352 | 7.42492 | 0.693939 | 3524
2024-05-08 | 2024-05-08 09:01 | Aus_RM323 | 2037718 | -- | 13.24 | 3.16 | 1.56 | 42.95 | 1.83 | 0.06 | 0.49 | 0.28 | -- | 2.732545512 | 5.73448 | 4.74708 | 12.97186 | 3524
2024-05-08 | 2024-05-08 09:03 | Aus_RM361 | 2037719 | -- | 14.49 | 3.55 | 1.71 | 42.58 | 1.89 | 0.04 | 0.52 | 0.36 | -- | 16.75779 | 6.51418 | 5.20353 | 22.67673 | 3524
2024-05-08 | 2024-05-08 09:05 | Aus_RM362 | 2037720 | -- | 13.3 | 3.19 | 1.55 | 43.1 | 1.87 | 0.04 | 0.46 | 0.29 | -- | 2.929151408 | 5.8309 | 4.71665 | 19.14207 | 3524
2024-05-08 | 2024-05-08 10:01 | Aus_RM323 | 2037737 | -- | 13.42146 | 3.25867 | 1.588027 | 43.13715 | 1.920578 | 0.06481626 | 0.5183234 | 0.2440691 | -- | 4.248714 | 5.948533816 | 4.832366161 | 11.66458 | 3524
2024-05-08 | 2024-05-08 10:03 | Aus_RM361 | 2037738 | -- | 14.27965 | 3.594824 | 1.696796 | 42.81454 | 1.988119 | 0.3672774 | 0.5470686 | 0.2633608 | -- | 14.4413 | 6.655304768 | 5.163350228 | 2.192922 | 3524
2024-05-08 | 2024-05-08 10:05 | Aus_RM362 | 2037739 | -- | 13.41068 | 3.323236 | 1.59326 | 42.63583 | 1.92968 | 0.04925799 | 0.4825859 | 0.2685895 | -- | 6.028506 | 6.11077948 | 4.84829018 | 15.37372 | 3524
2024-05-08 | 2024-05-08 10:34 | Man_CLK461 | 2037741 | 1.65 | 20.23567 | 5.085321 | 2.460091 | 65.32469 | 2.876088 | 2.152017 | 0.8104773 | 0.4131598 | 67.74745 | 1.839875 | 9.313626678 | 7.486056913 | 0.5682471 | 3524
2024-05-08 | 2024-05-08 10:35 | Man_CLK462 | 2037742 | 1.46 | 20.34933 | 5.14126 | 2.5013 | 66.03207 | 2.985795 | 1.40577 | 0.6610405 | 0.3769652 | 70.10214529 | 0.9728807 | 9.3921394 | 7.6114559 | 0.7462063 | 3524
2024-05-08 | 2024-05-08 10:41 | Aus_CLK463 | 2037743 | 1.44 | 20.45334 | 5.0109 | 2.480267 | 65.95275 | 2.894348 | 1.431119 | 0.6655857 | 0.3882413 | 69.97601324 | 1.427655 | 9.082273236 | 7.547452481 | 0.7458586 | 3524
2024-05-08 | 2024-05-08 11:01 | Aus_RM323 | 2037747 | -- | 13.60567 | 3.359619 | 1.601252 | 43.15682 | 1.941479 | 0.07127479 | 0.5092852 | 0.2572398 | -- | 6.298474 | 6.193671966 | 4.872609836 | 10.73811 | 3524
2024-05-08 | 2024-05-08 11:03 | Aus_RM361 | 2037750 | -- | 14.5438 | 3.651391 | 1.751495 | 41.52449 | 1.948635 | 0.1036338 | 0.5429149 | 0.2681284 | -- | 21.02075 | 6.71265661 | 5.329799285 | 7.796948 | 3524
2024-05-08 | 2024-05-08 11:05 | Aus_RM362 | 2037751 | -- | 13.72133 | 3.355946 | 1.629105 | 42.37602 | 1.935463 | 0.05629689 | 0.4777662 | 0.2561238 | -- | 9.702597 | 6.13681124 | 4.957366515 | 13.09294 | 3524
2024-05-08 | 2024-05-08 11:08 | Aus_KF461 | 2037752 | -- | 13.36622 | 3.433039 | 1.621776 | 42.96838 | 1.973443 | 0.1264558 | 0.4970623 | 0.2520458 | -- | 5.212066 | 6.353508358 | 4.935064368 | 5.917104 | 3524
2024-05-08 | 2024-05-08 11:10 | Aus_KF462 | 2037753 | -- | 13.14289 | 3.312617 | 1.577145 | 42.78532 | 1.961233 | 0.07821245 | 0.4610604 | 0.2460027 | -- | 3.195084 | 6.10990571 | 4.799252235 | 9.075469 | 3524
2024-05-08 | 2024-05-08 11:12 | Aus_KF463 | 2037754 | -- | 13.56218 | 3.398933 | 1.593706 | 43.21239 | 1.977663 | 0.0587462 | 0.4848621 | 0.2546307 | -- | 5.944881 | 6.310621898 | 4.849647358 | 12.61706 | 3524
2024-05-08 | 2024-05-08 12:01 | Aus_RM323 | 2037764 | -- | 13.47348 | 3.261317 | 1.591992 | 42.85844 | 1.908601 | 0.05647874 | 0.5019397 | 0.2451525 | -- | 5.569765 | 5.948839586 | 4.844431656 | 13.1644 | 3524
2024-05-08 | 2024-05-08 12:03 | Aus_RM361 | 2037765 | -- | 13.50086 | 3.322952 | 1.589633 | 42.91378 | 1.891674 | 0.05401407 | 0.4993367 | 0.2439341 | -- | 5.945112 | 6.116163764 | 4.837253219 | 13.69497 | 3524
2024-05-08 | 2024-05-08 12:05 | Aus_RM362 | 2037766 | -- | 13.92567 | 3.365682 | 1.612432 | 43.10025 | 1.953026 | 0.05652968 | 0.4889896 | 0.2695208 | -- | 9.267139 | 6.190822356 | 4.906630576 | 13.51379 | 3524
2024-05-08 | 2024-05-08 12:28 | Man_CLK461 | 2037768 | 1.03 | 20.73314 | 5.044297 | 2.442796 | 65.6078 | 2.914167 | 1.76484 | 0.7630299 | 0.4082617 | 67.94357 | 5.02229 | 9.234176218 | 7.433428228 | 0.6664493 | 3524
2024-05-08 | 2024-05-08 12:30 | Man_CLK462 | 2037769 | 0.89 | 20.83103 | 5.073633 | 2.492623 | 65.66394 | 2.861449 | 1.460469 | 0.680052 | 0.369095 | 67.72976 | 5.894201 | 9.227609334 | 7.585051789 | 0.7223839 | 3524
2024-05-08 | 2024-05-08 12:41 | Aus_CLK463 | 2037770 | 1.4 | 20.67579 | 5.125218 | 2.5102 | 66.08717 | 2.826537 | 1.45502 | 0.6773682 | 0.3894175 | 68.18466 | 3.539659 | 9.3345693 | 7.6385386 | 0.7415415 | 3524
2024-05-08 | 2024-05-08 13:01 | Aus_RM323 | 2037776 | -- | 13.30505 | 3.222429 | 1.564818 | 43.17525 | 1.925589 | 0.06400958 | 0.4950308 | 0.2504996 | -- | 2.921816 | 5.891764794 | 4.761741174 | 11.63151 | 3524
2024-05-08 | 2024-05-08 13:03 | Aus_RM361 | 2037781 | -- | 12.38453 | 3.017969 | 1.416236 | 44.39548 | 1.896084 | 0.0787145 | 0.4454331 | 0.2238385 | -- | -9.93909 | 5.601346538 | 4.309606148 | 8.485296 | 3524
2024-05-08 | 2024-05-08 13:05 | Aus_RM362 | 2037782 | -- | 13.50903 | 3.27632 | 1.615515 | 42.45652 | 1.911569 | 0.04980457 | 0.4603129 | 0.2586293 | -- | 7.211285 | 5.94879662 | 4.916012145 | 14.56635 | 3524
2024-05-08 | 2024-05-08 14:01 | Aus_RM323 | 2037794 | -- | 13.52836 | 3.272676 | 1.586581 | 43.04183 | 1.900286 | 0.05895467 | 0.4988121 | 0.2450833 | -- | 5.530268 | 5.988096348 | 4.827965983 | 12.56486 | 3524
2024-05-08 | 2024-05-08 14:03 | Aus_RM361 | 2037795 | -- | 12.19992 | 2.991437 | 1.405963 | 44.13458 | 1.894834 | 0.07836416 | 0.4453215 | 0.2237692 | -- | -10.8711 | 5.548418654 | 4.278345409 | 8.520878 | 3524
2024-05-08 | 2024-05-08 14:05 | Aus_RM362 | 2037798 | -- | 13.58837 | 3.286256 | 1.578338 | 42.91521 | 1.927637 | 0.05565298 | 0.4767889 | 0.2618707 | -- | 6.495182 | 6.038030504 | 4.802882534 | 13.36272 | 3524
2024-05-08 | 2024-05-08 14:31 | Man_CLK461 | 2037805 | 1.29 | 21.04762 | 5.161326 | 2.460308 | 65.78407 | 2.846046 | 1.522084 | 0.6928567 | 0.3741694 | 64.40142 | 7.797604 | 9.514672764 | 7.486717244 | 0.7046027 | 3524
2024-05-08 | 2024-05-08 14:31 | Man_CLK462 | 2037806 | 2.45 | 20.39415 | 5.154945 | 2.437279 | 65.86517 | 2.879813 | 1.828514 | 0.792694 | 0.4184359 | 65.05138759 | 1.87122 | 9.536728182 | 7.416639997 | 0.6642282 | 3524
2024-05-08 | 2024-05-08 14:41 | Aus_CLK463 | 2037807 | 1.26 | 20.84766 | 5.135231 | 2.507321 | 66.21719 | 2.825799 | 1.521818 | 0.7097501 | 0.3954655 | 67.91455 | 4.666144 | 9.365975018 | 7.629777803 | 0.7322299 | 3524
2024-05-08 | 2024-05-08 15:01 | Aus_RM323 | 2037811 | -- | 13.12012 | 3.188922 | 1.542842 | 42.91357 | 1.867488 | 0.059778 | 0.4732313 | 0.2437289 | -- | 1.941476 | 5.840154636 | 4.694868206 | 11.99838 | 3524
2024-05-08 | 2024-05-08 15:03 | Aus_RM361 | 2037813 | -- | 13.78418 | 3.360245 | 1.619792 | 42.89895 | 1.925302 | 0.05406768 | 0.4934 | 0.2559009 | -- | 8.648872 | 6.163961186 | 4.929027056 | 13.87353 | 3524
2024-05-08 | 2024-05-08 15:05 | Aus_RM362 | 2037814 | -- | 13.5557 | 3.221405 | 1.57706 | 42.88546 | 1.921453 | 0.05013763 | 0.4718036 | 0.2622447 | -- | 5.975526 | 5.86833773 | 4.79899358 | 14.75768 | 3524
2024-05-08 | 2024-05-08 15:08 | Aus_KF461 | 2037815 | -- | 13.61 | 3.4 | 1.63 | 42.89 | 1.92 | 0.08 | 0.49 | 0.31 | -- | 7.390827704 | 6.25204 | 4.96009 | 10.21277 | 3524
2024-05-08 | 2024-05-08 15:10 | Aus_KF462 | 2037816 | -- | 13.32 | 3.32 | 1.59 | 42.98 | 1.9 | 0.07 | 0.48 | 0.28 | -- | 4.171699072 | 6.10772 | 4.83837 | 10.99716 | 3524
2024-05-08 | 2024-05-08 15:12 | Aus_KF463 | 2037817 | -- | 13.4 | 3.27 | 1.6 | 42.91 | 1.87 | 0.04 | 0.48 | 0.28 | -- | 4.8321006 | 5.9583 | 4.8688 | 19.24502 | 3524
2024-05-08 | 2024-05-08 15:13 | Aus_HM463 | 2037818 | -- | -- | -- | -- | -- | -- | 1.62 | -- | -- | -- | -- | -- | -- | #VALUE! | 3524
2024-05-08 | 2024-05-08 15:42 | Man_CLK462 | 2037823 | 1.48 | 20.84834 | 5.171431 | 2.487643 | 66.70667 | 2.928012 | 1.250861 | 0.6184981 | 0.3690664 | 68.79139 | 3.330955 | 9.495200194 | 7.569897649 | 0.8015248 | 3524
2024-05-08 | 2024-05-08 16:01 | Aus_RM323 | 2037824 | -- | 13.66647 | 3.316148 | 1.618451 | 42.80799 | 1.891999 | 0.05646793 | 0.499004 | 0.2499204 | -- | 7.690935 | 6.049373108 | 4.924946393 | 13.23162 | 3524
2024-05-08 | 2024-05-08 16:03 | Aus_RM361 | 2037825 | -- | 14.44758 | 3.584547 | 1.714183 | 42.1093 | 1.929469 | 0.05036254 | 0.5248424 | 0.2568499 | -- | 18.01815 | 6.598651914 | 5.216258869 | 15.44985 | 3524
2024-05-08 | 2024-05-08 16:05 | Aus_RM362 | 2037826 | -- | 13.66177 | 3.31387 | 1.599747 | 42.87187 | 1.895271 | 0.0473157 | 0.4830659 | 0.2567969 | -- | 7.422604 | 6.074983576 | 4.868030121 | 15.69185 | 3524
2024-05-08 | 2024-05-08 16:26 | Aus_HM461 | 2037827 | -- | -- | -- | -- | -- | -- | 2.14 | -- | -- | -- | -- | -- | -- | #VALUE! | 3524
2024-05-08 | 2024-05-08 16:26 | Aus_HM462 | 2037828 | -- | -- | -- | -- | -- | -- | 2.16 | -- | -- | -- | -- | -- | -- | #VALUE! | 3524
2024-05-08 | 2024-05-08 16:29 | Man_CLK461 | 2037829 | 1.08 | 20.73 | 5.03 | 2.44 | 65.8 | 2.81 | 1.5 | 0.69 | 0.37 | 68.64638 | 4.329225536 | 9.20102 | 7.42492 | 0.7097689 | 3524
2024-05-08 | 2024-05-08 16:29 | Man_CLK462 | 2037830 | 1.47 | 20.53 | 5.05 | 2.43 | 65.71 | 2.85 | 1.6 | 0.73 | 0.39 | 68.09224 | 2.976115416 | 9.27094 | 7.39449 | 0.702814 | 3524
2024-05-08 | 2024-05-08 16:41 | Aus_CLK463 | 2037834 | 1.24 | 20.79 | 5.01 | 2.47 | 65.86 | 2.72 | 1.42 | 0.67 | 0.38 | 67.87474 | 4.591984768 | 9.09726 | 7.51621 | 0.7468559 | 3524
2024-05-08 | 2024-05-08 17:01 | Aus_RM323 | 2037835 | -- | 13.63987 | 3.294426 | 1.597258 | 42.86869 | 1.873259 | 0.05278249 | 0.4992341 | 0.2849788 | -- | 7.142792 | 6.027668364 | 4.860456094 | 15.01624 | 3524
2024-05-08 | 2024-05-08 17:03 | Aus_RM361 | 2037836 | -- | 13.78526 | 3.411545 | 1.620731 | 42.69162 | 1.895666 | 0.05484584 | 0.4945657 | 0.244012 | -- | 9.555909 | 6.298317398 | 4.931884433 | 13.41508 | 3524
2024-05-08 | 2024-05-08 17:05 | Aus_RM362 | 2037837 | -- | 13.78989 | 3.329898 | 1.602033 | 42.66111 | 1.911936 | 0.04488815 | 0.4897934 | 0.2541541 | -- | 9.255468 | 6.113589864 | 4.874986419 | 16.59205 | 3524
2024-05-08 | 2024-05-08 18:01 | Aus_RM323 | 2037852 | -- | 13.19604 | 3.229689 | 1.552355 | 43.14373 | 1.880634 | 0.05820852 | 0.4882503 | 0.272123 | -- | 2.104434 | 5.93209119 | 4.723816265 | 13.1709 | 3524
2024-05-08 | 2024-05-08 18:03 | Aus_RM361 | 2037853 | -- | 11.95758 | 2.860226 | 1.367324 | 44.08692 | 1.87405 | 0.06516845 | 0.4290308 | 0.2149088 | -- | -13.51563 | 5.266086692 | 4.160766932 | 9.858057 | 3524
2024-05-08 | 2024-05-08 18:07 | Aus_RM362 | 2037855 | -- | 13.73811 | 3.274726 | 1.599053 | 42.71376 | 1.900999 | 0.06120993 | 0.4855686 | 0.2796827 | -- | 8.36561 | 5.972426224 | 4.865918279 | 12.64714 | 3524
2024-05-08 | 2024-05-08 18:32 | Man_CLK461 | 2037857 | 0.85 | 20.84486 | 5.026186 | 2.466026 | 65.76895 | 2.838657 | 1.642108 | 0.7044815 | 0.3712471 | 68.57177 | 5.421486 | 9.146876908 | 7.504117118 | 0.6568309 | 3524
2024-05-08 | 2024-05-08 18:33 | Man_CLK462 | 2037858 | 1.19 | 20.51315 | 5.078828 | 2.466952 | 65.96003 | 2.901659 | 1.775763 | 0.7223381 | 0.386122 | 70.13154 | 2.249588 | 9.284811416 | 7.506934936 | 0.6267603 | 3524
2024-05-08 | 2024-05-08 18:41 | Aus_CLK463 | 2037859 | 1.24 | 20.83158 | 5.106129 | 2.503268 | 65.74039 | 2.787154 | 1.503883 | 0.7160198 | 0.3843603 | 66.37843 | 5.840317 | 9.295712394 | 7.617444524 | 0.7349823 | 3524
2024-05-08 | 2024-05-08 19:01 | Aus_RM323 | 2037862 | -- | 13.40811 | 3.266982 | 1.584834 | 42.92345 | 1.893437 | 0.05889145 | 0.4974362 | 0.2445267 | -- | 4.828887 | 5.975963172 | 4.822649862 | 12.54627 | 3524
2024-05-08 | 2024-05-08 19:03 | Aus_RM361 | 2037863 | -- | 13.97763 | 3.484623 | 1.658087 | 42.5024 | 1.926593 | 0.05932818 | 0.5163627 | 0.2449222 | -- | 12.20216 | 6.428767746 | 5.045558741 | 12.73402 | 3524
2024-05-08 | 2024-05-08 19:05 | Aus_KF461 | 2037864 | -- | 13.45686 | 3.391275 | 1.605697 | 42.96252 | 1.962778 | 0.1370931 | 0.4857976 | 0.2410885 | -- | 5.780599 | 6.270039426 | 4.886135971 | 5.284925 | 3524
2024-05-08 | 2024-05-08 19:10 | Aus_KF462 | 2037865 | -- | 13.32083 | 3.360046 | 1.588975 | 43.01101 | 1.968127 | 0.0747325 | 0.4714599 | 0.2525126 | -- | 4.28545 | 6.2155762 | 4.835250925 | 9.728902 | 3524
2024-05-08 | 2024-05-08 19:12 | Aus_KF463 | 2037866 | -- | 13.501 | 3.322695 | 1.587984 | 42.94681 | 1.932261 | 0.05283778 | 0.4767796 | 0.2530279 | -- | 5.841794 | 6.118272822 | 4.832235312 | 13.8586 | 3524
2024-05-08 | 2024-05-08 20:01 | Aus_RM323 | 2037870 | -- | 13.45637 | 3.299864 | 1.582227 | 42.84182 | 1.849764 | 0.05686804 | 0.4867348 | 0.250098 | -- | 5.658478 | 6.067511516 | 4.814716761 | 12.95894 | 3524
2024-05-08 | 2024-05-08 20:03 | Aus_RM361 | 2037871 | -- | 14.48404 | 3.619592 | 1.722824 | 42.18914 | 1.934159 | 0.05095097 | 0.5286866 | 0.2652828 | -- | 18.27345 | 6.676900592 | 5.242553432 | 15.54919 | 3524
2024-05-08 | 2024-05-08 20:25 | Man_CLK461 | 2037872 | 0.94 | 20.99489 | 5.067736 | 2.473715 | 65.96272 | 2.860747 | 1.487866 | 0.6783583 | 0.3786512 | 67.56387 | 6.335583 | 9.24397462 | 7.527514745 | 0.7164008 | 3524
2024-05-08 | 2024-05-08 20:25 | Man_CLK462 | 2037873 | 1.05 | 20.89535 | 5.177825 | 2.488334 | 66.29874 | 2.931136 | 1.39377 | 0.651806 | 0.3824972 | 68.48001457 | 5.021232 | 9.510975122 | 7.572000362 | 0.7521135 | 3524
2024-05-08 | 2024-05-08 20:41 | Aus_CLK463 | 2037877 | 1.53 | 20.79065 | 5.115354 | 2.480742 | 66.21889 | 2.812421 | 1.430436 | 0.6733434 | 0.3776246 | 67.42712 | 4.041201 | 9.358272636 | 7.548897906 | 0.7412535 | 3524
2024-05-08 | 2024-05-08 21:01 | Aus_RM323 | 2037878 | -- | 13.33819 | 3.253061 | 1.56305 | 42.91306 | 1.878801 | 0.04621666 | 0.492067 | 0.2465911 | -- | 4.1654 | 5.97593105 | 4.75636115 | 15.94582 | 3524
2024-05-08 | 2024-05-08 21:03 | Aus_RM361 | 2037879 | -- | 13.9398 | 3.430021 | 1.629694 | 42.61276 | 1.919045 | 0.05408579 | 0.5034637 | 0.2518379 | -- | 11.23052 | 6.332113402 | 4.959158842 | 13.93031 | 3524
2024-05-08 | 2024-05-08 22:01 | Aus_RM323 | 2037884 | -- | 13.59631 | 3.323748 | 1.591426 | 43.08678 | 1.890116 | 0.0615806 | 0.5037438 | 0.2524881 | -- | 6.240681 | 6.115239408 | 4.842709318 | 12.25239 | 3524
2024-05-08 | 2024-05-08 22:03 | Aus_RM361 | 2037886 | -- | 12.94606 | 3.13153 | 1.485203 | 43.52543 | 1.920066 | 0.06659793 | 0.47207 | 0.2330472 | -- | -1.787685 | 5.785591024 | 4.519472729 | 10.54789 | 3524
2024-05-08 | 2024-05-08 22:29 | Man_CLK461 | 2037889 | 0.85 | 20.79994 | 5.053017 | 2.46947 | 65.63194 | 2.827255 | 1.660207 | 0.730077 | 0.3827089 | 68.17022 | 5.59563 | 9.21215181 | 7.51459721 | 0.6716994 | 3524
2024-05-08 | 2024-05-08 22:30 | Man_CLK462 | 2037890 | 1.07 | 20.85798 | 5.179316 | 2.476038 | 66.49772 | 2.944637 | 1.432356 | 0.6837429 | 0.3887846 | 69.50022 | 4.083025 | 9.535731104 | 7.534583634 | 0.7564924 | 3524
2024-05-08 | 2024-05-08 22:41 | Aus_CLK463 | 2037891 | 1.44 | 20.82148 | 5.087436 | 2.482183 | 66.35812 | 2.817155 | 1.379803 | 0.658534 | 0.3712026 | 68.3115 | 3.738819 | 9.281851764 | 7.553282869 | 0.7533145 | 3524
2024-05-08 | 2024-05-08 23:01 | Aus_RM323 | 2037894 | -- | 13.20956 | 3.195897 | 1.54799 | 43.40371 | 1.867987 | 0.06876373 | 0.4897919 | 0.2444577 | -- | 1.246303 | 5.84992797 | 4.71053357 | 10.64912 | 3524
2024-05-08 | 2024-05-08 23:03 | Aus_RM361 | 2037896 | -- | 13.61441 | 3.287992 | 1.578594 | 43.18848 | 1.92302 | 0.06000388 | 0.5007011 | 0.2471185 | -- | 5.888956 | 6.042197752 | 4.803661542 | 12.41572 | 3524
2024-05-08 | 2024-05-08 23:05 | Aus_KF461 | 2037897 | -- | 13.53837 | 3.394464 | 1.620655 | 43.03166 | 1.96268 | 0.1414689 | 0.4973338 | 0.2548925 | -- | 6.301579 | 6.25318134 | 4.931653165 | 5.316761 | 3524
2024-05-08 | 2024-05-08 23:10 | Aus_KF462 | 2037898 | -- | 13.47961 | 3.361981 | 1.610438 | 43.19636 | 2.002349 | 0.0897832 | 0.5000721 | 0.2411729 | -- | 5.114749 | 6.184388554 | 4.900562834 | 8.206258 | 3524
2024-05-08 | 2024-05-08 23:12 | Aus_KF463 | 2037899 | -- | 13.38 | 3.26 | 1.61 | 42.9 | 1.85 | 0.03 | 0.48 | 0.28 | -- | 4.650910752 | 5.91488 | 4.89923 | 25.66003 | 3524
2024-05-08 | 2024-05-08 23:13 | Aus_HM463 | 2037900 | -- | -- | -- | -- | -- | -- | 1.73 | -- | -- | -- | -- | -- | -- | #VALUE! | 3524
2024-05-08 | 2024-05-08 23:33 | Aus_HM461 | 2037903 | -- | -- | -- | -- | -- | -- | 2.03 | -- | -- | -- | -- | -- | -- | #VALUE! | 3524
2024-05-08 | 2024-05-08 23:35 | Aus_HM462 | 2037904 | -- | -- | -- | -- | -- | -- | 2.67 | -- | -- | -- | -- | -- | -- | #VALUE! | 3524
2024-05-09 | 2024-05-09 00:05 | Aus_RM362 | 2037909 | -- | -- | -- | -- | -- | -- | -- | -- | -- | -- | -- | -- | -- | #VALUE! | 3524
2024-05-09 | 2024-05-09 00:32 | Man_CLK461 | 2037918 | 1.06 | 20.73 | 5.03 | 2.46 | 65.81 | 2.83 | 1.62 | 0.69 | 0.38 | 68.73991 | 4.320089752 | 9.16718 | 7.48578 | 0.6651584 | 3524
2024-05-09 | 2024-05-09 00:33 | Man_CLK462 | 2037919 | 1.67 | 20.5 | 5.03 | 2.4 | 66.04 | 2.85 | 1.68 | 0.68 | 0.38 | 69.02673 | 1.57089368 | 9.2687 | 7.3032 | 0.6363369 | 3524
2024-05-09 | 2024-05-09 00:41 | Aus_CLK463 | 2037920 | 1.66 | 20.62 | 4.93 | 2.39 | 65.72 | 2.69 | 1.58 | 0.72 | 0.37 | 67.53882 | 3.068124608 | 9.02062 | 7.27277 | 0.6899907 | 3524
2024-05-09 | 2024-05-09 00:46 | Aus_RM323 | 2037923 | -- | 13.67 | 3.31 | 1.62 | 42.92 | 1.83 | 0.04 | 0.51 | 0.28 | -- | 7.347805984 | 6.03046 | 4.92966 | 19.88332 | 3524
2024-05-09 | 2024-05-09 00:46 | Aus_RM361 | 2037924 | -- | 13.62 | 3.26 | 1.59 | 42.95 | 1.84 | 0.04 | 0.5 | 0.27 | -- | 6.539882392 | 5.94872 | 4.83837 | 19.34798 | 3524
2024-05-09 | 2024-05-09 00:46 | Aus_RM362 | 2037925 | -- | 13.33 | 3.18 | 1.57 | 43.36 | 1.83 | 0.03 | 0.49 | 0.27 | -- | 2.359557632 | 5.77056 | 4.77751 | 25.51361 | 3524
2024-05-09 | 2024-05-09 01:01 | Aus_RM323 | 2037926 | -- | 13.62 | 3.23 | 1.61 | 43.09 | 1.84 | 0.04 | 0.51 | 0.28 | -- | 5.97945372 | 5.83538 | 4.89923 | 19.88332 | 3524
2024-05-09 | 2024-05-09 01:03 | Aus_RM361 | 2037927 | -- | 13.64 | 3.24 | 1.6 | 42.73 | 1.84 | 0.04 | 0.5 | 0.27 | -- | 7.296973656 | 5.8788 | 4.8688 | 19.34798 | 3524
2024-05-09 | 2024-05-09 01:05 | Aus_RM362 | 2037929 | -- | 13.52 | 3.22 | 1.6 | 43.14 | 1.83 | 0.04 | 0.5 | 0.27 | -- | 4.904383088 | 5.8258 | 4.8688 | 19.34798 | 3524
2024-05-09 | 2024-05-09 02:01 | Aus_RM323 | 2037933 | -- | 13.43 | 3.28 | 1.6 | 43.04 | 1.89 | 0.05 | 0.51 | 0.27 | -- | 4.74154328 | 5.9848 | 4.8688 | 15.64859 | 3524
2024-05-09 | 2024-05-09 02:03 | Aus_RM361 | 2037934 | -- | 13.83 | 3.3 | 1.62 | 42.8 | 1.85 | 0.04 | 0.51 | 0.28 | -- | 9.04173528 | 6.00396 | 4.92966 | 19.88332 | 3524
2024-05-09 | 2024-05-09 02:05 | Aus_RM362 | 2037935 | -- | 13.65 | 3.22 | 1.58 | 43.11 | 1.84 | 0.04 | 0.59 | 0.28 | -- | 6.09299932 | 5.85964 | 4.80794 | 21.58545 | 3524
2024-05-09 | 2024-05-09 02:28 | Man_CLK461 | 2037937 | 1.53 | 20.72 | 4.99 | 2.39 | 65.75 | 2.8 | 1.67 | 0.73 | 0.38 | 67.0271 | 4.140117288 | 9.17962 | 7.27277 | 0.6656282 | 3524
2024-05-09 | 2024-05-09 02:29 | Man_CLK462 | 2037938 | 1.25 | 20.68 | 5.02 | 2.42 | 66.1 | 2.9 | 1.39 | 0.66 | 0.38 | 69.65139 | 2.905598 | 9.20836 | 7.36406 | 0.7568523 | 3524
2024-05-09 | 2024-05-09 02:41 | Aus_CLK463 | 2037939 | 1.67 | 20.63 | 4.97 | 2.42 | 65.88 | 2.71 | 1.47 | 0.68 | 0.37 | 67.76185 | 2.897829152 | 9.07586 | 7.36406 | 0.7184645 | 3524
2024-05-09 | 2024-05-09 03:01 | Aus_RM323 | 2037943 | -- | 13.46 | 3.26 | 1.6 | 43.11 | 1.87 | 0.04 | 0.5 | 0.27 | -- | 4.683213928 | 5.9318 | 4.8688 | 19.34798 | 3524
2024-05-09 | 2024-05-09 03:03 | Aus_RM362 | 2037944 | -- | 13.16 | 2.89 | 1.49 | 43.67 | 1.87 | 0.03 | 0.43 | 0.27 | -- | -1.61061804 | 5.13742 | 4.53407 | 23.81148 | 3524
2024-05-09 | 2024-05-09 03:07 | Aus_KF461 | 2037945 | -- | 13.6 | 3.36 | 1.64 | 42.94 | 1.89 | 0.08 | 0.5 | 0.28 | -- | 6.959330736 | 6.12912 | 4.99052 | 9.835278 | 3524
2024-05-09 | 2024-05-09 03:10 | Aus_KF462 | 2037946 | -- | 13.52 | 3.33 | 1.62 | 43.12 | 1.89 | 0.05 | 0.49 | 0.28 | -- | 5.544868688 | 6.08346 | 4.92966 | 15.56623 | 3524
2024-05-09 | 2024-05-09 03:12 | Aus_KF463 | 2037947 | -- | 13.51 | 3.29 | 1.6 | 43.01 | 1.86 | 0.04 | 0.49 | 0.28 | -- | 5.572393944 | 6.0113 | 4.8688 | 19.45779 | 3524
2024-05-09 | 2024-05-09 04:01 | Aus_RM323 | 2037951 | -- | 13.42 | 3.24 | 1.58 | 42.99 | 1.9 | 0.04 | 0.5 | 0.28 | -- | 4.584798792 | 5.91264 | 4.80794 | 19.67056 | 3524
2024-05-09 | 2024-05-09 04:03 | Aus_RM362 | 2037952 | -- | 13.26 | 3.16 | 1.55 | 43.4 | 1.83 | 0.03 | 0.48 | 0.26 | -- | 1.511743 | 5.7514 | 4.71665 | 24.79982 | 3524
2024-05-09 | 2024-05-09 04:25 | Man_CLK461 | 2037954 | 1.71 | 20.73 | 4.98 | 2.37 | 65.98 | 2.8 | 1.52 | 0.67 | 0.36 | 67.25043 | 3.447497904 | 9.18696 | 7.21191 | 0.6807427 | 3524
2024-05-09 | 2024-05-09 04:26 | Man_CLK462 | 2037955 | 1.26 | 20.78 | 5 | 2.42 | 66.45 | 2.83 | 1.2 | 0.6 | 0.36 | 70.40989 | 2.58937436 | 9.15536 | 7.36406 | 0.8126287 | 3524
2024-05-09 | 2024-05-09 04:41 | Aus_CLK463 | 2037959 | 1.56 | 20.7 | 4.95 | 2.4 | 66.09 | 2.74 | 1.42 | 0.67 | 0.36 | 68.69553 | 2.731978824 | 9.0567 | 7.3032 | 0.7286823 | 3524
2024-05-09 | 2024-05-09 05:01 | Aus_RM323 | 2037960 | -- | 13.2 | 3.19 | 1.56 | 43.4 | 1.9 | 0.03 | 0.49 | 0.28 | -- | 1.158547 | 5.81398 | 4.74708 | 25.94372 | 3524
2024-05-09 | 2024-05-09 05:03 | Aus_RM362 | 2037961 | -- | 13.5 | 3.22 | 1.58 | 43.02 | 1.82 | 0.03 | 0.5 | 0.27 | -- | 5.079337936 | 5.85964 | 4.80794 | 25.7973 | 3524
2024-05-09 | 2024-05-09 06:01 | Aus_RM323 | 2037965 | -- | 13.13 | 3.29 | 1.58 | 43.16 | 1.97 | 0.11 | 0.51 | 0.29 | -- | 1.821976544 | 6.04514 | 4.80794 | 7.347601 | 3524
2024-05-09 | 2024-05-09 06:03 | Aus_RM362 | 2037966 | -- | 13.03 | 3.28 | 1.58 | 43.16 | 1.91 | 0.06 | 0.5 | 0.28 | -- | 0.911251952 | 6.01864 | 4.80794 | 13.1137 | 3524
2024-05-09 | 2024-05-09 06:37 | Man_CLK461 | 2037970 | 1.31 | 20.7 | 4.99 | 2.4 | 65.98 | 2.84 | 1.49 | 0.67 | 0.36 | 68.99675 | 3.272529056 | 9.1627 | 7.3032 | 0.6944489 | 3524
2024-05-09 | 2024-05-09 06:38 | Man_CLK462 | 2037971 | 1.35 | 20.67 | 5.01 | 2.43 | 66.12 | 2.85 | 1.43 | 0.66 | 0.38 | 69.45459 | 2.718278 | 9.16494 | 7.39449 | 0.7356816 | 3524
2024-05-09 | 2024-05-09 06:41 | Aus_CLK463 | 2037972 | 1.39 | 20.73 | 4.89 | 2.36 | 65.9 | 2.71 | 1.63 | 0.74 | 0.38 | 68.84639 | 3.226277648 | 8.96538 | 7.18148 | 0.6871839 | 3524
2024-05-09 | 2024-05-09 07:01 | Aus_RM323 | 2037973 | -- | 13.68 | 3.29 | 1.6 | 42.89 | 1.87 | 0.04 | 0.5 | 0.28 | -- | 7.403008232 | 6.0113 | 4.8688 | 19.67056 | 3524
2024-05-09 | 2024-05-09 07:03 | Aus_RM362 | 2037975 | -- | 13.62 | 3.22 | 1.58 | 43.11 | 1.85 | 0.04 | 0.49 | 0.29 | -- | 5.83498612 | 5.85964 | 4.80794 | 19.78037 | 3524
2024-05-09 | 2024-05-09 07:05 | Aus_KF461 | 2037976 | -- | 13.65 | 3.38 | 1.63 | 42.9 | 1.91 | 0.08 | 0.5 | 0.29 | -- | 7.602772496 | 6.19904 | 4.96009 | 9.996568 | 3524
2024-05-09 | 2024-05-09 07:10 | Aus_KF462 | 2037977 | -- | 13.51 | 3.33 | 1.61 | 43.04 | 1.9 | 0.04 | 0.48 | 0.28 | -- | 5.69376936 | 6.10038 | 4.89923 | 19.24502 | 3524
2024-05-09 | 2024-05-09 07:12 | Aus_KF463 | 2037979 | -- | 13.52 | 3.26 | 1.59 | 42.8 | 1.86 | 0.04 | 0.49 | 0.28 | -- | 6.140512752 | 5.94872 | 4.83837 | 19.45779 | 3524
2024-05-09 | 2024-05-09 07:13 | Aus_HM463 | 2037980 | -- | -- | -- | -- | -- | -- | 1.67 | -- | -- | -- | -- | -- | -- | #VALUE! | 3524
2024-05-09 | 2024-05-09 08:00 | Aus_HM461 | 2037985 | -- | -- | -- | -- | -- | -- | 2.85 | -- | -- | -- | -- | -- | -- | #VALUE! | 3524
2024-05-09 | 2024-05-09 08:01 | Aus_HM462 | 2037986 | -- | -- | -- | -- | -- | -- | 2.45 | -- | -- | -- | -- | -- | -- | #VALUE! | 3524
2024-05-09 | 2024-05-09 08:01 | Aus_RM323 | 2037987 | -- | 13.72 | 3.31 | 1.62 | 42.98 | 1.88 | 0.03 | 0.51 | 0.29 | -- | 7.59355824 | 6.03046 | 4.92966 | 26.9412 | 3524
2024-05-09 | 2024-05-09 08:03 | Aus_RM362 | 2037988 | -- | 13.82 | 3.3 | 1.62 | 42.87 | 1.87 | 0.03 | 0.5 | 0.29 | -- | 8.740749512 | 6.00396 | 4.92966 | 26.65752 | 3524
2024-05-09 | 2024-05-09 08:30 | Man_CLK461 | 2037989 | 1.15 | 21.02 | 4.76 | 2.28 | 66.14 | 2.72 | 1.46 | 0.71 | 0.37 | 69.58421 | 4.238175216 | 8.75624 | 6.93804 | 0.7408731 | 3524
2024-05-09 | 2024-05-09 08:31 | Man_CLK462 | 2037990 | 1.42 | 20.59 | 5.04 | 2.43 | 65.86 | 2.86 | 1.6 | 0.71 | 0.39 | 68.51762 | 2.980786864 | 9.24444 | 7.39449 | 0.6921757 | 3524
2024-05-09 | 2024-05-09 08:41 | Aus_CLK463 | 2037994 | 1.71 | 20.8 | 4.95 | 2.37 | 66.02 | 2.75 | 1.56 | 0.72 | 0.39 | 67.08281 | 6.845802832 | 9.10746 | 7.21191 | 0.7153793 | 3524
2024-05-09 | 2024-05-09 09:01 | Aus_RM323 | 2037998 | -- | 13.66 | 3.28 | 1.61 | 42.67 | 1.88 | 0.03 | 0.5 | 0.28 | -- | 7.866762488 | 5.96788 | 4.89923 | 26.22741 | 3524
2024-05-09 | 2024-05-09 09:03 | Aus_RM362 | 2037999 | -- | 14.01 | 3.32 | 1.63 | 42.49 | 1.85 | 0.03 | 0.51 | 0.28 | -- | 11.65402 | 6.04004 | 4.96009 | 26.5111 | 3524
2024-05-09 | 2024-05-09 10:01 | Aus_RM323 | 2038005 | -- | 13.35 | 3.22 | 1.59 | 43.1 | 1.89 | 0.03 | 0.49 | 0.28 | -- | 3.554366864 | 5.84272 | 4.83837 | 25.94372 | 3524
2024-05-09 | 2024-05-09 10:03 | Aus_RM362 | 2038006 | -- | 13.81 | 3.28 | 1.61 | 42.89 | 1.84 | 0.04 | 0.5 | 0.27 | -- | 8.48117276 | 5.96788 | 4.89923 | 19.34798 | 3524
2024-05-09 | 2024-05-09 10:41 | Aus_CLK463 | 2038011 | 1.35 | 20.74 | 5 | 2.44 | 65.96 | 2.75 | 1.52 | 0.7 | 0.39 | 68.32411 | 3.771802176 | 9.12152 | 7.42492 | 0.7230069 | 3524
2024-05-09 | 2024-05-09 10:52 | Man_CLK461 | 2038012 | 1.05 | 20.89 | 4.91 | 2.33 | 65.85 | 2.81 | 1.79 | 0.71 | 0.4 | 68.71952 | 4.824903592 | 9.06914 | 7.09019 | 0.625913 | 3524
2024-05-09 | 2024-05-09 10:52 | Man_CLK462 | 2038013 | 2.31 | 20.61 | 5.04 | 2.39 | 65.95 | 2.85 | 1.64 | 0.73 | 0.4 | 65.16602 | 2.833239368 | 9.31212 | 7.27277 | 0.69354 | 3524
2024-05-09 | 2024-05-09 11:01 | Aus_RM323 | 2038014 | -- | 13.39 | 3.22 | 1.58 | 43.06 | 1.93 | 0.05 | 0.5 | 0.28 | -- | 4.01044304 | 5.85964 | 4.80794 | 15.73644 | 3524
2024-05-09 | 2024-05-09 11:03 | Aus_RM362 | 2038015 | -- | 13.77 | 3.28 | 1.61 | 42.95 | 1.85 | 0.04 | 0.51 | 0.28 | -- | 7.952885416 | 5.96788 | 4.89923 | 19.88332 | 3524
2024-05-09 | 2024-05-09 11:05 | Aus_KF461 | 2038016 | -- | 13.58 | 3.4 | 1.63 | 42.93 | 1.93 | 0.08 | 0.51 | 0.28 | -- | 7.009968008 | 6.25204 | 4.96009 | 9.941661 | 3524
2024-05-09 | 2024-05-09 11:10 | Aus_KF462 | 2038017 | -- | 13.53 | 3.36 | 1.62 | 43.13 | 1.89 | 0.04 | 0.48 | 0.28 | -- | 5.75220324 | 6.16296 | 4.92966 | 19.24502 | 3524
2024-05-09 | 2024-05-09 11:12 | Aus_KF463 | 2038018 | -- | 13.56 | 3.3 | 1.59 | 42.93 | 1.87 | 0.03 | 0.49 | 0.27 | -- | 6.288001608 | 6.05472 | 4.83837 | 25.51361 | 3524
2024-05-09 | 2024-05-09 12:00 | Man_CLK462 | 2038021 | 1.45 | -- | -- | -- | -- | -- | -- | -- | -- | -- | -- | -- | -- | #VALUE! | 3524
2024-05-09 | 2024-05-09 12:01 | Aus_RM323 | 2038022 | -- | 13.69891 | 3.384471 | 1.610015 | 42.95253 | 1.977077 | 0.04415185 | 0.5033754 | 0.2534374 | -- | 7.863191 | 6.24470277 | 4.899275645 | 17.1096 | 3524
2024-05-09 | 2024-05-09 12:03 | Aus_RM362 | 2038024 | -- | 13.60135 | 3.288846 | 1.565209 | 43.14915 | 1.929208 | 0.05582382 | 0.4835401 | 0.2533647 | -- | 5.887311 | 6.067108272 | 4.762930987 | 13.22815 | 3524
2024-05-09 | 2024-05-09 12:41 | Aus_CLK463 | 2038031 | 1.5 | 20.91982 | 5.094995 | 2.489662 | 66.3967 | 2.835296 | 1.493508 | 0.705672 | 0.3867102 | 67.41544063 | 4.512479 | 9.289228646 | 7.576041466 | 0.7362216 | 3524
2024-05-09 | 2024-05-09 12:53 | Man_CLK461 | 2038035 | 1.37 | 20.99182 | 5.121206 | 2.48051 | 66.61166 | 2.899623 | 1.42641 | 0.6732299 | 0.3847676 | 68.10957 | 4.594499 | 9.37417298 | 7.54819193 | 0.7497395 | 3524
2024-05-09 | 2024-05-09 12:54 | Man_CLK462 | 2038036 | 1.01 | 20.99107 | 5.1118 | 2.468966 | 66.19231 | 2.949129 | 1.716719 | 0.7286758 | 0.3911907 | 67.95335823 | 5.815817 | 9.368779528 | 7.513063538 | 0.6552685 | 3524
2024-05-09 | 2024-05-09 13:01 | Aus_RM323 | 2038037 | -- | 13.11715 | 3.16666 | 1.532353 | 43.29314 | 1.984491 | 0.04401689 | 0.4791843 | 0.2401371 | -- | 0.6260707 | 5.798907724 | 4.662950179 | 16.30444 | 3524
2024-05-09 | 2024-05-09 13:03 | Aus_RM362 | 2038040 | -- | 13.34318 | 3.179044 | 1.538184 | 43.26532 | 1.906248 | 0.05963204 | 0.4725951 | 0.2480258 | -- | 2.724521 | 5.821859272 | 4.680693912 | 12.11164 | 3524
2024-05-09 | 2024-05-09 13:39 | Aus_RM361 | 2038049 | -- | 13.55 | 3.35 | 1.61 | 43.11 | 1.88 | 0.05 | 0.47 | 0.26 | -- | 5.924166776 | 6.15338 | 4.89923 | 14.70968 | 3524
2024-05-09 | 2024-05-09 14:01 | Aus_RM323 | 2038050 | -- | 13.63517 | 3.328731 | 1.595689 | 42.75848 | 1.99742 | 0.04846787 | 0.5022225 | 0.3316262 | -- | 7.61301 | 6.121231362 | 4.855681627 | 17.64732 | 3524
2024-05-09 | 2024-05-09 14:03 | Aus_RM361 | 2038051 | -- | 13.55 | 3.23 | 1.6 | 42.74 | 1.95 | 0.05 | 0.49 | 0.28 | -- | 6.44154184 | 5.8523 | 4.8688 | 15.56623 | 3524
2024-05-09 | 2024-05-09 14:05 | Aus_RM362 | 2038052 | -- | 13.88017 | 3.285259 | 1.601561 | 42.75457 | 1.93821 | 0.0472736 | 0.4842353 | 0.2542773 | -- | 9.518142 | 5.996095138 | 4.873550123 | 15.6581 | 3524
2024-05-09 | 2024-05-09 14:30 | Man_CLK461 | 2038055 | 1.42 | 20.90678 | 5.017221 | 2.43611 | 66.31695 | 2.916076 | 1.58815 | 0.7051458 | 0.3670072 | 68.11463 | 4.19332 | 9.17373753 | 7.41308273 | 0.6760582 | 3524
2024-05-09 | 2024-05-09 14:30 | Man_CLK462 | 2038056 | 2.25 | 20.73733 | 5.142415 | 2.454388 | 66.46462 | 2.894291 | 1.601167 | 0.7162529 | 0.3792966 | 65.75749121 | 2.936665 | 9.474575254 | 7.468702684 | 0.6863693 | 3524
2024-05-09 | 2024-05-09 14:41 | Aus_CLK463 | 2038057 | 1.35 | 20.92357 | 5.065919 | 2.479479 | 66.27325 | 2.829774 | 1.510333 | 0.7065345 | 0.3882813 | 67.70492 | 4.765521 | 9.229406882 | 7.545054597 | 0.7298484 | 3524
2024-05-09 | 2024-05-09 15:01 | Aus_RM323 | 2038060 | -- | 13.71436 | 3.385809 | 1.614594 | 42.66211 | 1.953487 | 0.04289679 | 0.5120189 | 0.2583092 | -- | 8.899716 | 6.240500802 | 4.913209542 | 17.92822 | 3524
2024-05-09 | 2024-05-09 15:05 | Aus_RM362 | 2038063 | -- | 14.20177 | 3.35643 | 1.649247 | 42.57373 | 1.931653 | 0.0545886 | 0.5139788 | 0.2610824 | -- | 13.25157 | 6.104013576 | 5.018658621 | 14.18445 | 3524
2024-05-09 | 2024-05-09 15:05 | Aus_KF461 | 2038064 | -- | 13.44804 | 3.38988 | 1.619949 | 42.93221 | 2.011579 | 0.1246832 | 0.5013787 | 0.2489747 | -- | 5.806135 | 6.242228292 | 4.929504807 | 5.998907 | 3524
2024-05-09 | 2024-05-09 15:10 | Aus_KF462 | 2038065 | -- | 13.51808 | 3.361896 | 1.602201 | 43.18114 | 1.938898 | 0.07444537 | 0.4907227 | 0.2491231 | -- | 5.483034 | 6.198100308 | 4.875497643 | 9.927891 | 3524
2024-05-09 | 2024-05-09 15:12 | Aus_KF463 | 2038066 | -- | 13.43091 | 3.260947 | 1.581491 | 42.99936 | 1.948169 | 0.05819802 | 0.4834806 | 0.2467591 | -- | 4.757653 | 5.965626778 | 4.812477113 | 12.54118 | 3524
2024-05-09 | 2024-05-09 15:13 | Aus_HM463 | 2038067 | -- | -- | -- | -- | -- | -- | 1.67 | -- | -- | -- | -- | -- | -- | #VALUE! | 3524
2024-05-09 | 2024-05-09 15:43 | Man_CLK462 | 2038071 | 1.4 | 20.97285 | 5.087912 | 2.473879 | 66.77983 | 2.91475 | 1.268389 | 0.6263093 | 0.3672285 | 69.04939 | 3.738982 | 9.297163532 | 7.528013797 | 0.7938199 | 3524
2024-05-09 | 2024-05-09 16:01 | Aus_RM323 | 2038077 | -- | 13.26259 | 3.22559 | 1.568146 | 43.02167 | 1.937321 | 0.05748782 | 0.4945917 | 0.2392773 | -- | 3.047921 | 5.894510468 | 4.771868278 | 12.69267 | 3524
2024-05-09 | 2024-05-09 16:08 | Aus_RM362 | 2038078 | -- | 14.47799 | 3.08134 | 1.621064 | 42.66717 | 1.996974 | 0.05898097 | 0.4469998 | 0.2506993 | -- | 13.91564 | 5.422710712 | 4.932897752 | 11.9345 | 3524
2024-05-09 | 2024-05-09 16:31 | Aus_HM461 | 2038080 | -- | -- | -- | -- | -- | -- | 2.01 | -- | -- | -- | -- | -- | -- | #VALUE! | 3524
2024-05-09 | 2024-05-09 16:32 | Aus_HM462 | 2038081 | -- | -- | -- | -- | -- | -- | 2.41 | -- | -- | -- | -- | -- | -- | #VALUE! | 3524
2024-05-09 | 2024-05-09 16:37 | Man_CLK461 | 2038082 | 2.18 | 20.74695 | 5.003133 | 2.422444 | 66.75805 | 2.96643 | 1.452815 | 0.7092152 | 0.3665794 | 68.14528 | 1.37788 | 9.159527202 | 7.371497092 | 0.7410393 | 3524
2024-05-09 | 2024-05-09 16:37 | Man_CLK462 | 2038083 | 1.31 | 20.83063 | 5.134335 | 2.486787 | 66.31095 | 2.987048 | 1.408065 | 0.6893443 | 0.379025 | 68.25751151 | 4.205034 | 9.398344146 | 7.567292841 | 0.763985 | 3524
2024-05-09 | 2024-05-09 16:41 | Aus_CLK463 | 2038084 | 1.49 | 20.78931 | 5.069815 | 2.482317 | 66.11053 | 2.81223 | 1.548784 | 0.7387372 | 0.3884794 | 67.46269115 | 4.133373 | 9.234929386 | 7.553690631 | 0.7295893 | 3524
2024-05-09 | 2024-05-09 17:01 | Aus_RM323 | 2038087 | -- | 13.10111 | 3.111032 | 1.526305 | 43.28836 | 1.91728 | 0.04846768 | 0.4819429 | 0.253928 | -- | 0.2143493 | 5.66172674 | 4.644546115 | 15.22279 | 3524
2024-05-09 | 2024-05-09 17:03 | Aus_RM362 | 2038088 | -- | 13.6937 | 3.340374 | 1.611195 | 42.7574 | 1.933826 | 0.06520198 | 0.5026065 | 0.2611734 | -- | 8.195446 | 6.12584916 | 4.902866385 | 11.72891 | 3524
2024-05-09 | 2024-05-09 17:42 | Man_CLK461 | 2038095 | 1.56 | 20.93124 | 4.966115 | 2.40114 | 66.22576 | 2.881618 | 1.602271 | 0.7207531 | 0.373797 | 67.38089419 | 4.387012 | 9.09747587 | 7.30666902 | 0.6838579 | 3524
2024-05-09 | 2024-05-09 18:01 | Aus_RM323 | 2038097 | -- | 13.6534 | 3.337755 | 1.602103 | 42.74921 | 1.926163 | 0.05153172 | 0.5099776 | 0.2463924 | -- | 7.850919 | 6.134292474 | 4.875199429 | 14.59197 | 3524
2024-05-09 | 2024-05-09 18:03 | Aus_RM362 | 2038098 | -- | 13.27479 | 3.210302 | 1.547352 | 43.1954 | 1.918859 | 0.06093305 | 0.498975 | 0.2390377 | -- | 2.519381 | 5.889180716 | 4.708592136 | 12.03116 | 3524
2024-05-09 | 2024-05-09 18:31 | Man_CLK461 | 2038101 | 1.58 | 20.86255 | 5.035191 | 2.440458 | 66.40761 | 2.884015 | 1.629836 | 0.7314761 | 0.3770857 | 68.04155 | 3.630254 | 9.214001214 | 7.426313694 | 0.6804949 | 3524
2024-05-09 | 2024-05-09 18:32 | Man_CLK462 | 2038102 | 1.63 | 20.47356 | 5.07601 | 2.459943 | 66.62206 | 2.914765 | 1.890207 | 0.7130901 | 0.3897105 | 71.36526659 | -0.1459482 | 9.289202944 | 7.485606549 | 0.5870984 | 3524
2024-05-09 | 2024-05-09 18:41 | Aus_CLK463 | 2038103 | 1.57 | 20.79539 | 5.037976 | 2.46181 | 66.56412 | 2.818124 | 1.465584 | 0.7087946 | 0.3785035 | 69.18059 | 2.60913 | 9.18525388 | 7.49128783 | 0.7448369 | 3524
2024-05-09 | 2024-05-09 19:01 | Aus_RM323 | 2038107 | -- | 13.62089 | 3.312219 | 1.596152 | 43.02059 | 1.941912 | 0.05793696 | 0.5027117 | 0.2456508 | -- | 6.602029 | 6.076691166 | 4.857090536 | 12.8555 | 3524
2024-05-09 | 2024-05-09 19:03 | Aus_RM362 | 2038108 | -- | 13.89511 | 3.318226 | 1.611686 | 42.93005 | 1.960029 | 0.05505643 | 0.5061585 | 0.2475687 | -- | 9.285707 | 6.066326188 | 4.904360498 | 13.62632 | 3524
2024-05-09 | 2024-05-09 19:05 | Aus_KF461 | 2038109 | -- | 13.45892 | 3.356117 | 1.624454 | 43.02539 | 1.989572 | 0.1143975 | 0.5149215 | 0.2543737 | -- | 5.447284 | 6.145133882 | 4.943213522 | 6.69993 | 3524
2024-05-09 | 2024-05-09 19:10 | Aus_KF462 | 2038110 | -- | 13.46433 | 3.341883 | 1.591908 | 43.13919 | 1.958434 | 0.07364828 | 0.482319 | 0.2519673 | -- | 5.037065 | 6.162481614 | 4.844176044 | 9.988059 | 3524
2024-05-09 | 2024-05-09 19:12 | Aus_KF463 | 2038111 | -- | 13.42114 | 3.248905 | 1.587604 | 43.04802 | 1.93733 | 0.05748661 | 0.4900159 | 0.2533299 | -- | 4.469749 | 5.923372282 | 4.831078972 | 12.94062 | 3524
2024-05-09 | 2024-05-09 20:01 | Aus_RM323 | 2038117 | -- | 13.84096 | 3.368472 | 1.616421 | 42.65881 | 1.93812 | 0.08007053 | 0.5133915 | 0.2359883 | -- | 9.912773 | 6.191466468 | 4.918769103 | 9.259711 | 3524
2024-05-09 | 2024-05-09 20:25 | Man_CLK461 | 2038120 | 1.13 | 20.93484 | 5.107862 | 2.464589 | 65.84624 | 2.876382 | 1.71388 | 0.7528433 | 0.3863617 | 66.51605 | 6.370372 | 9.365749712 | 7.499744327 | 0.6647192 | 3524
2024-05-09 | 2024-05-09 20:26 | Man_CLK462 | 2038121 | 1.31 | 20.73125 | 5.141961 | 2.47232 | 65.91608 | 2.865643 | 1.839601 | 0.7495509 | 0.4015249 | 67.37474 | 4.586074 | 9.44303121 | 7.52326976 | 0.6284038 | 3524
2024-05-09 | 2024-05-09 20:31 | Aus_RM362 | 2038123 | -- | 13.50945 | 3.363946 | 1.594802 | 43.05581 | 1.92522 | 0.07267969 | 0.483385 | 0.258693 | -- | 5.796129 | 6.216051916 | 4.852982486 | 10.25306 | 3524
2024-05-09 | 2024-05-09 20:41 | Aus_CLK463 | 2038124 | 1.58 | 20.79664 | 5.053949 | 2.470117 | 66.43159 | 2.817166 | 1.429024 | 0.6898176 | 0.369837 | 68.47166 | 3.116815 | 9.213526886 | 7.516566031 | 0.7447655 | 3524
2024-05-09 | 2024-05-09 21:01 | Aus_RM323 | 2038126 | -- | 13.51973 | 3.252037 | 1.579305 | 43.0209 | 1.920254 | 0.07864603 | 0.5049583 | 0.2453495 | -- | 5.407876 | 5.94571399 | 4.805825115 | 9.489757 | 3524
2024-05-09 | 2024-05-09 22:01 | Aus_RM323 | 2038133 | -- | 12.99531 | 3.105908 | 1.499385 | 43.58557 | 1.901613 | 0.09696992 | 0.4827138 | 0.2425181 | -- | -1.663367 | 5.69369678 | 4.562628555 | 7.463622 | 3524
2024-05-09 | 2024-05-09 22:32 | Man_CLK461 | 2038136 | 1.98 | 20.87133 | 5.10358 | 2.45076 | 66.08999 | 2.872091 | 1.556035 | 0.7465351 | 0.3753129 | 64.57922405 | 5.038942 | 9.37780108 | 7.45766268 | 0.7195363 | 3524
2024-05-09 | 2024-05-09 22:35 | Man_CLK462 | 2038137 | 1.54 | 20.78068 | 5.175421 | 2.482173 | 66.30406 | 2.916999 | 1.594898 | 0.7367643 | 0.4042913 | 67.40333 | 3.999851 | 9.515028934 | 7.553252439 | 0.7202339 | 3524
2024-05-09 | 2024-05-09 22:41 | Aus_CLK463 | 2038138 | 1.42 | 20.87673 | 5.071439 | 2.446132 | 66.31521 | 2.80921 | 1.554559 | 0.74243 | 0.3855668 | 67.95736 | 4.225812 | 9.300458006 | 7.443579676 | 0.7264831 | 3524
2024-05-09 | 2024-05-09 23:01 | Aus_RM323 | 2038142 | -- | 13.4236 | 3.23023 | 1.562585 | 43.27848 | 1.931563 | 0.07050598 | 0.4976655 | 0.2457534 | -- | 3.661489 | 5.91621568 | 4.754946155 | 10.50473 | 3524
2024-05-09 | 2024-05-09 23:03 | Aus_KF461 | 2038143 | -- | 13.6009 | 3.401126 | 1.637438 | 43.14844 | 1.983642 | 0.1145151 | 0.5244407 | 0.2506394 | -- | 6.532583 | 6.242438804 | 4.982723834 | 6.721718 | 3524
2024-05-09 | 2024-05-09 23:05 | Aus_KF462 | 2038144 | -- | 13.37535 | 3.324375 | 1.591605 | 43.26194 | 1.930395 | 0.07484377 | 0.4903054 | 0.2498813 | -- | 3.805754 | 6.11659809 | 4.843254015 | 9.88337 | 3524
2024-05-09 | 2024-05-09 23:12 | Aus_KF463 | 2038145 | -- | 13.49216 | 3.28506 | 1.576241 | 43.29821 | 1.941173 | 0.05938442 | 0.497573 | 0.2476205 | -- | 4.483155 | 6.038409228 | 4.796501363 | 12.51131 | 3524
2024-05-09 | 2024-05-09 23:13 | Aus_HM463 | 2038146 | -- | -- | -- | -- | -- | -- | 1.64 | -- | -- | -- | -- | -- | -- | #VALUE! | 3524
2024-05-09 | 2024-05-09 23:43 | Aus_HM461 | 2038151 | -- | -- | -- | -- | -- | -- | 1.89 | -- | -- | -- | -- | -- | -- | #VALUE! | 3524
2024-05-09 | 2024-05-09 23:45 | Aus_HM462 | 2038152 | -- | -- | -- | -- | -- | -- | 2.07 | -- | -- | -- | -- | -- | -- | #VALUE! | 3524
2024-05-10 | 2024-05-10 00:01 | Aus_RM323 | 2038153 | -- | 13.41171 | 3.226871 | 1.566 | 43.32458 | 1.913081 | 0.076883 | 0.4984081 | 0.2517873 | -- | 3.40431 | 5.90153615 | 4.765338 | 9.742907 | 3524
2024-05-10 | 2024-05-10 00:03 | Aus_RM362 | 2038154 | -- | 13.62006 | 3.278683 | 1.566426 | 43.0131 | 1.934819 | 0.05355725 | 0.4950999 | 0.2509845 | -- | 6.415863 | 6.038117158 | 4.766634318 | 13.91432 | 3524
2024-05-10 | 2024-05-10 00:31 | Man_CLK461 | 2038158 | 1.45 | 20.88778 | 5.153513 | 2.474492 | 66.07867 | 2.891831 | 1.439274 | 0.7107579 | 0.3644121 | 66.19636 | 5.49385 | 9.469968986 | 7.529879156 | 0.7469804 | 3524
2024-05-10 | 2024-05-10 00:31 | Man_CLK462 | 2038159 | 1.82 | 20.7298 | 5.125122 | 2.456704 | 66.17733 | 2.900072 | 1.636917 | 0.7510709 | 0.4020672 | 66.50855 | 3.669075 | 9.424830132 | 7.475750272 | 0.7074309 | 3524
2024-05-10 | 2024-05-10 00:41 | Aus_CLK463 | 2038160 | 1.65 | 20.67032 | 5.01687 | 2.455791 | 66.38803 | 2.795282 | 1.585817 | 0.7140371 | 0.3740458 | 69.23897434 | 1.960814 | 9.139507128 | 7.472972013 | 0.6875515 | 3524
2024-05-10 | 2024-05-10 01:01 | Aus_RM323 | 2038162 | -- | 13.27283 | 3.198231 | 1.569291 | 43.24439 | 1.91003 | 0.07786814 | 0.4945958 | 0.2393041 | -- | 2.314558 | 5.820071778 | 4.775352513 | 9.371125 | 3524
2024-05-10 | 2024-05-10 01:03 | Aus_RM361 | 2038163 | -- | 13.72954 | 3.380144 | 1.6276 | 42.84695 | 2.094469 | 0.07622661 | 0.5183167 | 0.2430833 | -- | 8.447917 | 6.2034824 | 4.9527868 | 9.901745 | 3524
2024-05-10 | 2024-05-10 01:05 | Aus_RM362 | 2038164 | -- | 13.81438 | 3.334822 | 1.629199 | 43.02055 | 1.929821 | 0.0497258 | 0.5179361 | 0.2442367 | -- | 8.416455 | 6.080673592 | 4.957652557 | 15.20218 | 3524
2024-05-10 | 2024-05-10 02:01 | Aus_RM323 | 2038175 | -- | 13.51512 | 3.267837 | 1.597096 | 42.97383 | 1.934294 | 0.06036425 | 0.5037607 | 0.2418415 | -- | 5.612056 | 5.957481618 | 4.859963128 | 12.27193 | 3524
2024-05-10 | 2024-05-10 02:03 | Aus_RM361 | 2038176 | -- | 14.10986 | 3.436853 | 1.664211 | 42.69929 | 1.978027 | 0.05985627 | 0.526105 | 0.256292 | -- | 12.49922 | 6.291815438 | 5.064194073 | 13.00529 | 3524
2024-05-10 | 2024-05-10 02:05 | Aus_RM362 | 2038177 | -- | 13.73282 | 3.284576 | 1.602527 | 43.09308 | 1.947258 | 0.05632844 | 0.5027632 | 0.2600069 | -- | 7.208829 | 5.992650716 | 4.876489661 | 13.55224 | 3524
2024-05-10 | 2024-05-10 02:26 | Man_CLK461 | 2038178 | 1.35 | 20.88637 | 5.143597 | 2.472589 | 65.7864 | 2.872912 | 1.577472 | 0.738515 | 0.3733806 | 65.49369 | 6.327024 | 9.446911462 | 7.524088327 | 0.7038507 | 3524
2024-05-10 | 2024-05-10 02:26 | Man_CLK462 | 2038179 | 1.5 | 20.81551 | 5.098616 | 2.484979 | 66.67581 | 2.915664 | 1.45979 | 0.6836892 | 0.3842795 | 69.32682 | 2.771474 | 9.306747932 | 7.561791097 | 0.7382621 | 3524
2024-05-10 | 2024-05-10 02:41 | Aus_CLK463 | 2038180 | 1.9 | 20.71451 | 5.008884 | 2.44914 | 66.37603 | 2.793639 | 1.604915 | 0.7417009 | 0.3864231 | 67.89969 | 2.330073 | 9.12959772 | 7.45273302 | 0.7039907 | 3524
2024-05-10 | 2024-05-10 03:01 | Aus_RM323 | 2038186 | -- | 14.1 | 3.35 | 1.66 | 42.63 | 1.82 | 0.03 | 0.53 | 0.27 | -- | 12.18251 | 6.06878 | 5.05138 | 26.64836 | 3524
2024-05-10 | 2024-05-10 03:03 | Aus_RM361 | 2038187 | -- | 14.47 | 3.43 | 1.7 | 42.45 | 1.86 | 0.04 | 0.54 | 0.3 | -- | 16.36607 | 6.2131 | 5.1731 | 21.16678 | 3524
2024-05-10 | 2024-05-10 03:05 | Aus_RM362 | 2038188 | -- | 13.71 | 3.37 | 1.66 | 43.07 | 1.91 | 0.07 | 0.53 | 0.28 | -- | 7.578384456 | 6.12178 | 5.05138 | 11.60506 | 3524
2024-05-10 | 2024-05-10 03:07 | Aus_KF461 | 2038189 | -- | 13.6 | 3.38 | 1.67 | 43.05 | 1.92 | 0.06 | 0.52 | 0.27 | -- | 6.755227816 | 6.13136 | 5.08181 | 13.18234 | 3524
2024-05-10 | 2024-05-10 03:10 | Aus_KF462 | 2038190 | -- | 13.49 | 3.26 | 1.61 | 43.13 | 1.87 | 0.04 | 0.49 | 0.28 | -- | 4.8905918 | 5.91488 | 4.89923 | 19.45779 | 3524
2024-05-10 | 2024-05-10 03:12 | Aus_KF463 | 2038191 | -- | 13.41 | 3.19 | 1.59 | 43.21 | 1.85 | 0.04 | 0.5 | 0.27 | -- | 3.580523624 | 5.76322 | 4.83837 | 19.34798 | 3524
2024-05-10 | 2024-05-10 04:01 | Aus_RM323 | 2038196 | -- | 13.97314 | 3.376329 | 1.656749 | 42.70542 | 1.92827 | 0.04061256 | 0.5271848 | 0.2520413 | -- | 10.98976 | 6.144052542 | 5.041487207 | 19.05525 | 3524
2024-05-10 | 2024-05-10 04:03 | Aus_RM361 | 2038197 | -- | 13.29566 | 3.183855 | 1.538491 | 43.44878 | 1.927814 | 0.05556488 | 0.4883566 | 0.2470348 | -- | 1.777106 | 5.834088978 | 4.681628113 | 13.21657 | 3524
2024-05-10 | 2024-05-10 04:05 | Aus_RM362 | 2038198 | -- | 13.37919 | 3.148725 | 1.54885 | 43.39604 | 1.922092 | 0.04779165 | 0.4765062 | 0.2451119 | -- | 2.490609 | 5.72346705 | 4.71315055 | 15.10328 | 3524
2024-05-10 | 2024-05-10 04:29 | Man_CLK461 | 2038201 | 1.11 | 20.9018 | 5.110476 | 2.472433 | 65.62239 | 2.865008 | 1.599607 | 0.7217175 | 0.3632097 | 65.9085 | 6.795403 | 9.359404764 | 7.523613619 | 0.6769696 | 3524
2024-05-10 | 2024-05-10 04:29 | Man_CLK462 | 2038202 | 1.4 | 20.75751 | 5.086855 | 2.468032 | 66.51095 | 2.902377 | 1.646888 | 0.727882 | 0.3969654 | 69.6068238 | 2.701073 | 9.304255606 | 7.510221376 | 0.6871672 | 3524
2024-05-10 | 2024-05-10 04:41 | Aus_CLK463 | 2038203 | 1.35 | 20.90291 | 5.05376 | 2.485038 | 65.82771 | 2.780554 | 1.529046 | 0.7219458 | 0.3730046 | 66.12187739 | 5.900537 | 9.187779704 | 7.561970634 | 0.7166025 | 3524
2024-05-10 | 2024-05-10 05:01 | Aus_RM323 | 2038205 | -- | 13.22719 | 3.182318 | 1.545879 | 43.31637 | 1.926712 | 0.06526532 | 0.4848263 | 0.239751 | -- | 1.595067 | 5.817515432 | 4.704109797 | 11.06214 | 3524
2024-05-10 | 2024-05-10 05:03 | Aus_RM361 | 2038206 | -- | 12.3405 | 2.919042 | 1.416523 | 44.29194 | 1.914395 | 0.06549216 | 0.4508165 | 0.2338073 | -- | -10.50084 | 5.338704384 | 4.310479489 | 10.46477 | 3524
2024-05-10 | 2024-05-10 05:05 | Aus_RM362 | 2038207 | -- | 12.98708 | 3.073369 | 1.488042 | 43.71161 | 1.946134 | 0.05597433 | 0.4674927 | 0.2387614 | -- | -2.298385 | 5.626660786 | 4.528111806 | 12.61195 | 3524
2024-05-10 | 2024-05-10 06:01 | Aus_RM323 | 2038213 | -- | 13.37 | 3.36 | 1.62 | 42.85 | 1.93 | 0.07 | 0.52 | 0.28 | -- | 5.236058312 | 6.16296 | 4.92966 | 11.48348 | 3524
2024-05-10 | 2024-05-10 06:03 | Aus_RM361 | 2038214 | -- | 13.09 | 3.27 | 1.57 | 43.17 | 1.92 | 0.05 | 0.5 | 0.28 | -- | 1.335098216 | 6.00906 | 4.77751 | 15.73644 | 3524
2024-05-10 | 2024-05-10 06:05 | Aus_RM362 | 2038215 | -- | 13.21 | 3.25 | 1.56 | 43.19 | 1.94 | 0.07 | 0.5 | 0.28 | -- | 2.193578664 | 5.97298 | 4.74708 | 11.24032 | 3524
2024-05-10 | 2024-05-10 06:28 | Man_CLK461 | 2038221 | 1.52 | 20.6 | 5.02 | 2.42 | 65.57 | 2.79 | 1.55 | 0.73 | 0.37 | 67.00259 | 3.845279256 | 9.20836 | 7.36406 | 0.7088361 | 3524
2024-05-10 | 2024-05-10 06:28 | Man_CLK462 | 2038222 | 1.34 | 20.64 | 4.98 | 2.43 | 66.12 | 2.8 | 1.46 | 0.67 | 0.38 | 69.92484 | 2.308223 | 9.08544 | 7.39449 | 0.7263941 | 3524
2024-05-10 | 2024-05-10 06:41 | Aus_CLK463 | 2038223 | 1.51 | 20.72 | 4.94 | 2.4 | 65.76 | 2.71 | 1.55 | 0.73 | 0.37 | 67.47083 | 3.866790624 | 9.0302 | 7.3032 | 0.7088361 | 3524
2024-05-10 | 2024-05-10 07:01 | Aus_RM323 | 2038226 | -- | 13.79763 | 3.376757 | 1.619258 | 43.08118 | 1.941499 | 0.06854764 | 0.5096889 | 0.2555785 | -- | 8.287998 | 6.208621514 | 4.927402094 | 11.13906 | 3524
2024-05-10 | 2024-05-10 07:03 | Aus_RM361 | 2038227 | -- | 13.57381 | 3.268349 | 1.581516 | 43.20841 | 1.925578 | 0.06796478 | 0.4964403 | 0.2515032 | -- | 5.38217 | 5.985199778 | 4.812553188 | 10.99132 | 3524
2024-05-10 | 2024-05-10 07:05 | Aus_RM362 | 2038229 | -- | 13.44547 | 3.168197 | 1.548742 | 43.28579 | 1.919085 | 0.04541502 | 0.4852111 | 0.2401576 | -- | 3.49781 | 5.775250586 | 4.712821906 | 15.91602 | 3524
2024-05-10 | 2024-05-10 07:07 | Aus_KF461 | 2038230 | -- | 13.58934 | 3.394065 | 1.645986 | 42.88696 | 1.985034 | 0.1060183 | 0.5211174 | 0.2538024 | -- | 7.209646 | 6.209263938 | 5.008735398 | 7.272246 | 3524
2024-05-10 | 2024-05-10 07:10 | Aus_KF462 | 2038231 | -- | 13.448 | 3.301629 | 1.600122 | 43.1757 | 1.944047 | 0.07328695 | 0.4907686 | 0.247609 | -- | 4.589343 | 6.041910426 | 4.869171246 | 10.05869 | 3524
2024-05-10 | 2024-05-10 07:12 | Aus_KF463 | 2038232 | -- | 13.58517 | 3.259325 | 1.587337 | 43.07957 | 1.923858 | 0.05914582 | 0.5002847 | 0.2570954 | -- | 5.836105 | 5.951437046 | 4.830266491 | 12.8075 | 3524
2024-05-10 | 2024-05-10 07:13 | Aus_HM463 | 2038233 | -- | -- | -- | -- | -- | -- | 1.66 | -- | -- | -- | -- | -- | -- | #VALUE! | 3524
2024-05-10 | 2024-05-10 07:46 | Aus_HM461 | 2038241 | -- | -- | -- | -- | -- | -- | 1.73 | -- | -- | -- | -- | -- | -- | #VALUE! | 3524
2024-05-10 | 2024-05-10 07:46 | Aus_HM462 | 2038242 | -- | -- | -- | -- | -- | -- | 2.47 | -- | -- | -- | -- | -- | -- | #VALUE! | 3524
2024-05-10 | 2024-05-10 08:01 | Aus_RM323 | 2038243 | -- | 13.63239 | 3.295422 | 1.612578 | 42.99055 | 1.938344 | 0.07392708 | 0.5069868 | 0.2494994 | -- | 6.725784 | 6.004386324 | 4.907074854 | 10.1913 | 3524
2024-05-10 | 2024-05-10 08:03 | Aus_RM361 | 2038244 | -- | 13.72903 | 3.355605 | 1.615897 | 42.91471 | 1.917278 | 0.06856319 | 0.5017528 | 0.2489536 | -- | 8.098439 | 6.158255526 | 4.917174571 | 10.91335 | 3524
2024-05-10 | 2024-05-10 08:05 | Aus_RM362 | 2038245 | -- | 13.7455 | 3.264961 | 1.582249 | 43.04251 | 1.941791 | 0.05473072 | 0.4925803 | 0.242643 | -- | 7.351905 | 5.974981342 | 4.814783707 | 13.38015 | 3524
2024-05-10 | 2024-05-10 08:32 | Man_CLK461 | 2038246 | 1.48 | 20.99006 | 5.168475 | 2.488458 | 66.86741 | 2.942513 | 1.164732 | 0.6582888 | 0.3688975 | 68.38738012 | 4.042049 | 9.485987814 | 7.572377694 | 0.8896833 | 3524
2024-05-10 | 2024-05-10 08:33 | Man_CLK462 | 2038247 | 1.48 | 20.73993 | 5.174713 | 2.492678 | 66.46603 | 2.928758 | 1.583426 | 0.7203562 | 0.3955738 | 68.60641 | 3.159691 | 9.495378274 | 7.585219154 | 0.7095292 | 3524
2024-05-10 | 2024-05-10 08:41 | Aus_CLK463 | 2038248 | 1.81 | 20.82232 | 5.018012 | 2.445293 | 66.48769 | 2.804858 | 1.528393 | 0.7190386 | 0.3748154 | 67.84547 | 2.956472 | 9.160296044 | 7.441026599 | 0.7168186 | 3524
2024-05-10 | 2024-05-10 09:01 | Aus_RM323 | 2038254 | -- | 13.35146 | 3.219156 | 1.571744 | 43.4641 | 1.945071 | 0.06135927 | 0.4931125 | 0.2335654 | -- | 2.424741 | 5.871372552 | 4.782816992 | 11.7512 | 3524
2024-05-10 | 2024-05-10 09:03 | Aus_RM361 | 2038255 | -- | 13.65364 | 3.315293 | 1.616651 | 42.97403 | 1.933293 | 0.05673859 | 0.5017376 | 0.2510105 | -- | 7.06438 | 6.050152958 | 4.919468993 | 13.2343 | 3524
2024-05-10 | 2024-05-10 09:05 | Aus_RM362 | 2038256 | -- | 13.88271 | 3.310568 | 1.608982 | 42.7681 | 1.953897 | 0.04241823 | 0.4932843 | 0.2398766 | -- | 9.634708 | 6.050607656 | 4.896132226 | 17.1939 | 3524
2024-05-10 | 2024-05-10 10:01 | Aus_RM323 | 2038269 | -- | 12.93026 | 3.11405 | 1.504218 | 43.47847 | 1.932518 | 0.07671405 | 0.4769203 | 0.2334774 | -- | -1.847426 | 5.707095644 | 4.577335374 | 9.218009 | 3524
2024-05-10 | 2024-05-10 10:03 | Aus_RM361 | 2038270 | -- | 13.15562 | 3.17204 | 1.528151 | 43.44125 | 1.892998 | 0.06926168 | 0.473314 | 0.2385811 | -- | 0.5247928 | 5.820274508 | 4.650163493 | 10.26061 | 3524
2024-05-10 | 2024-05-10 10:05 | Aus_RM362 | 2038271 | -- | 13.80368 | 3.274043 | 1.61783 | 42.73663 | 1.928374 | 0.04833721 | 0.5000685 | 0.2475834 | -- | 8.876099 | 5.93884559 | 4.92305669 | 15.41365 | 3524
2024-05-10 | 2024-05-10 10:34 | Man_CLK461 | 2038282 | 1.16 | 20.64922 | 5.212533 | 2.511232 | 65.96474 | 2.914879 | 1.563929 | 0.6913536 | 0.3710209 | 68.27717 | 4.130778 | 9.564207906 | 7.641678976 | 0.6823345 | 3524
2024-05-10 | 2024-05-10 10:35 | Man_CLK462 | 2038283 | 1.77 | 20.81605 | 5.120655 | 2.456985 | 66.59261 | 2.916938 | 1.485002 | 0.6974689 | 0.3868507 | 67.77681647 | 3.113135 | 9.41251713 | 7.476605355 | 0.7358594 | 3524
2024-05-10 | 2024-05-10 10:41 | Aus_CLK463 | 2038289 | 1.83 | 20.76317 | 5.027997 | 2.454404 | 66.45387 | 2.81199 | 1.490686 | 0.7227476 | 0.376674 | 67.9958 | 2.612056 | 9.171340482 | 7.468751372 | 0.7386769 | 3524
2024-05-10 | 2024-05-10 11:01 | Aus_RM323 | 2038290 | -- | 13.2715 | 3.210558 | 1.550726 | 43.48058 | 1.969856 | 0.07139949 | 0.4898416 | 0.2438827 | -- | 1.620188 | 5.884150308 | 4.718859218 | 10.24621 | 3524
2024-05-10 | 2024-05-10 11:03 | Aus_RM361 | 2038291 | -- | 13.11 | 3.18 | 1.54 | 43.5 | 1.9 | 0.08 | 0.46 | 0.22 | -- | 0.005134336 | 5.82132 | 4.68622 | 8.442004 | 3524
2024-05-10 | 2024-05-10 11:05 | Aus_RM362 | 2038292 | -- | 13.69932 | 3.250812 | 1.586433 | 42.88147 | 1.920523 | 0.0497825 | 0.491774 | 0.2451036 | -- | 7.382123 | 5.930407164 | 4.827515619 | 14.76008 | 3524
2024-05-10 | 2024-05-10 11:07 | Aus_KF461 | 2038295 | -- | 13.51028 | 3.383617 | 1.633307 | 43.01502 | 1.963967 | 0.1084521 | 0.5116234 | 0.2486022 | -- | 6.069773 | 6.203029606 | 4.970153201 | 6.972675 | 3524
2024-05-10 | 2024-05-10 11:10 | Aus_KF462 | 2038296 | -- | 13.35664 | 3.262912 | 1.594064 | 42.72625 | 1.940272 | 0.1326309 | 0.4806404 | 0.2492407 | -- | 4.981185 | 5.949560512 | 4.850736752 | 5.508947 | 3524
2024-05-10 | 2024-05-10 11:12 | Aus_KF463 | 2038297 | -- | 13.44578 | 3.265217 | 1.601377 | 42.86066 | 1.926643 | 0.05725696 | 0.4919873 | 0.2454239 | -- | 5.354605 | 5.943295166 | 4.872990211 | 12.84365 | 3524
2024-05-10 | 2024-05-10 12:01 | Aus_RM323 | 2038304 | -- | 13.3712 | 3.217789 | 1.575246 | 43.12858 | 1.905861 | 0.06463294 | 0.4946009 | 0.2428775 | -- | 3.6218 | 5.861824618 | 4.793473578 | 11.3615 | 3524
2024-05-10 | 2024-05-10 12:03 | Aus_RM361 | 2038305 | -- | 12.55641 | 3.0213 | 1.459247 | 43.87011 | 1.899112 | 0.1444332 | 0.4610242 | 0.2331706 | -- | -6.784068 | 5.537399076 | 4.440488621 | 4.799633 | 3524
2024-05-10 | 2024-05-10 12:05 | Aus_RM362 | 2038306 | -- | 13.6328 | 3.221149 | 1.577321 | 43.03972 | 1.926293 | 0.05755577 | 0.489983 | 0.2478186 | -- | 6.163846 | 5.867217718 | 4.799787803 | 12.80102 | 3524
2024-05-10 | 2024-05-10 12:41 | Aus_CLK463 | 2038308 | 1.53 | 20.74181 | 5.012893 | 2.471396 | 66.53662 | 2.802685 | 1.474892 | 0.6949726 | 0.3807938 | 69.79348 | 2.115995 | 9.102564418 | 7.520458028 | 0.7341642 | 3524
2024-05-10 | 2024-05-10 12:57 | Man_CLK461 | 2038312 | 1.14 | 20.92893 | 5.053189 | 2.449114 | 66.5471 | 2.901105 | 1.43164 | 0.6961424 | 0.3727938 | 69.76288 | 3.873308 | 9.247049962 | 7.452653902 | 0.7498295 | 3524
2024-05-10 | 2024-05-10 13:01 | Aus_RM323 | 2038313 | -- | 13.89203 | 3.34211 | 1.64747 | 42.90289 | 1.915085 | 0.04996966 | 0.5183483 | 0.255769 | -- | 9.502279 | 6.06907226 | 5.01325121 | 15.4328 | 3524
2024-05-10 | 2024-05-10 13:03 | Aus_RM361 | 2038314 | -- | 12.99895 | 3.147159 | 1.519965 | 43.5779 | 1.918345 | 0.07434075 | 0.4816127 | 0.2385858 | -- | -1.377242 | 5.76819057 | 4.625253495 | 9.654675 | 3524
2024-05-10 | 2024-05-10 13:07 | Man_CLK462 | 2038315 | 2 | 20.76171 | 5.081966 | 2.436796 | 66.68525 | 2.916242 | 1.532518 | 0.7196573 | 0.3894005 | 67.91939 | 2.143416 | 9.344151068 | 7.415170228 | 0.7275129 | 3524
2024-05-10 | 2024-05-10 14:01 | Aus_RM323 | 2038329 | -- | 13.81294 | 3.349712 | 1.639897 | 42.76316 | 1.947905 | 0.0398234 | 0.5048292 | 0.2587204 | -- | 9.281561 | 6.102031076 | 4.990206571 | 19.17151 | 3524
2024-05-10 | 2024-05-10 14:03 | Aus_RM361 | 2038330 | -- | 14.55853 | 3.546001 | 1.696184 | 42.4205 | 1.950959 | 0.06607842 | 0.5361655 | 0.2680962 | -- | 17.80185 | 6.526959322 | 5.161487912 | 12.14075 | 3524
2024-05-10 | 2024-05-10 14:05 | Aus_RM362 | 2038331 | -- | 13.60727 | 3.265929 | 1.585906 | 43.11166 | 1.957871 | 0.04692353 | 0.4994288 | 0.2445254 | -- | 5.959547 | 5.971358898 | 4.825911958 | 15.78233 | 3524
2024-05-10 | 2024-05-10 14:40 | Man_CLK461 | 2038335 | 1.63 | 20.69286 | 5.233943 | 2.508473 | 66.05643 | 2.920626 | 1.515225 | 0.7315183 | 0.3824611 | 66.26552 | 4.330037 | 9.625612634 | 7.633283339 | 0.7365685 | 3524
2024-05-10 | 2024-05-10 14:41 | Aus_CLK463 | 2038336 | 1.3 | 20.87193 | 4.993474 | 2.465645 | 66.36528 | 2.805059 | 1.508702 | 0.7360891 | 0.3923647 | 69.18206 | 3.656676 | 9.06083476 | 7.502957735 | 0.7508016 | 3524
2024-05-10 | 2024-05-10 14:41 | Man_CLK462 | 2038337 | 1.43 | 20.93493 | 5.112603 | 2.494921 | 66.8539 | 2.984241 | 1.130577 | 0.5915105 | 0.3566201 | 69.32102 | 3.333208 | 9.326991618 | 7.592044603 | 0.85228 | 3524
2024-05-10 | 2024-05-10 15:03 | Aus_RM362 | 2038338 | -- | 13.76074 | 3.303252 | 1.59927 | 43.13142 | 1.95814 | 0.0490673 | 0.5069652 | 0.2540914 | -- | 7.422342 | 6.04765296 | 4.86657861 | 15.47506 | 3524
2024-05-10 | 2024-05-10 15:05 | Aus_KF461 | 2038339 | -- | 13.48 | 3.36 | 1.63 | 43.1 | 1.95 | 0.1 | 0.52 | 0.25 | -- | 5.425104032 | 6.14604 | 4.96009 | 7.651338 | 3524
2024-05-10 | 2024-05-10 15:05 | Aus_RM323 | 2038340 | -- | 13.17583 | 3.252919 | 1.598531 | 43.39061 | 1.897283 | 0.05209213 | 0.4947854 | 0.2548873 | -- | 1.339956 | 5.915520898 | 4.864329833 | 14.3972 | 3524
2024-05-10 | 2024-05-10 15:10 | Aus_KF462 | 2038341 | -- | 13.47 | 3.39 | 1.64 | 43.2 | 1.98 | 0.1 | 0.53 | 0.24 | -- | 5.194813088 | 6.20862 | 4.99052 | 7.607412 | 3524
2024-05-10 | 2024-05-10 15:15 | Aus_KF463 | 2038343 | -- | 13.5 | 3.37 | 1.63 | 43.11 | 1.95 | 0.08 | 0.53 | 0.23 | -- | 5.6170818 | 6.17254 | 4.96009 | 9.347975 | 3524
2024-05-10 | 2024-05-10 16:24 | Aus_HM461 | 2038351 | -- | -- | -- | -- | -- | -- | 1.86 | -- | -- | -- | -- | -- | -- | #VALUE! | 3624
2024-05-10 | 2024-05-10 16:24 | Aus_HM462 | 2038352 | -- | -- | -- | -- | -- | -- | 2.12 | -- | -- | -- | -- | -- | -- | #VALUE! | 3624
2024-05-10 | 2024-05-10 16:29 | Aus_HM463 | 2038353 | -- | -- | -- | -- | -- | -- | 1.75 | -- | -- | -- | -- | -- | -- | #VALUE! | 3624
2024-05-10 | 2024-05-10 16:38 | Man_CLK461 | 2038354 | 1.19 | 20.80847 | 5.172169 | 2.498511 | 66.47913 | 2.95291 | 1.408415 | 0.6904936 | 0.3735106 | 69.32817 | 3.702333 | 9.478767238 | 7.602968973 | 0.7594376 | 3624
2024-05-10 | 2024-05-10 16:41 | Aus_CLK463 | 2038355 | 1.65 | 20.63 | 4.99 | 2.44 | 65.64 | 2.73 | 1.55 | 0.73 | 0.38 | 66.70327 | 3.757845152 | 9.09502 | 7.42492 | 0.7171608 | 3624
2024-05-10 | 2024-05-10 16:47 | Man_CLK462 | 2038356 | 1.91 | 20.56 | 4.99 | 2.4 | 65.68 | 2.84 | 1.71 | 0.77 | 0.4 | 66.39685 | 8.85573636 | 9.1627 | 7.3032 | 0.6850574 | 3624
2024-05-10 | 2024-05-10 17:03 | Aus_RM362 | 2038357 | -- | 13.4 | 3.36 | 1.63 | 43.33 | 1.94 | 0.1 | 0.51 | 0.24 | -- | 4.03070148 | 6.14604 | 4.96009 | 7.4372 | 3624
2024-05-10 | 2024-05-10 17:57 | Aus_RM362 | 2038367 | -- | 13.4 | 3.36 | 1.63 | 43.33 | 1.94 | 0.1 | 0.51 | 0.25 | -- | 4.03070148 | 6.14604 | 4.96009 | 7.566232 | 3624
2024-05-10 | 2024-05-10 18:04 | Aus_RM362 | 2038368 | -- | 14.01911 | 3.386607 | 1.637678 | 43.49399 | 1.980523 | 0.0529854 | 0.5094289 | 0.2657585 | -- | 8.994809 | 6.203557374 | 4.983454154 | 14.65443 | 3624
2024-05-10 | 2024-05-10 18:41 | Aus_CLK463 | 2038375 | 1.72 | 20.78101 | 5.004805 | 2.457049 | 65.99081 | 2.778106 | 1.514718 | 0.7428488 | 0.3761451 | 66.57493145 | 4.072935 | 9.105406342 | 7.476800107 | 0.7378009 | 3624
2024-05-10 | 2024-05-10 18:42 | Man_CLK461 | 2038376 | 1.46 | 20.79858 | 5.164377 | 2.503679 | 66.56054 | 2.973564 | 1.274852 | 0.6999416 | 0.3724318 | 68.68054 | 3.333336 | 9.449374182 | 7.618695197 | 0.8442173 | 3624
2024-05-10 | 2024-05-10 18:43 | Man_CLK462 | 2038377 | 1.38 | 20.7908 | 5.110994 | 2.46774 | 66.4978 | 2.922971 | 1.535714 | 0.6858081 | 0.3897258 | 69.21996 | 3.14979 | 9.36871802 | 7.50933282 | 0.7075136 | 3624
2024-05-10 | 2024-05-10 19:01 | Aus_KF461 | 2038379 | -- | 13.43585 | 3.392898 | 1.606678 | 43.13116 | 1.979549 | 0.1217643 | 0.5036219 | 0.2453209 | -- | 5.091267 | 6.272680524 | 4.889121154 | 6.119671 | 3624
2024-05-10 | 2024-05-10 19:03 | Aus_KF462 | 2038380 | -- | 13.43934 | 3.244948 | 1.591569 | 43.0365 | 1.929808 | 0.06668623 | 0.4833601 | 0.2473307 | -- | 4.64588 | 5.906177452 | 4.843144467 | 10.95439 | 3624
2024-05-10 | 2024-05-10 19:05 | Aus_KF463 | 2038381 | -- | 13.40332 | 3.221889 | 1.585936 | 42.75949 | 1.924572 | 0.05378217 | 0.4894559 | 0.2488493 | -- | 5.063893 | 5.854602138 | 4.826003248 | 13.71559 | 3624
2024-05-10 | 2024-05-10 20:01 | Aus_RM323 | 2038390 | -- | 13.1971 | 3.241674 | 1.58117 | 43.60012 | 1.923979 | 0.05373386 | 0.482884 | 0.254945 | -- | 0.8037292 | 5.91509646 | 4.81150031 | 13.77021 | 3624
2024-05-10 | 2024-05-10 20:30 | Man_CLK461 | 2038393 | 1.08 | 20.7915 | 5.109519 | 2.476257 | 66.46719 | 2.966016 | 1.683212 | 0.7271674 | 0.3903093 | 70.30905 | 3.251532 | 9.350398506 | 7.535250051 | 0.6668743 | 3624
2024-05-10 | 2024-05-10 20:41 | Aus_CLK463 | 2038394 | 1.75 | 20.80888 | 5.053131 | 2.457404 | 65.90578 | 2.783062 | 1.493696 | 0.7359874 | 0.3718533 | 65.56967 | 4.819072 | 9.232869582 | 7.477880372 | 0.7405677 | 3624
2024-05-10 | 2024-05-10 20:45 | Man_CLK462 | 2038395 | 0.95 | 20.9287 | 5.020291 | 2.450576 | 66.32262 | 2.90267 | 1.701156 | 0.7146764 | 0.3942587 | 69.84318 | 4.395593 | 9.157396558 | 7.457102768 | 0.6565865 | 3624
2024-05-10 | 2024-05-10 21:01 | Aus_RM323 | 2038397 | -- | 14.40333 | 3.575153 | 1.694858 | 42.44526 | 1.893778 | 0.04490012 | 0.5354133 | 0.2789094 | -- | 16.53734 | 6.606455714 | 5.157452894 | 18.16374 | 3624
2024-05-10 | 2024-05-10 22:01 | Aus_RM323 | 2038403 | -- | 13.66 | 3.52 | 1.66 | 42.65 | 1.91 | 0.08 | 0.55 | 0.3 | -- | 9.198459544 | 6.51928 | 5.05138 | 10.68977 | 3624
2024-05-10 | 2024-05-10 22:24 | Man_CLK461 | 2038405 | 1.33 | 20.6 | 5.04 | 2.46 | 66.34 | 2.92 | 1.23 | 0.66 | 0.36 | 70.71919 | 1.624997 | 9.19368 | 7.48578 | 0.8343238 | 3624
2024-05-10 | 2024-05-10 22:25 | Man_CLK462 | 2038406 | 1.99 | 20.48 | 5.03 | 2.41 | 65.82 | 2.84 | 1.76 | 0.76 | 0.4 | 66.96609 | 2.085329 | 9.25178 | 7.33363 | 0.66076 | 3624
2024-05-10 | 2024-05-10 22:41 | Aus_CLK463 | 2038407 | 1.61 | 20.73 | 4.99 | 2.43 | 65.68 | 2.7 | 1.45 | 0.71 | 0.37 | 66.28325 | 4.484254736 | 9.11194 | 7.39449 | 0.7459825 | 3624
2024-05-10 | 2024-05-10 23:01 | Aus_RM323 | 2038410 | -- | 14.5272 | 3.668131 | 1.710791 | 42.29191 | 1.904692 | 0.06893745 | 0.5748189 | 0.2841012 | -- | 18.56204 | 6.825888778 | 5.205937013 | 12.414 | 3624
2024-05-10 | 2024-05-10 23:01 | Aus_KF461 | 2038411 | -- | 13.5 | 3.28 | 1.63 | 42.86 | 1.89 | 0.08 | 0.51 | 0.28 | -- | 5.928747072 | 5.93404 | 4.96009 | 9.941661 | 3624
2024-05-10 | 2024-05-10 23:03 | Aus_KF462 | 2038412 | -- | 13.51 | 3.24 | 1.61 | 42.98 | 1.87 | 0.04 | 0.5 | 0.27 | -- | 5.421913776 | 5.86188 | 4.89923 | 19.34798 | 3624
2024-05-10 | 2024-05-10 23:05 | Aus_KF463 | 2038413 | -- | 13.55 | 3.25 | 1.63 | 43.17 | 1.87 | 0.04 | 0.51 | 0.28 | -- | 5.254666952 | 5.85454 | 4.96009 | 19.88332 | 3624
2024-05-10 | 2024-05-10 23:13 | Aus_HM463 | 2038416 | -- | -- | -- | -- | -- | -- | 1.58 | -- | -- | -- | -- | -- | -- | #VALUE! | 3624
2024-05-10 | 2024-05-10 23:33 | Aus_HM461 | 2038424 | -- | -- | -- | -- | -- | -- | 2.9 | -- | -- | -- | -- | -- | -- | #VALUE! | 3624
2024-05-10 | 2024-05-10 23:34 | Aus_HM462 | 2038425 | -- | -- | -- | -- | -- | -- | 2.24 | -- | -- | -- | -- | -- | -- | #VALUE! | 3624
2024-05-11 | 2024-05-11 00:01 | Aus_RM323 | 2038427 | -- | 12.88835 | 3.121167 | 1.478917 | 43.57546 | 1.849533 | 0.05860313 | 0.4809069 | 0.2531547 | -- | -2.496968 | 5.768764986 | 4.500344431 | 12.55792 | 3624
2024-05-11 | 2024-05-11 00:03 | Aus_RM361 | 2038430 | -- | 12.9869 | 3.180268 | 1.527917 | 43.49137 | 1.991377 | 0.06306031 | 0.4929278 | 0.2434867 | -- | -1.038753 | 5.842474636 | 4.649451431 | 11.63473 | 3624
2024-05-11 | 2024-05-11 00:05 | Aus_RM362 | 2038431 | -- | 13.67655 | 3.195014 | 1.563386 | 43.24142 | 1.964699 | 0.05097824 | 0.4854499 | 0.2542581 | -- | 5.773175 | 5.821537988 | 4.757383598 | 14.54 | 3624
2024-05-11 | 2024-05-11 00:30 | Man_CLK461 | 2038432 | 1.32 | 20.70027 | 5.089817 | 2.473641 | 66.4136 | 2.972336 | 1.609798 | 0.7364983 | 0.3889152 | 69.9433 | 2.528824 | 9.302614478 | 7.527289563 | 0.7011023 | 3624
2024-05-11 | 2024-05-11 00:30 | Man_CLK462 | 2038433 | 1.81 | 20.81808 | 5.044901 | 2.454084 | 66.7655 | 2.938164 | 1.293435 | 0.6521709 | 0.3674151 | 68.81545 | 2.212565 | 9.216677522 | 7.467777612 | 0.7956512 | 3624
2024-05-11 | 2024-05-11 00:41 | Aus_CLK463 | 2038434 | 1.64 | 20.8507 | 5.011811 | 2.452024 | 65.94444 | 2.763711 | 1.54766 | 0.7304204 | 0.3794233 | 66.14231 | 4.844796 | 9.132474542 | 7.461509032 | 0.7179954 | 3624
2024-05-11 | 2024-05-11 01:01 | Aus_RM323 | 2038437 | -- | 12.66068 | 3.05717 | 1.456033 | 43.78712 | 1.858389 | 0.07019443 | 0.465304 | 0.2453173 | -- | -5.4541 | 5.637892664 | 4.430708419 | 10.15097 | 3624
2024-05-11 | 2024-05-11 01:03 | Aus_RM361 | 2038438 | -- | 13.89125 | 3.391418 | 1.635812 | 42.83244 | 1.999424 | 0.06077704 | 0.5231757 | 0.254432 | -- | 9.949253 | 6.219463796 | 4.977775916 | 12.72775 | 3624
2024-05-11 | 2024-05-11 01:05 | Aus_RM362 | 2038439 | -- | 13.4506 | 3.161479 | 1.550741 | 43.30035 | 1.928599 | 0.04922786 | 0.4888656 | 0.2455045 | -- | 3.465324 | 5.754065578 | 4.718904863 | 14.88661 | 3624
2024-05-11 | 2024-05-11 02:01 | Aus_RM323 | 2038448 | -- | 13.21924 | 3.225618 | 1.54511 | 43.28815 | 1.890452 | 0.03383787 | 0.4855998 | 0.2730443 | -- | 1.83198 | 5.93356158 | 4.70176973 | 22.62529 | 3624
2024-05-11 | 2024-05-11 02:03 | Aus_RM361 | 2038449 | -- | 13.64496 | 3.308945 | 1.613674 | 42.75751 | 1.942988 | 0.05321723 | 0.510397 | 0.2609735 | -- | 7.619313 | 6.038367842 | 4.910409982 | 14.49005 | 3624
2024-05-11 | 2024-05-11 02:05 | Aus_RM362 | 2038450 | -- | 13.18946 | 3.101809 | 1.510666 | 43.45543 | 1.903297 | 0.0433175 | 0.4744844 | 0.2568313 | -- | 0.3974851 | 5.663746978 | 4.596956638 | 16.97263 | 3624
2024-05-11 | 2024-05-11 02:29 | Man_CLK461 | 2038453 | 1.26 | 20.68456 | 5.102687 | 2.482011 | 65.84845 | 2.944012 | 1.76755 | 0.7332524 | 0.3850453 | 67.9078 | 4.203634 | 9.322557938 | 7.552759473 | 0.6341417 | 3624
2024-05-11 | 2024-05-11 02:29 | Man_CLK462 | 2038454 | 2.81 | 20.58855 | 5.107014 | 2.434915 | 66.08329 | 3.031707 | 1.669348 | 0.7733611 | 0.4001571 | 63.32174 | 2.627797 | 9.41371092 | 7.409446345 | 0.7035749 | 3624
2024-05-11 | 2024-05-11 02:41 | Aus_CLK463 | 2038455 | 1.66 | 20.76434 | 5.033605 | 2.442117 | 66.12619 | 2.764708 | 1.519248 | 0.7302257 | 0.3855027 | 67.32488979 | 3.643643 | 9.206991286 | 7.431362031 | 0.7364772 | 3624
2024-05-11 | 2024-05-11 03:01 | Aus_RM323 | 2038456 | -- | 13.59 | 3.24 | 1.61 | 43.01 | 1.81 | 0.02 | 0.5 | 0.3 | -- | 6.017814104 | 5.86188 | 4.89923 | 40.63143 | 3624
2024-05-11 | 2024-05-11 03:03 | Aus_RM361 | 2038459 | -- | 13.92 | 3.28 | 1.63 | 42.73 | 1.85 | 0.04 | 0.52 | 0.28 | -- | 9.940182984 | 5.93404 | 4.96009 | 20.09609 | 3624
2024-05-11 | 2024-05-11 03:05 | Aus_RM362 | 2038460 | -- | 13.29 | 3.09 | 1.55 | 43.44 | 1.82 | 0.03 | 0.48 | 0.27 | -- | 1.292145872 | 5.5659 | 4.71665 | 25.22992 | 3624
2024-05-11 | 2024-05-11 03:08 | Aus_KF461 | 2038461 | -- | 13.45 | 3.28 | 1.64 | 42.99 | 1.9 | 0.08 | 0.51 | 0.27 | -- | 5.11026188 | 5.91712 | 4.99052 | 9.780371 | 3624
2024-05-11 | 2024-05-11 03:10 | Aus_KF462 | 2038462 | -- | 13.5 | 3.22 | 1.61 | 43.16 | 1.87 | 0.04 | 0.5 | 0.27 | -- | 4.68173896 | 5.80888 | 4.89923 | 19.34798 | 3624
2024-05-11 | 2024-05-11 03:12 | Aus_KF463 | 2038463 | -- | 13.53 | 3.24 | 1.62 | 43.11 | 1.82 | 0.04 | 0.51 | 0.28 | -- | 5.205459384 | 5.84496 | 4.92966 | 19.88332 | 3624
2024-05-11 | 2024-05-11 03:46 | Man_CLK462 | 2038470 | 1.95 | 20.89662 | 5.087933 | 2.451697 | 66.30177 | 2.884713 | 1.401387 | 0.6781962 | 0.3637088 | 65.47508 | 4.527747 | 9.334751126 | 7.460513971 | 0.746753 | 3624
2024-05-11 | 2024-05-11 04:01 | Aus_RM323 | 2038471 | -- | 13.94486 | 3.404599 | 1.656406 | 42.7324 | 1.902502 | 0.03566362 | 0.5260409 | 0.2807932 | -- | 10.80658 | 6.219548398 | 5.040443458 | 22.71245 | 3624
2024-05-11 | 2024-05-11 04:03 | Aus_RM361 | 2038472 | -- | 12.41898 | 2.954627 | 1.429973 | 43.98398 | 1.896977 | 0.0730539 | 0.4575442 | 0.2269288 | -- | -8.685223 | 5.410247234 | 4.351407839 | 9.338457 | 3624
2024-05-11 | 2024-05-11 04:05 | Aus_RM362 | 2038473 | -- | 13.6113 | 3.232308 | 1.571607 | 43.14005 | 1.910346 | 0.03812133 | 0.4906787 | 0.2474985 | -- | 5.721197 | 5.906457156 | 4.782400101 | 19.33174 | 3624
2024-05-11 | 2024-05-11 04:32 | Man_CLK461 | 2038477 | 1.45 | 20.75204 | 5.13926 | 2.480926 | 66.04463 | 2.923359 | 1.641413 | 0.7488974 | 0.3889116 | 67.17596187 | 4.365675 | 9.421312208 | 7.549457818 | 0.6940245 | 3624
2024-05-11 | 2024-05-11 04:32 | Man_CLK462 | 2038478 | 1.64 | 20.87943 | 5.03466 | 2.459535 | 67.13097 | 2.929219 | 1.326728 | 0.6576471 | 0.370022 | 70.59008994 | 1.571763 | 9.18031578 | 7.484365005 | 0.7817333 | 3624
2024-05-11 | 2024-05-11 04:41 | Aus_CLK463 | 2038479 | 1.65 | 20.79009 | 5.06927 | 2.452877 | 65.829 | 2.758425 | 1.546102 | 0.730462 | 0.3839768 | 65.70505503 | 4.970184 | 9.283297616 | 7.464104711 | 0.7225421 | 3624
2024-05-11 | 2024-05-11 05:01 | Aus_RM323 | 2038480 | -- | 14.0947 | 3.426064 | 1.662315 | 42.60966 | 1.896202 | 0.03541906 | 0.523716 | 0.2700549 | -- | 12.58739 | 6.26643262 | 5.058424545 | 22.42221 | 3624
2024-05-11 | 2024-05-11 05:03 | Aus_RM361 | 2038481 | -- | 12.89087 | 3.10141 | 1.493789 | 43.70817 | 1.916032 | 0.06173564 | 0.4722345 | 0.2387345 | -- | -2.966955 | 5.691245512 | 4.545599927 | 11.49978 | 3624
2024-05-11 | 2024-05-11 05:05 | Aus_RM362 | 2038482 | -- | 13.81526 | 3.308518 | 1.594796 | 43.05245 | 1.907413 | 0.03850417 | 0.5049782 | 0.2578856 | -- | 8.15563 | 6.069177868 | 4.852964228 | 19.80368 | 3624
2024-05-11 | 2024-05-11 06:01 | Aus_RM323 | 2038488 | -- | 13.51 | 3.41 | 1.61 | 42.87 | 1.9 | 0.07 | 0.53 | 0.3 | -- | 6.621311704 | 6.31238 | 4.89923 | 11.97372 | 3624
2024-05-11 | 2024-05-11 06:03 | Aus_RM361 | 2038489 | -- | 13.26 | 3.34 | 1.6 | 42.97 | 1.93 | 0.04 | 0.51 | -- | -- | 3.7985334 | 6.1438 | 4.8688 | #VALUE! | 3624
2024-05-11 | 2024-05-11 06:05 | Aus_RM362 | 2038490 | -- | 13.43 | 3.34 | 1.6 | 43.1 | 1.93 | 0.06 | 0.5 | 0.29 | -- | 4.861357088 | 6.1438 | 4.8688 | 13.32876 | 3624
2024-05-11 | 2024-05-11 06:30 | Man_CLK461 | 2038494 | 1.47 | 20.52887 | 5.156896 | 2.513803 | 65.94962 | 2.920459 | 1.468819 | 0.7059056 | 0.3632418 | 68.23836 | 2.862953 | 9.412419724 | 7.649502529 | 0.7281155 | 3624
2024-05-11 | 2024-05-11 06:35 | Man_CLK462 | 2038495 | 1.36 | 20.75614 | 4.941978 | 2.443636 | 66.23956 | 2.831813 | 1.44736 | 0.7074566 | 0.3624276 | 69.68342 | 2.76221 | 8.961609588 | 7.435984348 | 0.7390969 | 3624
2024-05-11 | 2024-05-11 06:41 | Aus_CLK463 | 2038496 | 1.18 | 21.13905 | 5.095311 | 2.466858 | 65.62126 | 2.742329 | 1.526925 | 0.7495139 | 0.3985657 | 63.92568 | 8.756456 | 9.328650414 | 7.506648894 | 0.7545639 | 3624
2024-05-11 | 2024-05-11 07:01 | Aus_RM323 | 2038498 | -- | 13.4628 | 3.293173 | 1.558855 | 43.1702 | 1.88016 | 0.04472376 | 0.507732 | 0.2595969 | -- | 4.646147 | 6.08932579 | 4.743595765 | 17.15142 | 3624
2024-05-11 | 2024-05-11 07:03 | Aus_RM361 | 2038499 | -- | 13.8341 | 3.405566 | 1.621929 | 42.9079 | 1.913338 | 0.04517078 | 0.5138892 | 0.2529054 | -- | 9.282714 | 6.280446032 | 4.935529947 | 16.90655 | 3624
2024-05-11 | 2024-05-11 07:05 | Aus_RM362 | 2038500 | -- | 13.75361 | 3.295593 | 1.593326 | 42.90546 | 1.923314 | 0.03845349 | 0.4986552 | 0.2655121 | -- | 8.009752 | 6.037413858 | 4.848491018 | 19.94575 | 3624
2024-05-11 | 2024-05-11 07:08 | Aus_KF461 | 2038502 | -- | 13.34792 | 3.369298 | 1.611881 | 42.99198 | 1.979322 | 0.1238308 | 0.5104053 | 0.235556 | -- | 4.648481 | 6.201337048 | 4.904953883 | 5.962416 | 3624
2024-05-11 | 2024-05-11 07:10 | Aus_KF462 | 2038503 | -- | 13.39489 | 3.242813 | 1.583624 | 42.9998 | 1.937869 | 0.06821362 | 0.4943632 | 0.2517706 | -- | 4.35691 | 5.913962642 | 4.818967832 | 10.93037 | 3624
2024-05-11 | 2024-05-11 07:12 | Aus_KF463 | 2038504 | -- | 13.44055 | 3.296476 | 1.591096 | 42.97026 | 1.920336 | 0.05256115 | 0.5022008 | 0.2527713 | -- | 5.120357 | 6.043526968 | 4.841705128 | 14.33685 | 3624
2024-05-11 | 2024-05-11 07:13 | Aus_HM463 | 2038505 | -- | -- | -- | -- | -- | -- | 1.58 | -- | -- | -- | -- | -- | -- | #VALUE! | 3624
2024-05-11 | 2024-05-11 07:21 | Aus_HM461 | 2038507 | -- | -- | -- | -- | -- | -- | 2.59 | -- | -- | -- | -- | -- | -- | #VALUE! | 3624
2024-05-11 | 2024-05-11 07:21 | Aus_HM462 | 2038508 | -- | -- | -- | -- | -- | -- | 2.16 | -- | -- | -- | -- | -- | -- | #VALUE! | 3624
2024-05-11 | 2024-05-11 08:01 | Aus_RM323 | 2038512 | -- | 13.01769 | 3.141893 | 1.511498 | 43.27264 | 1.85995 | 0.03432769 | 0.485995 | 0.2514975 | -- | -0.3143891 | 5.768561834 | 4.599488414 | 21.50234 | 3624
2024-05-11 | 2024-05-11 08:03 | Aus_RM361 | 2038513 | -- | 13.93124 | 3.428882 | 1.647084 | 42.56334 | 1.900301 | 0.03497928 | 0.5206612 | 0.2651536 | -- | 11.32166 | 6.299671172 | 5.012076612 | 22.44899 | 3624
2024-05-11 | 2024-05-11 08:05 | Aus_RM362 | 2038514 | -- | 13.7706 | 3.286028 | 1.596589 | 42.89411 | 1.921419 | 0.0366713 | 0.4921102 | 0.2573236 | -- | 8.145776 | 6.006545612 | 4.858420327 | 20.47508 | 3624
2024-05-11 | 2024-05-11 08:39 | Man_CLK461 | 2038518 | 1.47 | 20.67592 | 5.062589 | 2.453622 | 65.91962 | 2.88349 | 1.485062 | 0.7653836 | 0.3820089 | 67.71826 | 3.676907 | 9.264332426 | 7.466371746 | 0.7705436 | 3624
2024-05-11 | 2024-05-11 08:40 | Man_CLK462 | 2038519 | 1.61 | 20.77101 | 5.070156 | 2.479376 | 66.61002 | 2.908704 | 1.426521 | 0.6874042 | 0.3814355 | 69.14859 | 2.440525 | 9.240809208 | 7.544741168 | 0.7551236 | 3624
2024-05-11 | 2024-05-11 08:41 | Aus_CLK463 | 2038520 | 1.68 | 20.88391 | 5.073168 | 2.456851 | 65.68555 | 2.749854 | 1.525888 | 0.7491019 | 0.3871473 | 64.25404 | 6.241678 | 9.286903308 | 7.476197593 | 0.7451913 | 3624
2024-05-11 | 2024-05-11 09:01 | Aus_RM323 | 2038524 | -- | 13.03255 | 3.172837 | 1.521793 | 43.32027 | 1.854027 | 0.03034548 | 0.4832848 | 0.2480367 | -- | -0.1649338 | 5.833144294 | 4.630816099 | 24.10091 | 3624
2024-05-11 | 2024-05-11 09:03 | Aus_RM361 | 2038525 | -- | 14.17844 | 3.500395 | 1.675227 | 42.60933 | 1.919488 | 0.03179314 | 0.5331597 | 0.2667347 | -- | 13.69924 | 6.441562666 | 5.097715761 | 25.09745 | 3624
2024-05-11 | 2024-05-11 09:05 | Aus_RM362 | 2038526 | -- | 13.71899 | 3.246742 | 1.578024 | 42.82385 | 1.91828 | 0.03101308 | 0.4905514 | 0.2556765 | -- | 7.698555 | 5.933849692 | 4.801927032 | 24.09937 | 3624
2024-05-11 | 2024-05-11 10:01 | Aus_RM323 | 2038532 | -- | 13.2 | 3.33 | 1.58 | 43.17 | 1.9 | 0.08 | 0.51 | 0.3 | -- | 2.596018088 | 6.15114 | 4.80794 | 10.26424 | 3624
2024-05-11 | 2024-05-11 10:03 | Aus_RM361 | 2038533 | -- | 12.9 | 3.27 | 1.56 | 43.07 | 1.96 | 0.14 | 0.5 | 0.28 | -- | -0.002657064 | 6.02598 | 4.74708 | 5.620159 | 3624
2024-05-11 | 2024-05-11 10:05 | Aus_RM362 | 2038534 | -- | 13.85 | 3.47 | 1.65 | 42.64 | 1.94 | 0.07 | 0.53 | 0.3 | -- | 10.59906 | 6.4037 | 5.02095 | 11.97372 | 3624
2024-05-11 | 2024-05-11 10:30 | Man_CLK461 | 2038542 | 1.09 | 20.60853 | 5.111641 | 2.491494 | 65.36451 | 2.877382 | 1.86555 | 0.7716782 | 0.3940563 | 67.13386 | 5.09161 | 9.330240802 | 7.581616242 | 0.6245918 | 3624
2024-05-11 | 2024-05-11 10:30 | Man_CLK462 | 2038543 | 1.49 | 20.73953 | 5.04722 | 2.477088 | 66.39925 | 2.894916 | 1.354316 | 0.677141 | 0.3775608 | 69.17566895 | 2.698383 | 9.183900104 | 7.537778784 | 0.7852417 | 3624
2024-05-11 | 2024-05-11 10:41 | Aus_CLK463 | 2038544 | 1.78 | 20.72042 | 5.054599 | 2.457231 | 66.17345 | 2.758314 | 1.511934 | 0.7294545 | 0.3865943 | 67.19991 | 3.243473 | 9.237052498 | 7.477353933 | 0.7405374 | 3624
2024-05-11 | 2024-05-11 11:01 | Aus_RM323 | 2038545 | -- | 13.99318 | 3.432868 | 1.642186 | 42.62046 | 1.902895 | 0.01886112 | 0.5231103 | 0.2663923 | -- | 11.69387 | 6.318521488 | 4.997171998 | 41.82849 | 3624
2024-05-11 | 2024-05-11 11:03 | Aus_RM361 | 2038546 | -- | 12.72752 | 3.094606 | 1.48386 | 43.53659 | 1.881242 | 0.1407422 | 0.4647868 | 0.2380959 | -- | -3.890081 | 5.69001478 | 4.51538598 | 4.993412 | 3624
2024-05-11 | 2024-05-11 11:05 | Aus_RM362 | 2038547 | -- | 13.82742 | 3.403147 | 1.621624 | 42.79679 | 1.911177 | 0.03020357 | 0.5181433 | 0.2629179 | -- | 9.553912 | 6.274551742 | 4.934601832 | 25.83211 | 3624
2024-05-11 | 2024-05-11 11:08 | Aus_KF461 | 2038549 | -- | 13.40457 | 3.344331 | 1.627348 | 43.05066 | 1.962157 | 0.1174522 | 0.5163268 | 0.2625192 | -- | 4.845632 | 6.109004334 | 4.952019964 | 6.625346 | 3624
2024-05-11 | 2024-05-11 11:10 | Aus_KF462 | 2038550 | -- | 13.42158 | 3.263766 | 1.590509 | 43.16153 | 1.93874 | 0.05727243 | 0.497683 | 0.2415548 | -- | 4.203376 | 5.957838672 | 4.839918887 | 12.83765 | 3624
2024-05-11 | 2024-05-11 11:12 | Aus_KF463 | 2038551 | -- | 13.43699 | 3.2938 | 1.589883 | 43.07056 | 1.916658 | 0.04854537 | 0.5062113 | 0.2496494 | -- | 4.766831 | 6.038487964 | 4.838013969 | 15.51016 | 3624
2024-05-11 | 2024-05-11 12:03 | Aus_RM361 | 2038560 | -- | 13.42594 | 3.309429 | 1.578289 | 43.16456 | 1.901007 | 0.05690586 | 0.5004575 | 0.2567377 | -- | 4.449808 | 6.099521862 | 4.802733427 | 13.30611 | 3624
2024-05-11 | 2024-05-11 12:24 | Man_CLK461 | 2038562 | 1.1 | 20.79904 | 4.997605 | 2.447883 | 65.80376 | 2.831853 | 1.859016 | 0.7613906 | 0.3974856 | 68.26191988 | 4.756084 | 9.101835214 | 7.448907969 | 0.6244576 | 3624
2024-05-11 | 2024-05-11 12:30 | Man_CLK462 | 2038569 | 1.97 | 20.58165 | 5.081272 | 2.441156 | 65.75555 | 2.883684 | 1.799385 | 0.8076196 | 0.4113763 | 65.6236 | 3.451267 | 9.334934848 | 7.428437708 | 0.6769779 | 3624
2024-05-11 | 2024-05-11 12:41 | Aus_CLK463 | 2038570 | 1.54 | 20.78012 | 5.070532 | 2.462467 | 66.06395 | 2.757299 | 1.588318 | 0.7317904 | 0.3927109 | 67.16293 | 4.179609 | 9.270415636 | 7.493287081 | 0.7111448 | 3624
2024-05-11 | 2024-05-11 13:03 | Aus_RM361 | 2038575 | -- | 13.68074 | 3.343335 | 1.620508 | 42.90942 | 1.909521 | 0.03787011 | 0.5078478 | 0.2674211 | -- | 7.642159 | 6.117938214 | 4.931205844 | 20.52464 | 3624
2024-05-11 | 2024-05-11 14:03 | Aus_RM361 | 2038583 | -- | 13.69592 | 3.348601 | 1.599858 | 43.11753 | 1.889046 | 0.03729224 | 0.4992102 | 0.2674165 | -- | 7.137986 | 6.166832914 | 4.868367894 | 20.6454 | 3624
2024-05-11 | 2024-05-11 14:29 | Man_CLK461 | 2038586 | 1.39 | 20.66 | 4.94 | 2.41 | 65.77 | 2.77 | 1.49 | 0.7 | 0.37 | 68.44176 | 3.33084052 | 9.01328 | 7.33363 | 0.7202443 | 3624
2024-05-11 | 2024-05-11 14:30 | Man_CLK462 | 2038587 | 1.77 | 20.58 | 5.06 | 2.45 | 66.04 | 2.87 | 1.43 | 0.7 | 0.38 | 67.73859 | 2.464910256 | 9.2636 | 7.45535 | 0.7594876 | 3624
2024-05-11 | 2024-05-11 14:41 | Aus_CLK463 | 2038588 | 1.5 | 20.78 | 5 | 2.41 | 65.81 | 2.69 | 1.54 | 0.73 | 0.39 | 66.84171 | 7.615292776 | 9.17228 | 7.33363 | 0.7301964 | 3624
2024-05-11 | 2024-05-11 15:01 | Aus_RM361 | 2038592 | -- | 13.03052 | 3.099076 | 1.511017 | 43.31495 | 1.863272 | 0.04101984 | 0.4626075 | 0.248515 | -- | -0.5515043 | 5.655910636 | 4.598024731 | 17.41531 | 3624
2024-05-11 | 2024-05-11 15:03 | Aus_KF461 | 2038593 | -- | 13.4474 | 3.367362 | 1.62646 | 42.96985 | 1.972969 | 0.1217203 | 0.5126798 | 0.2497879 | -- | 5.577934 | 6.17153898 | 4.94931778 | 6.232569 | 3624
2024-05-11 | 2024-05-11 15:05 | Aus_KF462 | 2038594 | -- | 13.40653 | 3.275409 | 1.586353 | 42.96664 | 1.941146 | 0.06706216 | 0.4905948 | 0.2428472 | -- | 4.727002 | 5.995724574 | 4.827272179 | 10.89853 | 3624
2024-05-11 | 2024-05-11 15:12 | Aus_KF463 | 2038595 | -- | 13.44536 | 3.3254 | 1.586666 | 43.11419 | 1.904838 | 0.04493863 | 0.494377 | 0.2444656 | -- | 4.861502 | 6.127671128 | 4.828224638 | 16.38203 | 3624
2024-05-11 | 2024-05-11 15:12 | Aus_HM461 | 2038596 | -- | -- | -- | -- | -- | -- | 1.84 | -- | -- | -- | -- | -- | -- | #VALUE! | 3624
2024-05-11 | 2024-05-11 15:13 | Aus_HM462 | 2038597 | -- | -- | -- | -- | -- | -- | 2.21 | -- | -- | -- | -- | -- | -- | #VALUE! | 3624
2024-05-11 | 2024-05-11 15:13 | Aus_HM463 | 2038598 | -- | -- | -- | -- | -- | -- | 1.65 | -- | -- | -- | -- | -- | -- | #VALUE! | 3624
2024-05-11 | 2024-05-11 16:01 | Aus_RM361 | 2038604 | -- | 12.90283 | 3.067476 | 1.482382 | 43.57431 | 1.856433 | 0.02302069 | 0.4645199 | 0.2570714 | -- | -2.637273 | 5.620621056 | 4.510888426 | 31.58207 | 3624
2024-05-11 | 2024-05-11 16:03 | Aus_RM362 | 2038605 | -- | 13.75874 | 3.321044 | 1.602812 | 42.78453 | 1.902986 | 0.02726301 | 0.4863795 | 0.2603558 | -- | 8.564489 | 6.088808696 | 4.877356916 | 27.50551 | 3624
2024-05-11 | 2024-05-11 16:33 | Man_CLK461 | 2038608 | 1.33 | 20.6976 | 5.025057 | 2.466193 | 66.01613 | 2.865867 | 1.553341 | 0.7011097 | 0.3673957 | 68.75049 | 3.390313 | 9.143602494 | 7.504625299 | 0.6893194 | 3624
2024-05-11 | 2024-05-11 16:34 | Man_CLK462 | 2038609 | 1.65 | 20.69223 | 5.136099 | 2.494492 | 66.29276 | 2.921165 | 1.26759 | 0.6603385 | 0.3637543 | 67.82829 | 3.08785 | 9.389981886 | 7.590739156 | 0.8136311 | 3624
2024-05-11 | 2024-05-11 16:41 | Aus_CLK463 | 2038610 | 1.79 | 20.72765 | 5.120811 | 2.470937 | 65.89465 | 2.75335 | 1.582484 | 0.7550746 | 0.3917346 | 65.50484 | 4.512246 | 9.389323746 | 7.519061291 | 0.7254928 | 3624
2024-05-11 | 2024-05-11 17:01 | Aus_RM323 | 2038611 | -- | 13.17743 | 3.131444 | 1.517951 | 43.1596 | 1.89619 | 0.02681817 | 0.4747091 | 0.2507499 | -- | 1.360615 | 5.729953508 | 4.619124893 | 27.12922 | 3624
2024-05-11 | 2024-05-11 17:03 | Aus_RM361 | 2038612 | -- | 13.39115 | 3.228465 | 1.551854 | 43.10829 | 1.865292 | 0.02390603 | 0.4866729 | 0.2570185 | -- | 3.884565 | 5.929695282 | 4.722291722 | 31.19826 | 3624
2024-05-11 | 2024-05-11 17:05 | Aus_RM362 | 2038613 | -- | 13.42238 | 3.242272 | 1.565856 | 42.88616 | 1.879685 | 0.02612564 | 0.4906642 | 0.2465758 | -- | 4.920434 | 5.942592448 | 4.764899808 | 28.16195 | 3624
2024-05-11 | 2024-05-11 18:01 | Aus_RM323 | 2038624 | -- | 13.68873 | 3.376472 | 1.591637 | 42.85395 | 1.967935 | 0.02064548 | 0.5116025 | 0.2604876 | -- | 8.018029 | 6.254600996 | 4.843351391 | 37.36989 | 3624
2024-05-11 | 2024-05-11 18:03 | Aus_RM361 | 2038625 | -- | 13.81835 | 3.363832 | 1.611732 | 42.77467 | 1.877082 | 0.02310228 | 0.507759 | 0.2636218 | -- | 9.333918 | 6.187104256 | 4.904500476 | 33.42928 | 3624
2024-05-11 | 2024-05-11 18:07 | Aus_RM362 | 2038626 | -- | 13.93953 | 3.378692 | 1.629782 | 42.5076 | 1.902757 | 0.031685 | 0.5139085 | 0.2545622 | -- | 11.29112 | 6.195942656 | 4.959426626 | 24.17031 | 3624
2024-05-11 | 2024-05-11 18:32 | Man_CLK461 | 2038629 | 1.19 | 20.64271 | 5.180833 | 2.551226 | 66.10683 | 2.932206 | 1.52861 | 0.6908373 | 0.3842626 | 68.93873 | 3.520896 | 9.412533058 | 7.763380718 | 0.7089901 | 3624
2024-05-11 | 2024-05-11 18:33 | Man_CLK462 | 2038630 | 1.45 | 20.65297 | 5.039531 | 2.453392 | 66.44319 | 2.912391 | 1.722184 | 0.6732188 | 0.3741836 | 70.26078 | 1.754451 | 9.203617886 | 7.465671856 | 0.6130412 | 3624
2024-05-11 | 2024-05-11 18:41 | Aus_CLK463 | 2038631 | 2.76 | 20.5517 | 5.086922 | 2.440756 | 66.24686 | 2.765114 | 1.543632 | 0.7466195 | 0.388951 | 64.59786 | 1.712994 | 9.350584148 | 7.427220508 | 0.7367644 | 3624
2024-05-11 | 2024-05-11 19:01 | Aus_RM323 | 2038636 | -- | 13.8418 | 3.390564 | 1.616049 | 42.77316 | 1.873085 | 0.01902556 | 0.516795 | 0.2691349 | -- | 9.680372 | 6.250639692 | 4.917637107 | 41.37047 | 3624
2024-05-11 | 2024-05-11 19:03 | Aus_RM361 | 2038637 | -- | 13.94854 | 3.385041 | 1.624904 | 42.72219 | 1.874461 | 0.02789732 | 0.5179969 | 0.2670698 | -- | 10.73648 | 6.221021082 | 4.944582872 | 28.1552 | 3624
2024-05-11 | 2024-05-11 19:05 | Aus_KF461 | 2038638 | -- | 13.35796 | 3.31629 | 1.611562 | 42.89759 | 1.934187 | 0.1324894 | 0.5082891 | 0.2418079 | -- | 4.755725 | 6.061405596 | 4.903983166 | 5.620047 | 3624
2024-05-11 | 2024-05-11 19:10 | Aus_KF462 | 2038639 | -- | 13.43984 | 3.275865 | 1.583519 | 43.08735 | 1.927579 | 0.0630024 | 0.5030051 | 0.2419019 | -- | 4.642016 | 6.001728102 | 4.818648317 | 11.74909 | 3624
2024-05-11 | 2024-05-11 19:12 | Aus_KF463 | 2038640 | -- | 13.481 | 3.321215 | 1.594836 | 42.98011 | 1.908287 | 0.04949609 | 0.5021864 | 0.260431 | -- | 5.567407 | 6.102757238 | 4.853085948 | 15.4241 | 3624
2024-05-11 | 2024-05-11 19:41 | Aus_CLK463 | 2038644 | 2.32 | 20.68919 | 5.048499 | 2.432096 | 66.077 | 2.755311 | 1.576337 | 0.7424321 | 0.3887456 | 64.92319 | 3.213064 | 9.263415918 | 7.400868128 | 0.7190495 | 3624
2024-05-11 | 2024-05-11 20:01 | Aus_RM323 | 2038645 | -- | 14.22105 | 3.598896 | 1.686223 | 42.33446 | 1.948131 | 0.02712877 | 0.5477307 | 0.2725731 | -- | 15.42095 | 6.683985084 | 5.131176589 | 30.14737 | 3624
2024-05-11 | 2024-05-11 20:03 | Aus_RM361 | 2038646 | -- | 13.99004 | 3.43506 | 1.632515 | 42.75169 | 1.879392 | 0.02318219 | 0.5210832 | 0.2761937 | -- | 11.26451 | 6.34069362 | 4.967743145 | 34.50295 | 3624
2024-05-11 | 2024-05-11 20:31 | Man_CLK461 | 2038649 | 1.06 | 20.81818 | 5.067812 | 2.475626 | 66.07626 | 2.890525 | 1.60976 | 0.737428 | 0.3995492 | 68.87732 | 4.469547 | 9.240942608 | 7.533329918 | 0.7101342 | 3624
2024-05-11 | 2024-05-11 20:32 | Man_CLK462 | 2038650 | 1.16 | 20.51924 | 5.110708 | 2.48078 | 64.9371 | 2.884618 | 2.178266 | 0.804525 | 0.3940209 | 65.8091 | 5.620036 | 9.34589644 | 7.54901354 | 0.5477367 | 3624
2024-05-11 | 2024-05-11 20:41 | Aus_CLK463 | 2038654 | 1.98 | 20.7572 | 5.062704 | 2.444646 | 66.22836 | 2.754245 | 1.538592 | 0.7302281 | 0.3883282 | 66.29326 | 3.418659 | 9.279824568 | 7.439057778 | 0.7295887 | 3624
2024-05-11 | 2024-05-11 21:01 | Aus_RM323 | 2038656 | -- | 13.54729 | 3.293031 | 1.580385 | 43.09103 | 1.898784 | 0.02668821 | 0.5102317 | 0.2606139 | -- | 5.638449 | 6.05252073 | 4.809111555 | 28.87102 | 3624
2024-05-11 | 2024-05-11 21:03 | Aus_RM361 | 2038657 | -- | 14.88562 | 3.67001 | 1.742967 | 42.10018 | 1.904151 | 0.02980179 | 0.5589194 | 0.2812749 | -- | 22.27768 | 6.776426336 | 5.303848581 | 28.13963 | 3624
2024-05-11 | 2024-05-11 22:01 | Aus_RM323 | 2038664 | -- | 12.83559 | 3.1436 | 1.500958 | 43.48411 | 1.904816 | 0.02468731 | 0.4864779 | 0.2488309 | -- | -2.532707 | 5.790919064 | 4.567415194 | 29.77626 | 3624
2024-05-11 | 2024-05-11 22:03 | Aus_RM361 | 2038665 | -- | 13.37377 | 3.276576 | 1.544003 | 43.4057 | 1.874841 | 0.0414149 | 0.498528 | 0.2661352 | -- | 3.057054 | 6.070473324 | 4.698401129 | 18.53631 | 3624
2024-05-11 | 2024-05-11 22:27 | Man_CLK461 | 2038669 | 1 | 20.93867 | 4.959051 | 2.47499 | 66.05589 | 2.807325 | 1.604161 | 0.7216195 | 0.3861135 | 68.8545 | 5.01648 | 8.95380207 | 7.53139457 | 0.6934187 | 3624
2024-05-11 | 2024-05-11 22:27 | Man_CLK462 | 2038670 | 1.65 | 20.7091 | 5.095371 | 2.463601 | 66.12913 | 2.898331 | 1.628872 | 0.7234257 | 0.395412 | 67.35173 | 3.495736 | 9.334320258 | 7.496737843 | 0.6912087 | 3624
2024-05-11 | 2024-05-11 22:41 | Aus_CLK463 | 2038671 | 1.9 | 20.76176 | 5.104299 | 2.454594 | 66.2281 | 2.76038 | 1.531189 | 0.7278824 | 0.3961488 | 66.28957 | 3.680214 | 9.373219302 | 7.469329542 | 0.7384027 | 3624
2024-05-11 | 2024-05-11 23:01 | Aus_RM323 | 2038675 | -- | 13.04906 | 3.160198 | 1.527136 | 43.59469 | 1.882342 | 0.02295632 | 0.4837168 | 0.2578597 | -- | -0.9240201 | 5.790610588 | 4.647074848 | 32.42663 | 3624
2024-05-11 | 2024-05-11 23:03 | Aus_RM361 | 2038676 | -- | 12.10104 | 2.915996 | 1.376297 | 44.34776 | 1.814791 | 0.04511403 | 0.4503483 | 0.2328786 | -- | -12.79056 | 5.398694876 | 4.188071771 | 15.15634 | 3624
2024-05-11 | 2024-05-11 23:08 | Aus_KF461 | 2038677 | -- | 13.37131 | 3.367447 | 1.609998 | 42.97598 | 1.961248 | 0.118277 | 0.5144165 | 0.2516996 | -- | 4.887372 | 6.199617934 | 4.899223914 | 6.447365 | 3624
2024-05-11 | 2024-05-11 23:10 | Aus_KF462 | 2038678 | -- | 13.40091 | 3.288192 | 1.590568 | 43.12525 | 1.931658 | 0.0697668 | 0.5042699 | 0.2557972 | -- | 4.260882 | 6.022467744 | 4.840098424 | 10.88235 | 3624
2024-05-11 | 2024-05-11 23:12 | Aus_KF463 | 2038679 | -- | 13.38147 | 3.27615 | 1.587689 | 43.17248 | 1.905423 | 0.03622307 | 0.4995494 | 0.2637598 | -- | 3.884503 | 5.995427712 | 4.831337627 | 21.13249 | 3624
2024-05-11 | 2024-05-11 23:13 | Aus_HM463 | 2038680 | -- | -- | -- | -- | -- | -- | 1.61 | -- | -- | -- | -- | -- | -- | #VALUE! | 3624
2024-05-11 | 2024-05-11 23:57 | Aus_HM461 | 2038687 | -- | -- | -- | -- | -- | -- | 1.61 | -- | -- | -- | -- | -- | -- | #VALUE! | 3624
2024-05-11 | 2024-05-11 23:58 | Aus_HM462 | 2038688 | -- | -- | -- | -- | -- | -- | 2 | -- | -- | -- | -- | -- | -- | #VALUE! | 3624
2024-05-12 | 2024-05-12 00:01 | Aus_RM323 | 2038689 | -- | 13.54888 | 3.329926 | 1.588328 | 43.08445 | 1.85965 | 0.01850912 | 0.5090692 | 0.2652869 | -- | 5.867887 | 6.136852924 | 4.833282104 | 41.90129 | 3624
2024-05-12 | 2024-05-12 00:03 | Aus_RM361 | 2038690 | -- | 12.65088 | 3.083532 | 1.451247 | 43.86333 | 1.848372 | 0.03887586 | 0.4686653 | 0.2413695 | -- | -5.643997 | 5.715849876 | 4.416144621 | 18.2712 | 3624
2024-05-12 | 2024-05-12 00:05 | Aus_RM362 | 2038691 | -- | 14.19493 | 3.36369 | 1.646238 | 42.65185 | 1.950605 | 0.03148427 | 0.509764 | 0.265839 | -- | 12.98638 | 6.128343804 | 5.009502234 | 24.67454 | 3624
2024-05-12 | 2024-05-12 00:31 | Man_CLK461 | 2038696 | 1.08 | 20.8248 | 5.06466 | 2.495908 | 65.7821 | 2.822801 | 1.567908 | 0.734387 | 0.3805603 | 67.54023478 | 5.4358 | 9.198272664 | 7.595048044 | 0.711812 | 3624
2024-05-12 | 2024-05-12 00:32 | Man_CLK462 | 2038697 | 2.31 | 20.66937 | 5.054015 | 2.45169 | 66.60484 | 2.889124 | 1.394522 | 0.6922234 | 0.36696 | 67.19829217 | 1.470614 | 9.24488027 | 7.46049267 | 0.7619981 | 3624
2024-05-12 | 2024-05-12 00:41 | Aus_CLK463 | 2038698 | 2.75 | 20.60806 | 4.9201 | 2.3915 | 65.90311 | 2.706644 | 1.937122 | 0.8645853 | 0.4218522 | 64.00197801 | 2.354826 | 8.991847 | 7.2773345 | 0.6608477 | 3624
2024-05-12 | 2024-05-12 01:01 | Aus_RM323 | 2038700 | -- | 13.51815 | 3.354865 | 1.60309 | 43.02608 | 1.89062 | 0.01725983 | 0.5052125 | 0.2702161 | -- | 5.925176 | 6.17796397 | 4.87820287 | 45.1125 | 3624
2024-05-12 | 2024-05-12 01:03 | Aus_RM361 | 2038701 | -- | 13.77556 | 3.380144 | 1.623541 | 42.88857 | 1.879037 | 0.03322749 | 0.524627 | 0.2680442 | -- | 8.711509 | 6.210350228 | 4.940435263 | 23.84636 | 3624
2024-05-12 | 2024-05-12 01:05 | Aus_RM362 | 2038702 | -- | 13.77688 | 3.301828 | 1.611631 | 42.9739 | 1.899834 | 0.02238012 | 0.5073174 | 0.2689811 | -- | 8.051041 | 6.022964548 | 4.904193133 | 34.80017 | 3624
2024-05-12 | 2024-05-12 01:47 | Man_CLK462 | 2038711 | 2.67 | 20.7842 | 5.149985 | 2.442988 | 65.89771 | 2.865059 | 1.57994 | 0.7526639 | 0.3972351 | 61.34901534 | 5.106908 | 9.513924554 | 7.434012484 | 0.7298546 | 3624
2024-05-12 | 2024-05-12 02:03 | Aus_RM361 | 2038713 | -- | 13.79288 | 3.356202 | 1.602325 | 42.87741 | 1.887213 | 0.0280514 | 0.5111154 | 0.2647901 | -- | 8.750516 | 6.1828014 | 4.875874975 | 27.68691 | 3624
2024-05-12 | 2024-05-12 02:05 | Aus_RM362 | 2038714 | -- | 13.68777 | 3.292149 | 1.588396 | 43.10297 | 1.900813 | 0.02304386 | 0.5030563 | 0.2697385 | -- | 6.814141 | 6.036628818 | 4.833489028 | 33.68284 | 3624
2024-05-12 | 2024-05-12 02:48 | Man_CLK461 | 2038719 | 1.03 | 20.83129 | 5.081149 | 2.498082 | 66.14504 | 2.851171 | 1.517172 | 0.7131325 | 0.3890319 | 69.05811 | 4.462882 | 9.238290106 | 7.601663526 | 0.730898 | 3624
2024-05-12 | 2024-05-12 02:48 | Man_CLK462 | 2038720 | 1.73 | 20.79891 | 5.005356 | 2.4508 | 66.42181 | 2.848475 | 1.325343 | 0.6723758 | 0.3609009 | 68.15802 | 2.899263 | 9.1174398 | 7.4577844 | 0.7831281 | 3624
2024-05-12 | 2024-05-12 03:01 | Aus_RM361 | 2038721 | -- | 13.62933 | 3.274698 | 1.584007 | 43.17006 | 1.886029 | 0.03785501 | 0.5034574 | 0.2662677 | -- | 6.01231 | 5.997809856 | 4.820133301 | 20.39481 | 3624
2024-05-12 | 2024-05-12 03:03 | Aus_RM362 | 2038722 | -- | 14.09734 | 3.410435 | 1.63917 | 42.67258 | 1.904642 | 0.02230468 | 0.5236781 | 0.267895 | -- | 12.31268 | 6.26417711 | 4.98799431 | 35.4793 | 3624
2024-05-12 | 2024-05-12 03:05 | Aus_KF461 | 2038723 | -- | 13.4747 | 3.344046 | 1.616571 | 43.03767 | 1.956743 | 0.1162347 | 0.5136411 | 0.2564767 | -- | 5.475604 | 6.126483768 | 4.919225553 | 6.608001 | 3624
2024-05-12 | 2024-05-12 03:10 | Aus_KF462 | 2038724 | -- | 13.46666 | 3.263111 | 1.597371 | 43.2044 | 1.928033 | 0.06791787 | 0.5030627 | 0.247962 | -- | 4.463506 | 5.944492418 | 4.860799953 | 11.01462 | 3624
2024-05-12 | 2024-05-12 04:01 | Aus_RM361 | 2038732 | -- | 14.14774 | 3.507597 | 1.623315 | 44.13006 | 1.935688 | 0.03652746 | 0.525862 | 0.2790331 | -- | 8.745299 | 6.54848307 | 4.939747545 | 22.10898 | 3624
2024-05-12 | 2024-05-12 04:03 | Aus_RM362 | 2038733 | -- | 14.12649 | 3.420057 | 1.65237 | 42.70457 | 1.914979 | 0.02569281 | 0.5296035 | 0.2708679 | -- | 12.52814 | 6.26734101 | 5.02816191 | 31.1462 | 3624
2024-05-12 | 2024-05-12 04:25 | Man_CLK461 | 2038734 | 1.11 | 20.75849 | 5.129295 | 2.51259 | 65.75169 | 2.844983 | 1.570378 | 0.7288259 | 0.3845795 | 67.34018848 | 5.304469 | 9.34132947 | 7.64581137 | 0.710981 | 3624
2024-05-12 | 2024-05-12 04:25 | Man_CLK462 | 2038735 | 1.42 | 20.87917 | 5.029982 | 2.476006 | 66.23732 | 2.829312 | 1.305875 | 0.6646208 | 0.3634627 | 67.85751 | 4.308131 | 9.140050148 | 7.534486258 | 0.7922802 | 3624
2024-05-12 | 2024-05-12 05:01 | Aus_RM361 | 2038737 | -- | 13.53549 | 3.295992 | 1.570938 | 43.24936 | 1.879219 | 0.03863822 | 0.5026377 | 0.2668227 | -- | 5.055522 | 6.076351704 | 4.780364334 | 19.98188 | 3624
2024-05-12 | 2024-05-12 05:03 | Aus_RM362 | 2038738 | -- | 13.70487 | 3.331406 | 1.600564 | 43.02033 | 1.906525 | 0.02353727 | 0.5055007 | 0.2659478 | -- | 7.427093 | 6.120071612 | 4.870516252 | 32.85733 | 3624
2024-05-12 | 2024-05-12 06:01 | Aus_RM361 | 2038743 | -- | 12.93 | 3.23 | 1.53 | 43.43 | 1.88 | 0.08 | 0.5 | 0.29 | -- | -1.085348456 | 5.97074 | 4.65579 | 9.996568 | 3624
2024-05-12 | 2024-05-12 06:03 | Aus_RM362 | 2038744 | -- | 13.67 | 3.41 | 1.62 | 42.9 | 1.91 | 0.07 | 0.52 | 0.3 | -- | 7.916035152 | 6.29546 | 4.92966 | 11.85214 | 3624
2024-05-12 | 2024-05-12 06:28 | Man_CLK461 | 2038750 | 1.08 | 20.88591 | 4.912988 | 2.428966 | 66.008 | 2.764987 | 1.462786 | 0.7127004 | 0.3810419 | 69.1101 | 4.426698 | 8.909607728 | 7.391343538 | 0.7507732 | 3624
2024-05-12 | 2024-05-12 06:28 | Man_CLK462 | 2038751 | 1.64 | 20.82444 | 5.093129 | 2.457836 | 65.79232 | 2.822871 | 1.655316 | 0.7694544 | 0.4103884 | 65.168 | 5.504528 | 9.338133338 | 7.479194948 | 0.7155058 | 3624
2024-05-12 | 2024-05-12 07:01 | Aus_RM361 | 2038755 | -- | 13.67484 | 3.357028 | 1.5929 | 42.84592 | 1.891848 | 0.06127665 | 0.5079718 | 0.2616523 | -- | 7.826049 | 6.2009374 | 4.8471947 | 12.56486 | 3624
2024-05-12 | 2024-05-12 07:03 | Aus_RM362 | 2038756 | -- | 13.81095 | 3.307948 | 1.60484 | 42.82277 | 1.891315 | 0.02517664 | 0.5085087 | 0.2633028 | -- | 8.831893 | 6.05067292 | 4.88352812 | 30.68396 | 3624
2024-05-12 | 2024-05-12 07:05 | Aus_KF461 | 2038757 | -- | 13.47327 | 3.336445 | 1.616123 | 43.00466 | 1.924169 | 0.1012249 | 0.5140135 | 0.2590257 | -- | 5.525679 | 6.107099134 | 4.917862289 | 7.62347 | 3624
2024-05-12 | 2024-05-12 07:10 | Aus_KF462 | 2038759 | -- | 13.49646 | 3.35495 | 1.606656 | 43.00388 | 1.902453 | 0.05865003 | 0.513643 | 0.2550294 | -- | 5.81109 | 6.172155548 | 4.889054208 | 13.06416 | 3624
2024-05-12 | 2024-05-12 07:43 | Aus_HM461 | 2038765 | -- | -- | -- | -- | -- | -- | 2 | -- | -- | -- | -- | -- | -- | #VALUE! | 3624
2024-05-12 | 2024-05-12 07:43 | Aus_HM462 | 2038766 | -- | -- | -- | -- | -- | -- | 2.13 | -- | -- | -- | -- | -- | -- | #VALUE! | 3624
2024-05-12 | 2024-05-12 08:01 | Aus_RM361 | 2038767 | -- | 14.2164 | 3.492167 | 1.674768 | 42.51646 | 1.885679 | 0.03892872 | 0.5244771 | 0.2717946 | -- | 14.26874 | 6.420535094 | 5.096319024 | 20.47502 | 3624
2024-05-12 | 2024-05-12 08:03 | Aus_RM362 | 2038768 | -- | 13.71195 | 3.280135 | 1.582901 | 42.83921 | 1.879149 | 0.02476007 | 0.5005344 | 0.2616314 | -- | 7.765334 | 6.014089258 | 4.816767743 | 30.83899 | 3624
2024-05-12 | 2024-05-12 08:41 | Man_CLK461 | 2038773 | 0.91 | 20.70499 | 5.090238 | 2.539602 | 65.86533 | 2.840399 | 1.632009 | 0.722968 | 0.3892063 | 69.24737 | 4.326536 | 9.192124116 | 7.728008886 | 0.6847349 | 3624
2024-05-12 | 2024-05-12 08:41 | Man_CLK462 | 2038774 | 1.71 | 21.0395 | 5.110581 | 2.462425 | 65.9841 | 2.819865 | 1.535319 | 0.7413762 | 0.4014084 | 63.90551 | 6.858549 | 9.37661655 | 7.493159275 | 0.7483167 | 3624
2024-05-12 | 2024-05-12 09:01 | Aus_RM361 | 2038776 | -- | 14.24357 | 3.490744 | 1.677498 | 42.51229 | 1.904315 | 0.03216095 | 0.5286182 | 0.2778323 | -- | 14.51095 | 6.412144984 | 5.104626414 | 25.13549 | 3624
2024-05-12 | 2024-05-12 09:03 | Aus_RM362 | 2038777 | -- | 13.2953 | 3.206971 | 1.533958 | 43.10097 | 1.877707 | 0.03380222 | 0.4831773 | 0.2508479 | -- | 2.954454 | 5.903016214 | 4.667834194 | 21.74086 | 3624
2024-05-12 | 2024-05-12 10:01 | Aus_RM361 | 2038787 | -- | 14.52 | 3.68 | 1.73 | 42.22 | 1.91 | 0.06 | 0.56 | 0.31 | -- | 18.80184 | 6.82484 | 5.26439 | 14.60993 | 3624
2024-05-12 | 2024-05-12 10:03 | Aus_RM362 | 2038788 | -- | 13.18 | 3.29 | 1.56 | 43.15 | 1.9 | 0.04 | 0.51 | 0.29 | -- | 2.261134328 | 6.07898 | 4.74708 | 20.2059 | 3624
2024-05-12 | 2024-05-12 10:34 | Man_CLK461 | 2038792 | 1.14 | 20.47 | 4.98 | 2.45 | 64.45 | 2.69 | 2.5 | 0.95 | 0.43 | 65.20387 | 5.996565336 | 9.0516 | 7.45535 | 0.5453397 | 3624
2024-05-12 | 2024-05-12 10:34 | Man_CLK462 | 2038793 | 2.6 | 20.79 | 5.06 | 2.41 | 65.56 | 2.82 | 1.52 | 0.75 | 0.4 | 60.86678 | 8.773171328 | 9.33128 | 7.33363 | 0.7594914 | 3624
2024-05-12 | 2024-05-12 11:01 | Aus_RM361 | 2038798 | -- | 13.05 | 3.13 | 1.53 | 43.44 | 1.77 | 0.03 | 0.49 | 0.27 | -- | -0.5908132 | 5.70574 | 4.65579 | 25.51361 | 3624
2024-05-12 | 2024-05-12 11:03 | Aus_RM362 | 2038799 | -- | 13.5 | 3.18 | 1.57 | 43.12 | 1.79 | 0.02 | 0.49 | 0.28 | -- | 4.558711408 | 5.77056 | 4.77751 | 38.91558 | 3624
2024-05-12 | 2024-05-12 11:05 | Aus_KF461 | 2038800 | -- | 13.64 | 3.35 | 1.64 | 42.8 | 1.84 | 0.06 | 0.52 | 0.29 | -- | 7.68263048 | 6.10262 | 4.99052 | 13.61245 | 3624
2024-05-12 | 2024-05-12 11:10 | Aus_KF462 | 2038802 | -- | 13.7 | 3.35 | 1.64 | 43.03 | 1.84 | 0.03 | 0.52 | 0.3 | -- | 7.492289528 | 6.10262 | 4.99052 | 27.655 | 3624
2024-05-12 | 2024-05-12 11:48 | Man_CLK462 | 2038808 | 2.55 | -- | -- | -- | -- | -- | -- | -- | -- | -- | -- | -- | -- | #VALUE! | 3624
2024-05-12 | 2024-05-12 12:01 | Aus_RM361 | 2038809 | -- | 12.61236 | 3.09082 | 1.460028 | 43.71318 | 1.867466 | 0.04131968 | 0.4872066 | 0.2514079 | -- | -5.467742 | 5.720305624 | 4.442865204 | 17.88594 | 3624
2024-05-12 | 2024-05-12 12:03 | Aus_RM362 | 2038810 | -- | 13.39485 | 3.232877 | 1.557827 | 43.14226 | 1.898014 | 0.03014995 | 0.5041443 | 0.2681749 | -- | 3.840863 | 5.931280766 | 4.740467561 | 25.70787 | 3624
2024-05-12 | 2024-05-12 12:31 | Man_CLK461 | 2038819 | 0.91 | 20.78988 | 4.898141 | 2.457967 | 65.16249 | 2.7227 | 2.015679 | 0.7897647 | 0.4214044 | 67.14819 | 6.153537 | 8.821193486 | 7.479593581 | 0.603215 | 3624
2024-05-12 | 2024-05-12 12:31 | Man_CLK462 | 2038820 | 1.25 | 20.95 | 5.05 | 2.48 | 66.11 | 2.74 | 1.23 | 0.63 | 0.37 | 67.35276 | 5.413774856 | 9.18634 | 7.54664 | 0.8240566 | 3624
2024-05-12 | 2024-05-12 12:41 | Aus_CLK463 | 2038821 | 1.59 | 20.51863 | 4.991944 | 2.445135 | 65.78967 | 2.73752 | 1.867419 | 0.7359993 | 0.3986301 | 68.38285 | 2.356052 | 9.09148318 | 7.440545805 | 0.6108666 | 3624
2024-05-12 | 2024-05-12 13:01 | Aus_RM361 | 2038824 | -- | 14.0256 | 3.53803 | 1.664872 | 42.4744 | 1.894208 | 0.02560355 | 0.5367582 | 0.2800214 | -- | 12.97871 | 6.558816076 | 5.066205496 | 31.95391 | 3624
2024-05-12 | 2024-05-12 13:03 | Aus_RM362 | 2038825 | -- | 13.44963 | 3.250044 | 1.558854 | 43.1562 | 1.889884 | 0.03161903 | 0.4896552 | 0.2592435 | -- | 4.357294 | 5.975035632 | 4.743592722 | 23.75897 | 3624
2024-05-12 | 2024-05-12 13:16 | Aus_KF463 | 2038828 | -- | 13.30143 | 3.286911 | 1.584437 | 42.99359 | 1.901077 | 0.0445254 | 0.5010272 | 0.2590227 | -- | 3.796553 | 6.029446746 | 4.821441791 | 17.08303 | 3624
2024-05-12 | 2024-05-12 14:01 | Aus_RM361 | 2038836 | -- | 15.00034 | 3.763016 | 1.785301 | 41.85163 | 1.902033 | 0.02105468 | 0.5706271 | 0.2914982 | -- | 24.54469 | 6.951263108 | 5.432670943 | 40.92994 | 3624
2024-05-12 | 2024-05-12 14:03 | Aus_RM362 | 2038838 | -- | 13.46543 | 3.262599 | 1.565042 | 42.7974 | 1.868759 | 0.01991781 | 0.499891 | 0.260524 | -- | 5.665419 | 5.997836286 | 4.762422806 | 38.23709 | 3624
2024-05-12 | 2024-05-12 14:26 | Man_CLK461 | 2038843 | 0.85 | 20.903 | 5.091629 | 2.50405 | 65.26583 | 2.758964 | 1.753328 | 0.7704769 | 0.4003667 | 65.58769 | 7.839368 | 9.25596425 | 7.61982415 | 0.6686297 | 3624
2024-05-12 | 2024-05-12 14:27 | Man_CLK462 | 2038844 | 1.26 | 20.92433 | 5.145844 | 2.488171 | 65.54567 | 2.812792 | 1.62519 | 0.7762321 | 0.4143185 | 64.55419 | 7.421016 | 9.426501268 | 7.571504353 | 0.7354387 | 3624
2024-05-12 | 2024-05-12 14:41 | Aus_CLK463 | 2038845 | 1.49 | 20.70549 | 5.070263 | 2.470981 | 66.00696 | 2.743913 | 1.766812 | 0.7369299 | 0.404545 | 67.69129 | 3.720605 | 9.255297098 | 7.519195183 | 0.6504189 | 3624
2024-05-12 | 2024-05-12 15:01 | Aus_RM323 | 2038848 | -- | 14.32053 | 3.627022 | 1.757856 | 42.25504 | 1.932349 | 0.08749104 | 0.5739913 | 0.2841457 | -- | 16.74025 | 6.637315948 | 5.349155808 | 9.774062 | 3624
2024-05-12 | 2024-05-12 15:03 | Aus_RM361 | 2038849 | -- | 13.50088 | 3.289558 | 1.572805 | 42.98373 | 1.870992 | 0.03668633 | 0.498163 | 0.2574627 | -- | 5.54306 | 6.05614264 | 4.786045615 | 20.61199 | 3624
2024-05-12 | 2024-05-12 15:05 | Aus_RM362 | 2038850 | -- | 13.594 | 3.310966 | 1.580312 | 42.88416 | 1.883554 | 0.01726751 | 0.5009075 | 0.2652531 | -- | 6.766324 | 6.100171996 | 4.808889416 | 44.50939 | 3624
2024-05-12 | 2024-05-12 15:08 | Aus_KF461 | 2038851 | -- | 13.52894 | 3.343107 | 1.62397 | 43.00716 | 1.930462 | 0.09726976 | 0.5140982 | 0.2650381 | -- | 6.039016 | 6.11147631 | 4.94174071 | 8.01395 | 3624
2024-05-12 | 2024-05-12 15:10 | Aus_KF462 | 2038853 | -- | 13.55329 | 3.358338 | 1.629197 | 42.79076 | 1.901289 | 0.04870021 | 0.5100076 | 0.2594193 | -- | 6.995867 | 6.142994376 | 4.957646471 | 15.78604 | 3624
2024-05-12 | 2024-05-12 15:12 | Aus_KF463 | 2038854 | -- | 13.31442 | 3.297301 | 1.579613 | 43.01786 | 1.905945 | 0.07146669 | 0.5108569 | 0.2628542 | -- | 3.881189 | 6.065142454 | 4.806762359 | 10.82936 | 3624
2024-05-12 | 2024-05-12 15:13 | Aus_HM463 | 2038855 | -- | -- | -- | -- | -- | -- | 1.63 | -- | -- | -- | -- | -- | -- | #VALUE! | 3624
2024-05-12 | 2024-05-12 15:37 | Aus_HM461 | 2038862 | -- | -- | -- | -- | -- | -- | 1.96 | -- | -- | -- | -- | -- | -- | #VALUE! | 3624
2024-05-12 | 2024-05-12 15:46 | Aus_HM462 | 2038863 | -- | -- | -- | -- | -- | -- | 1.95 | -- | -- | -- | -- | -- | -- | #VALUE! | 3624
2024-05-12 | 2024-05-12 16:01 | Aus_RM323 | 2038868 | -- | 13.98426 | 3.436369 | 1.644693 | 42.61733 | 1.872235 | 0.0630744 | 0.5312704 | 0.2735702 | -- | 11.64721 | 6.323557294 | 5.004800799 | 12.76491 | 3624
2024-05-12 | 2024-05-12 16:03 | Aus_RM361 | 2038869 | -- | 11.95847 | 2.864639 | 1.363536 | 44.06913 | 1.799452 | 0.03691107 | 0.4401893 | 0.2328972 | -- | -13.43506 | 5.284190438 | 4.149240048 | 18.29104 | 3624
2024-05-12 | 2024-05-12 16:41 | Aus_CLK463 | 2038876 | 1.89 | 20.67331 | 5.051861 | 2.449182 | 66.15788 | 2.739571 | 1.684935 | 0.7498832 | 0.4029031 | 67.07665 | 2.863564 | 9.243415706 | 7.452860826 | 0.6873105 | 3624
2024-05-12 | 2024-05-12 16:55 | Man_CLK461 | 2038879 | 0.82 | 21.0321 | 5.06949 | 2.493014 | 65.30918 | 2.742102 | 1.654868 | 0.7583219 | 0.4056611 | 65.06964794 | 8.692442 | 9.215968812 | 7.586241602 | 0.7062884 | 3624
2024-05-12 | 2024-05-12 17:01 | Aus_RM323 | 2038883 | -- | 13.17276 | 3.173265 | 1.532395 | 43.4301 | 1.856063 | 0.03308646 | 0.4799829 | 0.2547414 | -- | 0.7172346 | 5.81633991 | 4.663077985 | 22.28086 | 3624
2024-05-12 | 2024-05-12 17:01 | Man_CLK462 | 2038884 | 1.55 | 20.72524 | 5.202871 | 2.486888 | 65.40891 | 2.846794 | 1.73807 | 0.8102309 | 0.4188518 | 63.94866 | 6.416398 | 9.579793654 | 7.567600184 | 0.7076885 | 3624
2024-05-12 | 2024-05-12 17:03 | Aus_RM361 | 2038885 | -- | 12.34499 | 2.968235 | 1.408607 | 44.21531 | 1.845799 | 0.03325545 | 0.4543086 | 0.2341912 | -- | -9.986105 | 5.482459706 | 4.286391101 | 20.71323 | 3624
2024-05-12 | 2024-05-12 17:05 | Aus_RM362 | 2038886 | -- | 13.63519 | 3.251354 | 1.567525 | 43.18491 | 1.879341 | 0.02264765 | 0.4801484 | 0.2704216 | -- | 5.881012 | 5.9638358 | 4.769978575 | 33.45018 | 3624
2024-05-12 | 2024-05-12 18:01 | Aus_RM323 | 2038892 | -- | 12.7175 | 3.106079 | 1.487972 | 43.59614 | 1.830256 | 0.02843335 | 0.4749684 | 0.248342 | -- | -4.096563 | 5.713460726 | 4.527898796 | 25.48661 | 3624
2024-05-12 | 2024-05-12 18:03 | Aus_RM361 | 2038893 | -- | 14.235 | 3.419374 | 1.647429 | 42.6917 | 1.903203 | 0.01991589 | 0.5112132 | 0.2717857 | -- | 13.49211 | 6.273891232 | 5.013126447 | 39.45424 | 3624
2024-05-12 | 2024-05-12 18:06 | Aus_RM362 | 2038894 | -- | 13.01966 | 3.103033 | 1.479585 | 43.40026 | 1.864985 | 0.02483353 | 0.4639848 | 0.2483512 | -- | -0.9207602 | 5.71957963 | 4.502377155 | 28.80516 | 3624
2024-05-12 | 2024-05-12 18:35 | Man_CLK461 | 2038895 | 0.87 | 20.89711 | 5.100978 | 2.502058 | 65.74842 | 2.797106 | 1.616312 | 0.7426598 | 0.4075026 | 67.4557 | 6.351831 | 9.284109564 | 7.613762494 | 0.7163597 | 3624
2024-05-12 | 2024-05-12 18:35 | Man_CLK462 | 2038896 | 1.67 | 20.62335 | 5.167851 | 2.472353 | 65.55125 | 2.8242 | 1.876398 | 0.7828147 | 0.4102086 | 65.07002 | 4.909787 | 9.511583874 | 7.523370179 | 0.6371392 | 3624
2024-05-12 | 2024-05-12 18:41 | Aus_CLK463 | 2038897 | 1.58 | 20.73026 | 5.148866 | 2.49355 | 65.57343 | 2.725612 | 1.564163 | 0.7274328 | 0.393509 | 64.81142 | 5.687791 | 9.4254083 | 7.58787265 | 0.7204142 | 3624
2024-05-12 | 2024-05-12 19:01 | Aus_RM323 | 2038900 | -- | 13.78954 | 3.397482 | 1.616771 | 43.02159 | 1.877738 | 0.01836777 | 0.5110303 | 0.2666478 | -- | 8.503784 | 6.267750768 | 4.919834153 | 42.41022 | 3624
2024-05-12 | 2024-05-12 19:03 | Aus_RM361 | 2038901 | -- | 14.3843 | 3.527525 | 1.69531 | 42.40965 | 1.885086 | 0.01722419 | 0.5394867 | 0.2767125 | -- | 16.24214 | 6.47947673 | 5.15882833 | 47.38603 | 3624
2024-05-12 | 2024-05-12 19:05 | Aus_KF461 | 2038903 | -- | 13.49935 | 3.409666 | 1.627435 | 42.85666 | 1.909144 | 0.08969728 | 0.5194774 | 0.2582766 | -- | 6.587802 | 6.28199488 | 4.952284705 | 8.644282 | 3624
2024-05-12 | 2024-05-12 19:10 | Aus_KF462 | 2038905 | -- | 13.49962 | 3.329755 | 1.62478 | 43.16442 | 1.925581 | 0.05194258 | 0.5103719 | 0.2619385 | -- | 5.237086 | 6.07472299 | 4.94420554 | 14.86919 | 3624
2024-05-12 | 2024-05-12 19:18 | Aus_KF463 | 2038906 | -- | 13.40009 | 3.319877 | 1.586813 | 43.10775 | 1.897031 | 0.06063179 | 0.5167705 | 0.2506795 | -- | 4.464106 | 6.112786454 | 4.828671959 | 12.58848 | 3624
2024-05-12 | 2024-05-12 20:01 | Aus_RM323 | 2038914 | -- | 13.98388 | 3.446419 | 1.639615 | 42.73868 | 1.880787 | 0.01578267 | 0.5236787 | 0.2852889 | -- | 11.31672 | 6.35878177 | 4.989348445 | 51.5628 | 3624
2024-05-12 | 2024-05-12 20:03 | Aus_RM361 | 2038915 | -- | 14.3761 | 3.476595 | 1.674543 | 42.56555 | 1.958192 | 0.04617359 | 0.5269167 | 0.2686255 | -- | 15.4123 | 6.379649994 | 5.095634349 | 17.21879 | 3624
2024-05-12 | 2024-05-12 20:30 | Man_CLK461 | 2038917 | 0.82 | 20.95326 | 5.118233 | 2.528363 | 65.55479 | 2.776116 | 1.576094 | 0.7198314 | 0.4000412 | 66.29071 | 7.545242 | 9.285327254 | 7.693808609 | 0.7162039 | 3624
2024-05-12 | 2024-05-12 20:38 | Man_CLK462 | 2038918 | 1.3 | 20.78872 | 5.110144 | 2.45565 | 65.69733 | 2.836974 | 1.635983 | 0.765521 | 0.4073371 | 66.32573 | 5.572924 | 9.3869218 | 7.47254295 | 0.7195084 | 3624
2024-05-12 | 2024-05-12 20:41 | Aus_CLK463 | 2038919 | 2.78 | 20.55543 | 5.040072 | 2.430401 | 65.92976 | 2.70953 | 1.657823 | 0.7437482 | 0.3909193 | 63.52673 | 2.47033 | 9.243952308 | 7.395710243 | 0.686074 | 3624
2024-05-12 | 2024-05-12 21:01 | Aus_RM323 | 2038920 | -- | 13.99207 | 3.440526 | 1.648336 | 42.61294 | 1.872856 | 0.01470185 | 0.5197068 | 0.2741354 | -- | 11.75286 | 6.328409388 | 5.015886448 | 54.14467 | 3624
2024-05-12 | 2024-05-12 21:03 | Aus_RM361 | 2038923 | -- | 12.63379 | 3.020332 | 1.432068 | 43.78852 | 1.891279 | 0.05375133 | 0.4563458 | 0.2346816 | -- | -5.902216 | 5.580820744 | 4.357782924 | 12.85911 | 3624
2024-05-12 | 2024-05-12 21:41 | Aus_CLK463 | 2038931 | 2.55 | 20.68251 | 5.062594 | 2.439475 | 65.80843 | 2.702961 | 1.633423 | 0.7417182 | 0.3890346 | 62.83904 | 4.05983 | 9.2882824 | 7.423322425 | 0.693776 | 3624
2024-05-12 | 2024-05-12 22:01 | Aus_RM323 | 2038932 | -- | 13.68991 | 3.380116 | 1.612791 | 42.88203 | 1.837899 | 0.02925289 | 0.5135742 | 0.2667882 | -- | 7.983228 | 6.228465028 | 4.907723013 | 26.7094 | 3624
2024-05-12 | 2024-05-12 22:05 | Aus_RM361 | 2038933 | -- | 12.65335 | 3.044986 | 1.437543 | 43.6243 | 1.863072 | 0.04776721 | 0.4637415 | 0.235566 | -- | -5.098791 | 5.636890144 | 4.374443349 | 14.62572 | 3624
2024-05-12 | 2024-05-12 22:26 | Man_CLK461 | 2038934 | 0.78 | 21.0712 | 4.981996 | 2.438736 | 66.04716 | 2.75147 | 1.594526 | 0.7351518 | 0.4018647 | 68.60505 | 6.260284 | 9.075948088 | 7.421073648 | 0.7175776 | 3624
2024-05-12 | 2024-05-12 22:26 | Man_CLK462 | 2038935 | 1.5 | 20.76668 | 5.172048 | 2.480336 | 65.89819 | 2.854769 | 1.531987 | 0.7455937 | 0.3944756 | 66.04556 | 5.106861 | 9.509198688 | 7.547662448 | 0.746448 | 3624
2024-05-12 | 2024-05-12 22:41 | Aus_CLK463 | 2038936 | 1.84 | 20.84775 | 5.089594 | 2.458014 | 66.05513 | 2.718546 | 1.551375 | 0.7133927 | 0.3963022 | 65.27004 | 4.880148 | 9.328464412 | 7.479736602 | 0.7209736 | 3624
2024-05-12 | 2024-05-12 23:01 | Aus_RM323 | 2038939 | -- | 12.93126 | 3.173692 | 1.508278 | 43.17286 | 1.818019 | 0.03609438 | 0.4781291 | 0.2520932 | -- | -0.593599 | 5.858277424 | 4.589689954 | 20.2857 | 3624
2024-05-12 | 2024-05-12 23:04 | Aus_RM361 | 2038940 | -- | 13.93757 | 3.384443 | 1.607844 | 42.85284 | 1.900985 | 0.03843935 | 0.5196899 | 0.270315 | -- | 10.21945 | 6.248301902 | 4.892669292 | 20.58003 | 3624
2024-05-12 | 2024-05-12 23:05 | Aus_KF461 | 2038941 | -- | 13.55475 | 3.399674 | 1.616133 | 42.96966 | 1.923257 | 0.08331982 | 0.5184836 | 0.2562987 | -- | 6.654393 | 6.274639064 | 4.917892719 | 9.26515 | 3624
2024-05-12 | 2024-05-12 23:10 | Aus_KF462 | 2038945 | -- | 13.40512 | 3.305215 | 1.600551 | 42.94726 | 1.90542 | 0.05483719 | 0.5087165 | 0.252606 | -- | 4.940769 | 6.050687458 | 4.870476693 | 13.83903 | 3624
2024-05-12 | 2024-05-12 23:12 | Aus_KF463 | 2038946 | -- | 13.4594 | 3.311621 | 1.584437 | 43.1587 | 1.884948 | 0.04831955 | 0.5020992 | 0.2597492 | -- | 4.773317 | 6.094928246 | 4.821441791 | 15.77992 | 3624
2024-05-12 | 2024-05-12 23:13 | Aus_HM463 | 2038947 | -- | -- | -- | -- | -- | -- | 2.02 | -- | -- | -- | -- | -- | -- | #VALUE! | 3624
2024-05-12 | 2024-05-12 23:54 | Aus_HM461 | 2038957 | -- | -- | -- | -- | -- | -- | 2.11 | -- | -- | -- | -- | -- | -- | #VALUE! | 3624
2024-05-12 | 2024-05-12 23:54 | Aus_HM462 | 2038958 | -- | -- | -- | -- | -- | -- | 2.47 | -- | -- | -- | -- | -- | -- | #VALUE! | 3624
2024-05-13 | 2024-05-13 00:01 | Aus_RM323 | 2038959 | -- | 12.99829 | 3.129793 | 1.504174 | 43.29349 | 1.8198 | 0.02573633 | 0.4750322 | 0.2658751 | -- | -0.6144959 | 5.748889042 | 4.577201482 | 29.03861 | 3624
2024-05-13 | 2024-05-13 00:26 | Man_CLK461 | 2038966 | 0.89 | 20.92531 | 5.086114 | 2.495922 | 65.65534 | 2.755989 | 1.608263 | 0.7454737 | 0.392529 | 66.88966 | 6.798276 | 9.255102076 | 7.595090646 | 0.7094205 | 3624
2024-05-13 | 2024-05-13 00:31 | Man_CLK462 | 2038967 | 2.27 | 20.59594 | 5.180597 | 2.465727 | 65.2813 | 2.852495 | 1.644127 | 0.79619 | 0.4081422 | 61.66062 | 5.560558 | 9.556571966 | 7.503207261 | 0.7324517 | 3624
2024-05-13 | 2024-05-13 00:41 | Aus_CLK463 | 2038968 | 1.76 | 20.70327 | 5.102771 | 2.481895 | 66.09286 | 2.725926 | 1.593787 | 0.7302942 | 0.3941631 | 66.7247 | 3.614226 | 9.32297681 | 7.552406485 | 0.7090813 | 3624
2024-05-13 | 2024-05-13 01:01 | Aus_RM323 | 2038971 | -- | 13.52882 | 3.320303 | 1.573753 | 42.97151 | 1.791179 | 0.01527326 | 0.4872316 | 0.2659514 | -- | 5.977726 | 6.136012874 | 4.788930379 | 49.61798 | 3624
2024-05-13 | 2024-05-13 01:43 | Man_CLK462 | 2038978 | 2.83 | 20.38173 | 5.148982 | 2.406564 | 64.927 | 4.066292 | 1.425812 | 0.6947474 | 0.3757911 | 59.86349 | 4.58232 | 9.572896012 | 7.323174252 | 0.7547742 | 3624
2024-05-13 | 2024-05-13 02:01 | Aus_RM323 | 2038979 | -- | 13.69326 | 3.356145 | 1.624575 | 42.58041 | 1.835645 | 0.01729265 | 0.495059 | 0.2690843 | -- | 8.829589323 | 6.14500335 | 4.943581725 | 44.44272 | 3624
2024-05-13 | 2024-05-13 02:34 | Man_CLK461 | 2038981 | 1.05 | 20.99037 | 5.046622 | 2.474599 | 65.76084 | 2.797725 | 1.483182 | 0.7101388 | 0.3835467 | 66.46913 | 6.810662 | 9.186526792 | 7.530204757 | 0.7411581 | 3624
2024-05-13 | 2024-05-13 02:35 | Man_CLK462 | 2038982 | 2.08 | 20.71369 | 5.1928 | 2.463719 | 65.80341 | 2.85482 | 1.617347 | 0.772593 | 0.4064524 | 63.58560954 | 5.029455 | 9.592307452 | 7.497096917 | 0.7308145 | 3624
2024-05-13 | 2024-05-13 02:41 | Aus_CLK463 | 2038983 | 2.12 | 20.54646 | 5.041966 | 2.443116 | 66.41865 | 2.730373 | 1.629034 | 0.7493071 | 0.402532 | 68.24112 | 0.9150392 | 9.227457628 | 7.434401988 | 0.7103009 | 3624
2024-05-13 | 2024-05-13 03:01 | Aus_RM323 | 2038986 | -- | 13.90525 | 3.393923 | 1.619024 | 42.64935 | 1.85615 | 0.01811335 | 0.5109282 | 0.2743061 | -- | 10.62654 | 6.254507342 | 4.926690032 | 43.54666 | 3624
2024-05-13 | 2024-05-13 03:03 | Aus_RM362 | 2038987 | -- | 13.86676 | 3.223654 | 1.594127 | 42.69548 | 1.953936 | 0.03460002 | 0.4767493 | 0.26909 | -- | 9.264048 | 5.845420216 | 4.850928461 | 21.76175 | 3624
2024-05-13 | 2024-05-13 03:05 | Aus_KF461 | 2038988 | -- | 13.48794 | 3.389824 | 1.608484 | 42.97492 | 1.932251 | 0.08550998 | 0.5129272 | 0.2536231 | -- | 6.005471 | 6.261478672 | 4.894616812 | 8.932167 | 3624
2024-05-13 | 2024-05-13 03:10 | Aus_KF462 | 2038989 | -- | 13.31002 | 3.320303 | 1.594315 | 42.96009 | 1.898934 | 0.05905348 | 0.5083419 | 0.2578534 | -- | 4.153204 | 6.10122197 | 4.851500545 | 12.96021 | 3624
2024-05-13 | 2024-05-13 03:12 | Aus_KF463 | 2038990 | -- | 13.42283 | 3.258613 | 1.567555 | 42.99232 | 1.878018 | 0.04644637 | 0.499862 | 0.3064451 | -- | 4.682919 | 5.98302139 | 4.770069865 | 17.67259 | 3624
2024-05-13 | 2024-05-13 03:41 | Aus_CLK463 | 2038995 | 1.7 | 20.72803 | 5.118035 | 2.479067 | 66.1128 | 2.721869 | 1.603324 | 0.7429011 | 0.4029397 | 66.76345586 | 3.840242 | 9.368211386 | 7.543800881 | 0.7186186 | 3624
2024-05-13 | 2024-05-13 03:43 | Man_CLK462 | 2038996 | 2.19 | 20.86811 | 5.110874 | 2.445652 | 66.06901 | 2.843966 | 1.387333 | 0.6925277 | 0.3800574 | 63.62168 | 5.107138 | 9.405772916 | 7.442119036 | 0.7783149 | 3624
2024-05-13 | 2024-05-13 04:01 | Aus_RM323 | 2038998 | -- | 13.35252 | 3.213092 | 1.540664 | 43.05124 | 1.829799 | 0.0272012 | 0.4807312 | 0.386824 | -- | 3.637556 | 5.907890312 | 4.688240552 | 33.39046 | 3624
2024-05-13 | 2024-05-13 04:03 | Aus_RM362 | 2038999 | -- | 13.64647 | 3.316916 | 1.609366 | 43.01705 | 1.867962 | 0.01336522 | 0.4941472 | 0.3175312 | -- | 6.87096 | 6.066780128 | 4.897300738 | 62.12157 | 3624
2024-05-13 | 2024-05-13 04:35 | Man_CLK461 | 2039006 | 1.06 | 20.67145 | 5.132979 | 2.493181 | 65.6571 | 2.932408 | 1.764789 | 0.7679743 | 0.4077297 | 67.82317 | 4.844121 | 9.383932098 | 7.586749783 | 0.668464 | 3624
2024-05-13 | 2024-05-13 04:40 | Man_CLK462 | 2039007 | 1.99 | 20.71206 | 5.190482 | 2.47839 | 66.07482 | 2.853345 | 1.56483 | 0.7545485 | 0.3925296 | 65.06389 | 4.185971 | 9.56134142 | 7.54174077 | 0.734047 | 3624
2024-05-13 | 2024-05-13 04:41 | Aus_CLK463 | 2039008 | 1.43 | 20.83475 | 5.13919 | 2.504812 | 66.04057 | 2.726593 | 1.536967 | 0.729586 | 0.3997926 | 66.57857089 | 5.114899 | 9.380711596 | 7.622142916 | 0.7396292 | 3624
2024-05-13 | 2024-05-13 05:01 | Aus_RM323 | 2039009 | -- | 13.57962 | 3.327933 | 1.587682 | 42.9563 | 1.845629 | 0.04656098 | 0.5013553 | 0.2568179 | -- | 6.515036 | 6.132664506 | 4.831316326 | 16.28109 | 3624
2024-05-13 | 2024-05-13 05:03 | Aus_RM362 | 2039010 | -- | 13.42759 | 3.207569 | 1.551051 | 43.07873 | 1.858632 | 0.01084142 | 0.4762683 | 0.262094 | -- | 4.18198 | 5.875679558 | 4.719848193 | 68.58147 | 3624
2024-05-13 | 2024-05-13 06:01 | Aus_RM323 | 2039015 | -- | 13.79519 | 3.343932 | 1.590806 | 43.83155 | 1.891029 | 0.06820114 | 0.5054086 | 0.2763132 | -- | 5.765452 | 6.169776048 | 4.840822658 | 11.53453 | 3624
2024-05-13 | 2024-05-13 06:03 | Aus_RM362 | 2039016 | -- | 13.575 | 3.279565 | 1.570857 | 42.88829 | 1.856247 | 0.02022316 | 0.4909561 | 0.2715173 | -- | 6.420889 | 6.032957206 | 4.780117851 | 37.98516 | 3624
2024-05-13 | 2024-05-13 06:32 | Man_CLK461 | 2039018 | 1.38 | 20.8142 | 5.037809 | 2.442703 | 66.36477 | 2.880884 | 1.554753 | 0.7130206 | 0.3953207 | 69.02801 | 3.361682 | 9.217140374 | 7.433145229 | 0.7183889 | 3624
2024-05-13 | 2024-05-13 06:32 | Man_CLK462 | 2039019 | 2.49 | 20.43354 | 5.122926 | 2.444291 | 65.63311 | 2.796273 | 1.940496 | 0.8198208 | 0.4106744 | 63.84954 | 2.767976 | 9.440013528 | 7.437977513 | 0.6326332 | 3624
2024-05-13 | 2024-05-13 06:41 | Aus_CLK463 | 2039020 | 1.47 | 20.8324 | 5.11245 | 2.479247 | 65.81091 | 2.708829 | 1.590989 | 0.7433638 | 0.4036748 | 65.7148423 | 5.636912 | 9.353106576 | 7.544348621 | 0.7250338 | 3624
2024-05-13 | 2024-05-13 07:01 | Aus_RM323 | 2039021 | -- | 13.38991 | 3.283323 | 1.577248 | 43.1037 | 1.913179 | 0.07349515 | 0.4937442 | 0.2527652 | -- | 4.193415 | 6.032102334 | 4.799565664 | 10.15518 | 3624
2024-05-13 | 2024-05-13 07:03 | Aus_RM362 | 2039022 | -- | 13.58037 | 3.207626 | 1.553535 | 43.05793 | 1.883831 | 0.02136143 | 0.4879683 | 0.2578171 | -- | 5.562804 | 5.87162768 | 4.727407005 | 35.01448 | 3624
2024-05-13 | 2024-05-13 07:05 | Aus_KF461 | 2039023 | -- | 13.47289 | 3.373141 | 1.613796 | 42.90385 | 1.934813 | 0.09142706 | 0.5051982 | 0.2482838 | -- | 6.015482 | 6.208280818 | 4.910781228 | 8.206784 | 3624
2024-05-13 | 2024-05-13 07:10 | Aus_KF462 | 2039026 | -- | 13.39662 | 3.347035 | 1.60083 | 42.99332 | 1.912651 | 0.06240847 | 0.5050831 | 0.2571783 | -- | 4.938455 | 6.16103839 | 4.87132569 | 12.20509 | 3624
2024-05-13 | 2024-05-13 07:12 | Aus_KF463 | 2039027 | -- | 13.43426 | 3.266783 | 1.580369 | 42.85019 | 1.890932 | 0.04599725 | 0.5013576 | 0.2586347 | -- | 5.272956 | 5.982990602 | 4.809062867 | 16.53163 | 3624
2024-05-13 | 2024-05-13 07:13 | Aus_HM463 | 2039028 | -- | -- | -- | -- | -- | -- | 1.74 | -- | -- | -- | -- | -- | -- | #VALUE! | 3624
2024-05-13 | 2024-05-13 07:22 | Aus_HM461 | 2039029 | -- | -- | -- | -- | -- | -- | 1.49 | -- | -- | -- | -- | -- | -- | #VALUE! | 3624
2024-05-13 | 2024-05-13 07:22 | Aus_HM462 | 2039030 | -- | -- | -- | -- | -- | -- | 1.91 | -- | -- | -- | -- | -- | -- | #VALUE! | 3624
2024-05-13 | 2024-05-13 07:37 | Aus_RM361 | 2039033 | -- | 13.42 | 3.38 | 1.6 | 42.95 | 1.94 | 0.08 | 0.52 | 0.26 | -- | 5.438749416 | 6.2498 | 4.8688 | 9.725463 | 3624
2024-05-13 | 2024-05-13 07:44 | Man_CLK462 | 2039034 | 2.27 | 20.79805 | 5.149895 | 2.451346 | 66.13409 | 2.962849 | 1.570146 | 0.719055 | 0.3976919 | 63.823111 | 4.508623 | 9.499544318 | 7.459445878 | 0.7165656 | 3624
2024-05-13 | 2024-05-13 08:01 | Aus_RM323 | 2039035 | -- | 13.2633 | 3.177449 | 1.544352 | 43.56844 | 1.887355 | 0.03975807 | 0.4874889 | 0.2616909 | -- | 1.105158 | 5.807196266 | 4.699463136 | 18.92823 | 3624
2024-05-13 | 2024-05-13 08:03 | Aus_RM362 | 2039036 | -- | 13.40296 | 3.17093 | 1.542957 | 43.01817 | 1.864629 | 0.02162468 | 0.4712146 | 0.2589324 | -- | 3.96172 | 5.792281256 | 4.695218151 | 33.99542 | 3624
2024-05-13 | 2024-05-13 08:04 | Aus_RM361 | 2039037 | -- | 11.8274 | 2.828968 | 1.356013 | 43.54431 | 2.963937 | 0.1267083 | 0.432831 | 0.2191036 | -- | -13.13941 | 5.202391204 | 4.126347559 | 5.138425 | 3624
2024-05-13 | 2024-05-13 08:26 | Man_CLK461 | 2039039 | 1.38 | 20.65281 | 4.993562 | 2.423887 | 65.90945 | 2.869346 | 1.532458 | 0.7328177 | 0.3849051 | 68.72513 | 3.127473 | 9.131722496 | 7.375888141 | 0.731065 | 3624
2024-05-13 | 2024-05-13 08:27 | Man_CLK462 | 2039040 | 1.93 | 20.76505 | 5.084628 | 2.452412 | 66.49542 | 2.831051 | 1.499001 | 0.6977226 | 0.39116 | 67.36596 | 2.785478 | 9.324783096 | 7.462689716 | 0.7328408 | 3624
2024-05-13 | 2024-05-13 08:41 | Aus_CLK463 | 2039041 | 1.52 | 20.80072 | 5.068154 | 2.461916 | 66.15193 | 2.717092 | 1.590138 | 0.7448766 | 0.4025353 | 67.46272 | 4.073931 | 9.265046228 | 7.491610388 | 0.7253068 | 3624
2024-05-13 | 2024-05-13 09:01 | Aus_RM323 | 2039048 | -- | 12.98787 | 3.162361 | 1.522233 | 43.38125 | 1.867886 | 0.03259049 | 0.4745035 | 0.2598297 | -- | -0.7890993 | 5.804638414 | 4.632155019 | 22.6783 | 3624
2024-05-13 | 2024-05-13 09:03 | Aus_RM362 | 2039049 | -- | 13.68612 | 3.258214 | 1.573046 | 42.93851 | 1.88427 | 0.02449299 | 0.4932817 | 0.2684368 | -- | 7.11649 | 5.972673268 | 4.786778978 | 31.28178 | 3624
2024-05-13 | 2024-05-13 09:05 | Aus_RM361 | 2039050 | -- | 13.56514 | 3.328133 | 1.568227 | 42.87716 | 2.125673 | 0.05668811 | 0.5062959 | 0.2594143 | -- | 6.613579 | 6.166112366 | 4.772114761 | 13.5058 | 3624
2024-05-13 | 2024-05-13 10:04 | Aus_RM323 | 2039058 | -- | 13.60504 | 3.308347 | 1.605055 | 42.84222 | 1.886885 | 0.0237675 | 0.5001645 | 0.2620804 | -- | 7.003496 | 6.05136649 | 4.884182365 | 32.13801 | 3624
2024-05-13 | 2024-05-13 10:04 | Aus_RM361 | 2039059 | -- | 13.86769 | 3.428711 | 1.613974 | 42.82139 | 2.022633 | 0.05208349 | 0.5241171 | 0.2627689 | -- | 9.946008 | 6.355240142 | 4.911322882 | 15.07414 | 3624
2024-05-13 | 2024-05-13 10:07 | Aus_RM362 | 2039060 | -- | 13.6854 | 3.271566 | 1.583801 | 42.84235 | 1.910261 | 0.02959652 | 0.4944333 | 0.2658937 | -- | 7.484892 | 5.989858608 | 4.819506443 | 25.80989 | 3624
2024-05-13 | 2024-05-13 10:36 | Man_CLK461 | 2039066 | 1.26 | 20.79474 | 4.976454 | 2.453756 | 66.61769 | 2.824977 | 1.406411 | 0.6544858 | 0.3679392 | 71.09044 | 2.118532 | 9.035847948 | 7.466779508 | 0.7336187 | 3624
2024-05-13 | 2024-05-13 10:39 | Man_CLK462 | 2039067 | 1.21 | 20.82489 | 5.06738 | 2.480774 | 65.8876 | 2.7786 | 1.538967 | 0.7353737 | 0.4039402 | 67.44317994 | 5.110025 | 9.231087392 | 7.548995282 | 0.7453461 | 3624
2024-05-13 | 2024-05-13 10:41 | Aus_CLK463 | 2039068 | 2.22 | 20.63518 | 5.069219 | 2.452705 | 66.46916 | 2.728487 | 1.57374 | 0.7342587 | 0.4035779 | 67.16858 | 1.67141 | 9.28345349 | 7.463581315 | 0.7279771 | 3624
2024-05-13 | 2024-05-13 11:01 | Aus_RM323 | 2039073 | -- | 14.03908 | 3.440782 | 1.650919 | 42.54152 | 1.875475 | 0.0288071 | 0.5138702 | 0.2739879 | -- | 12.3806 | 6.324717352 | 5.023746517 | 27.45396 | 3624
2024-05-13 | 2024-05-13 11:03 | Aus_RM362 | 2039074 | -- | 13.71464 | 3.242073 | 1.562014 | 43.13337 | 1.880056 | 0.02699951 | 0.4877198 | 0.2667531 | -- | 6.669623 | 5.948565762 | 4.753208602 | 28.12193 | 3624
2024-05-13 | 2024-05-13 11:05 | Aus_KF461 | 2039075 | -- | 13.42982 | 3.337726 | 1.610099 | 42.9217 | 1.949515 | 0.09323488 | 0.5092607 | 0.2589924 | -- | 5.406767 | 6.120686392 | 4.899531257 | 8.232939 | 3624
2024-05-13 | 2024-05-13 11:10 | Aus_KF462 | 2039077 | -- | 13.40092 | 3.308404 | 1.605984 | 43.15863 | 1.928981 | 0.05092128 | 0.5083072 | 0.2553102 | -- | 4.277519 | 6.049945672 | 4.887009312 | 14.96495 | 3624
2024-05-13 | 2024-05-13 11:12 | Aus_KF463 | 2039078 | -- | 13.41291 | 3.291807 | 1.571464 | 43.08551 | 1.872492 | 0.04504869 | 0.503006 | 0.2618814 | -- | 4.483847 | 6.064371462 | 4.781964952 | 17.00386 | 3624
2024-05-13 | 2024-05-13 11:41 | Aus_CLK463 | 2039081 | 1.92 | 20.70341 | 5.120442 | 2.485041 | 65.98196 | 2.724756 | 1.570786 | 0.7367418 | 0.4048088 | 65.49759 | 4.048974 | 9.364481928 | 7.561979763 | 0.7317026 | 3624
2024-05-13 | 2024-05-13 12:03 | Aus_RM362 | 2039084 | -- | 13.69 | 3.25 | 1.55 | 43.16 | 1.9 | 0.02 | 0.46 | 0.25 | -- | 6.403136816 | 5.9899 | 4.71665 | 35.7035 | 3624
2024-05-13 | 2024-05-13 12:29 | Man_CLK461 | 2039088 | 1.12 | 20.65 | 5.04 | 2.45 | 65.53 | 2.79 | 1.78 | 0.78 | 0.41 | 67.91089 | 4.531872696 | 9.2106 | 7.45535 | 0.6701472 | 3624
2024-05-13 | 2024-05-13 12:31 | Man_CLK462 | 2039089 | 1.49 | 20.77 | 5 | 2.42 | 65.77 | 2.74 | 1.61 | 0.74 | 0.4 | 66.78128 | 4.591760392 | 9.15536 | 7.36406 | 0.7117492 | 3624
2024-05-13 | 2024-05-13 12:41 | Aus_CLK463 | 2039093 | 1.61 | 20.81 | 5.02 | 2.44 | 65.59 | 2.63 | 1.53 | 0.73 | 0.39 | 65.09302 | 5.611524248 | 9.17452 | 7.42492 | 0.7349689 | 3624
2024-05-13 | 2024-05-13 13:01 | Aus_RM323 | 2039100 | -- | 13.61 | 3.22 | 1.59 | 43.05 | 1.79 | 0.02 | 0.5 | 0.28 | -- | 5.944039384 | 5.84272 | 4.83837 | 39.34111 | 3624
2024-05-13 | 2024-05-13 13:03 | Aus_RM362 | 2039101 | -- | 13.93 | 3.32 | 1.62 | 42.73 | 1.8 | 0.08 | 0.51 | 0.3 | -- | 10.21812 | 6.05696 | 4.92966 | 10.26424 | 3624
2024-05-13 | 2024-05-13 13:03 | Aus_RM361 | 2039102 | -- | 13.28 | 3.11 | 1.53 | 43.1 | 2.39 | 0.08 | 0.48 | 0.28 | -- | 2.330122032 | 5.65274 | 4.65579 | 9.622512 | 3624
2024-05-13 | 2024-05-13 14:01 | Aus_RM323 | 2039108 | -- | 13.16 | 3.29 | 1.55 | 43.21 | 1.87 | 0.06 | 0.5 | 0.3 | -- | 1.894067864 | 6.0959 | 4.71665 | 13.54381 | 3624
2024-05-13 | 2024-05-13 14:28 | Man_CLK461 | 2039112 | 1.43 | 20.68 | 4.97 | 2.4 | 65.94 | 2.73 | 1.5 | 0.71 | 0.39 | 68.63175 | 3.122005568 | 9.1097 | 7.3032 | 0.7383208 | 3624
2024-05-13 | 2024-05-13 14:29 | Man_CLK462 | 2039113 | 1.47 | 20.6 | 5 | 2.42 | 65.56 | 2.83 | 1.68 | 0.76 | 0.4 | 67.29979 | 3.774629696 | 9.15536 | 7.36406 | 0.6922247 | 3624
2024-05-13 | 2024-05-13 14:48 | Aus_CLK463 | 2039114 | 1.51 | 20.76 | 4.99 | 2.43 | 65.75 | 2.64 | 1.55 | 0.74 | 0.39 | 66.74732 | 4.527286568 | 9.11194 | 7.39449 | 0.7309762 | 3624
2024-05-13 | 2024-05-13 15:01 | Aus_RM323 | 2039117 | -- | 13.75 | 3.26 | 1.59 | 43.15 | 1.75 | 0.02 | 0.51 | 0.29 | -- | 7.043707112 | 5.94872 | 4.83837 | 40.41181 | 3624
2024-05-13 | 2024-05-13 15:03 | Aus_KF461 | 2039118 | -- | 13.61 | 3.3 | 1.62 | 43.14 | 1.82 | 0.04 | 0.51 | 0.29 | -- | 6.105443264 | 6.00396 | 4.92966 | 20.2059 | 3624
2024-05-13 | 2024-05-13 15:05 | Aus_KF462 | 2039119 | -- | 13.64 | 3.29 | 1.63 | 43.16 | 1.82 | 0.05 | 0.52 | 0.28 | -- | 6.262140544 | 5.96054 | 4.96009 | 16.07687 | 3624
2024-05-13 | 2024-05-13 15:12 | Aus_KF463 | 2039120 | -- | 13.3 | 3.4 | 1.61 | 43.08 | 1.89 | 0.07 | 0.52 | 0.3 | -- | 4.119594608 | 6.28588 | 4.89923 | 11.85214 | 3624
2024-05-13 | 2024-05-13 15:13 | Aus_HM463 | 2039121 | -- | -- | -- | -- | -- | -- | 1.62 | -- | -- | -- | -- | -- | -- | #VALUE! | 3624
2024-05-13 | 2024-05-13 15:18 | Aus_HM461 | 2039123 | -- | -- | -- | -- | -- | -- | 1.78 | -- | -- | -- | -- | -- | -- | #VALUE! | 3624
2024-05-13 | 2024-05-13 15:18 | Aus_HM462 | 2039124 | -- | -- | -- | -- | -- | -- | 2.25 | -- | -- | -- | -- | -- | -- | #VALUE! | 3624
2024-05-13 | 2024-05-13 16:01 | Aus_RM323 | 2039128 | -- | 13.36 | 3.19 | 1.57 | 43.27 | 1.76 | 0.01 | 0.49 | 0.29 | -- | 2.94465604 | 5.79706 | 4.77751 | 79.12148 | 3624
2024-05-13 | 2024-05-13 16:32 | Man_CLK461 | 2039131 | 1.5 | 20.65 | 4.97 | 2.4 | 65.7 | 2.71 | 1.53 | 0.72 | 0.36 | 67.59774 | 3.601071344 | 9.1097 | 7.3032 | 0.7041059 | 3624
2024-05-13 | 2024-05-13 16:32 | Man_CLK462 | 2039132 | 1.89 | 20.6 | 4.96 | 2.38 | 65.93 | 2.72 | 1.54 | 0.72 | 0.38 | 67.42216 | 2.39242556 | 9.11704 | 7.24234 | 0.7162913 | 3624
2024-05-13 | 2024-05-13 16:41 | Aus_CLK463 | 2039133 | 1.81 | 20.67 | 4.97 | 2.4 | 65.78 | 2.6 | 1.57 | 0.75 | 0.39 | 66.50941 | 3.527387 | 9.1097 | 7.3032 | 0.7270851 | 3624
2024-05-13 | 2024-05-13 17:01 | Aus_RM323 | 2039135 | -- | 13.45 | 3.2 | 1.59 | 43.26 | 1.75 | 0.01 | 0.5 | 0.3 | -- | 3.821663696 | 5.78972 | 4.83837 | 81.26287 | 3624
2024-05-13 | 2024-05-13 18:01 | Aus_RM323 | 2039144 | -- | 13.92 | 3.33 | 1.64 | 42.78 | 1.76 | 0.01 | 0.52 | 0.31 | -- | 10.05082 | 6.04962 | 4.99052 | 84.25532 | 3624
2024-05-13 | 2024-05-13 18:31 | Man_CLK461 | 2039145 | 2.88 | 20.44 | 5 | 2.36 | 66.12 | 2.74 | 1.5 | 0.74 | 0.38 | 65.14124 | 0.6139808 | 9.25688 | 7.18148 | 0.7467399 | 3624
2024-05-13 | 2024-05-13 18:31 | Man_CLK462 | 2039146 | 2.6 | 20.5 | 5.05 | 2.34 | 66.19 | 2.65 | 1.74 | 0.66 | 0.34 | 65.80279 | 1.146853 | 9.42322 | 7.12062 | 0.5749493 | 3624
2024-05-13 | 2024-05-13 18:41 | Aus_CLK463 | 2039147 | 1.77 | 20.71 | 4.97 | 2.4 | 65.87 | 2.61 | 1.57 | 0.74 | 0.39 | 66.73464 | 3.595000136 | 9.1097 | 7.3032 | 0.7216644 | 3624
2024-05-13 | 2024-05-13 19:01 | Aus_RM323 | 2039155 | -- | 14.02 | 3.35 | 1.65 | 42.85 | 1.76 | 0.02 | 0.52 | 0.3 | -- | 10.80802748 | 6.0857 | 5.02095 | 41.4825 | 3624
2024-05-13 | 2024-05-13 19:03 | Aus_KF461 | 2039156 | -- | 13.55 | 3.32 | 1.62 | 43 | 1.87 | 0.05 | 0.52 | 0.28 | -- | 6.120740784 | 6.05696 | 4.92966 | 16.07687 | 3624
2024-05-13 | 2024-05-13 19:04 | Aus_RM361 | 2039157 | -- | 14.17 | 3.32 | 1.63 | 42.59 | 1.99 | 0.04 | 0.51 | 0.32 | -- | 12.72298 | 6.04004 | 4.96009 | 21.17364 | 3624
2024-05-13 | 2024-05-13 19:05 | Aus_KF462 | 2039158 | -- | 13.52 | 3.31 | 1.61 | 43.12 | 1.84 | 0.03 | 0.52 | 0.3 | -- | 5.432719584 | 6.04738 | 4.89923 | 27.655 | 3624
2024-05-13 | 2024-05-13 19:12 | Aus_KF463 | 2039159 | -- | 13.43 | 3.29 | 1.58 | 43 | 1.8 | 0.02 | 0.5 | 0.3 | -- | 4.893494528 | 6.04514 | 4.80794 | 40.63143 | 3624
2024-05-13 | 2024-05-13 19:45 | Man_CLK461 | 2039163 | 2.9 | 20.34 | 5 | 2.36 | 66.01 | 2.71 | 1.48 | 0.74 | 0.37 | 65.37201 | 0.0917647 | 9.25688 | 7.18148 | 0.7481126 | 3624
2024-05-13 | 2024-05-13 19:51 | Man_CLK462 | 2039164 | 2.53 | 20.58 | 4.95 | 2.34 | 66.03 | 2.7 | 1.65 | 0.7 | 0.38 | 65.5002 | 1.819468 | 9.15822 | 7.12062 | 0.6582226 | 3624
2024-05-13 | 2024-05-13 20:01 | Aus_RM323 | 2039165 | -- | 13.29 | 3.16 | 1.56 | 43.46 | 1.77 | 0.03 | 0.49 | 0.28 | -- | 1.596274688 | 5.73448 | 4.74708 | 25.94372 | 3624
2024-05-13 | 2024-05-13 20:05 | Aus_RM361 | 2039166 | -- | 14.19 | 3.38 | 1.67 | 42.65 | 1.87 | 0.02 | 0.52 | 0.31 | -- | 13.05795 | 6.13136 | 5.08181 | 42.12766 | 3624
2024-05-13 | 2024-05-13 20:41 | Aus_CLK463 | 2039169 | 1.54 | 20.77 | 4.97 | 2.41 | 65.79 | 2.6 | 1.49 | 0.72 | 0.38 | 66.87499 | 4.367507448 | 9.09278 | 7.33363 | 0.7403279 | 3624
2024-05-13 | 2024-05-13 20:46 | Man_CLK461 | 2039170 | 2.44 | 20.37 | 5.02 | 2.38 | 65.86 | 2.73 | 1.58 | 0.78 | 0.39 | 66.24306 | 0.93338928 | 9.27604 | 7.24234 | 0.7386428 | 3624
2024-05-13 | 2024-05-13 20:47 | Man_CLK462 | 2039171 | 2.5 | 20.37 | 5.01 | 2.35 | 66.03 | 2.74 | 1.63 | 0.75 | 0.4 | 66.80095 | 0.3282473 | 9.3003 | 7.15105 | 0.7082374 | 3624
2024-05-13 | 2024-05-13 21:01 | Aus_RM323 | 2039172 | -- | 13.05 | 3.1 | 1.53 | 43.77 | 1.77 | 0.02 | 0.48 | 0.29 | -- | -1.756338568 | 5.62624 | 4.65579 | 39.13521 | 3624
2024-05-13 | 2024-05-13 21:04 | Aus_RM361 | 2039173 | -- | 13.75 | 3.25 | 1.6 | 42.82 | 1.82 | 0.02 | 0.51 | 0.28 | -- | 8.017298032 | 5.9053 | 4.8688 | 39.76664 | 3624
2024-05-13 | 2024-05-13 21:26 | Aus_RM323 | 2039175 | -- | 12.47 | 2.91 | 1.46 | 44.15 | 1.72 | 0.02 | 0.45 | 0.26 | -- | -8.950082168 | 5.24118 | 4.44278 | 35.92313 | 3624
2024-05-13 | 2024-05-13 21:39 | Man_CLK461 | 2039178 | 1.92 | 20.75 | 5.02 | 2.38 | 66.26 | 2.73 | 1.36 | 0.66 | 0.37 | 67.10038 | 2.97309152 | 9.27604 | 7.24234 | 0.7640599 | 3624
2024-05-13 | 2024-05-13 21:43 | Man_CLK462 | 2039179 | 4.04 | 20.42 | 4.98 | 2.35 | 66.48 | 2.72 | 1.4 | 0.67 | 0.37 | 62.1851 | -0.7757955 | 9.2208 | 7.15105 | 0.7483087 | 3624
2024-05-13 | 2024-05-13 22:01 | Aus_RM323 | 2039180 | -- | 12.79 | 3.17 | 1.53 | 43.61 | 1.83 | 0.09 | 0.49 | 0.3 | -- | -3.14630284 | 5.81174 | 4.65579 | 8.934645 | 3624
2024-05-13 | 2024-05-13 22:06 | Aus_RM361 | 2039182 | -- | 12.5 | 3.16 | 1.51 | 43.5 | 1.88 | 0.05 | 0.49 | 0.28 | -- | -5.374859008 | 5.81908 | 4.59493 | 15.56623 | 3624
2024-05-13 | 2024-05-13 22:23 | Aus_RM323 | 2039184 | -- | 13.15 | 3.11 | 1.54 | 43.31 | 1.71 | 0.01 | 0.47 | 0.29 | -- | 0.577908648 | 5.63582 | 4.68622 | 77.41935 | 3624
2024-05-13 | 2024-05-13 22:31 | Man_CLK461 | 2039185 | 1.58 | 20.62 | 4.96 | 2.37 | 65.98 | 2.7 | 1.37 | 0.69 | 0.35 | 68.75002 | 2.40008832 | 9.13396 | 7.21191 | 0.7582824 | 3624
2024-05-13 | 2024-05-13 22:31 | Man_CLK462 | 2039186 | 2.35 | 20.54 | 5.08 | 2.43 | 66.4 | 2.77 | 1.35 | 0.65 | 0.38 | 67.04121 | 1.09506 | 9.35044 | 7.39449 | 0.7729734 | 3624
2024-05-13 | 2024-05-13 22:41 | Aus_CLK463 | 2039187 | 1.99 | 20.6 | 4.97 | 2.4 | 66.12 | 2.61 | 1.53 | 0.72 | 0.39 | 67.69277 | 1.881161 | 9.1097 | 7.3032 | 0.7294064 | 3624
2024-05-13 | 2024-05-13 23:02 | Aus_RM323 | 2039190 | -- | 13.69 | 3.27 | 1.64 | 42.76 | 1.69 | 0.02 | 0.5 | 0.32 | -- | 7.83005424 | 5.89062 | 4.99052 | 41.92176 | 3624
2024-05-13 | 2024-05-13 23:03 | Aus_KF461 | 2039191 | -- | 13.58 | 3.35 | 1.65 | 43.04 | 1.84 | 0.04 | 0.52 | 0.3 | -- | 6.440313024 | 6.0857 | 5.02095 | 20.74125 | 3624
2024-05-13 | 2024-05-13 23:04 | Aus_RM361 | 2039192 | -- | 12.99 | 3.03 | 1.49 | 43.39 | 1.77 | 0.03 | 0.48 | 0.26 | -- | -1.503239 | 5.50842 | 4.53407 | 24.79982 | 3624
2024-05-13 | 2024-05-13 23:05 | Aus_KF462 | 2039193 | -- | 13.48 | 3.28 | 1.62 | 43.12 | 1.81 | 0.03 | 0.51 | 0.27 | -- | 4.947448128 | 5.95096 | 4.92966 | 26.08099 | 3624
2024-05-13 | 2024-05-13 23:12 | Aus_KF463 | 2039194 | -- | 13.5 | 3.25 | 1.61 | 42.82 | 1.77 | 0.03 | 0.49 | 0.29 | -- | 5.877975952 | 5.88838 | 4.89923 | 26.37383 | 3624
2024-05-13 | 2024-05-13 23:23 | Aus_HM463 | 2039197 | -- | -- | -- | -- | -- | -- | 1.67 | -- | -- | -- | -- | -- | -- | #VALUE! | 3624
2024-05-13 | 2024-05-13 23:31 | Aus_HM461 | 2039202 | -- | -- | -- | -- | -- | -- | 1.83 | -- | -- | -- | -- | -- | -- | #VALUE! | 3624
2024-05-13 | 2024-05-13 23:31 | Aus_HM462 | 2039203 | -- | -- | -- | -- | -- | -- | 2.35 | -- | -- | -- | -- | -- | -- | #VALUE! | 3624
2024-05-13 | 2024-05-13 23:38 | Man_CLK462 | 2039204 | 1.85 | 20.58 | 4.98 | 2.39 | 66.12 | 2.74 | 1.53 | 0.69 | 0.38 | 68.36183 | 1.749045008 | 9.15312 | 7.27277 | 0.7042854 | 3624
2024-05-14 | 2024-05-14 00:20 | Aus_RM361 | 2039210 | -- | 13.52 | 3.18 | 1.56 | 43.16 | 1.82 | 0.02 | 0.49 | 0.31 | -- | 4.597085792 | 5.78748 | 4.74708 | 40.85106 | 3624
2024-05-14 | 2024-05-14 00:26 | Man_CLK461 | 2039212 | 1.21 | 20.58 | 5.09 | 2.46 | 65.62 | 2.79 | 1.73 | 0.78 | 0.41 | 68.09269 | 3.91762816 | 9.32618 | 7.48578 | 0.6895156 | 3624
2024-05-14 | 2024-05-14 00:26 | Man_CLK462 | 2039213 | 1.42 | 20.74 | 4.94 | 2.4 | 66.16 | 2.69 | 1.41 | 0.67 | 0.37 | 69.31362 | 2.810334464 | 9.0302 | 7.3032 | 0.7430015 | 3624
2024-05-14 | 2024-05-14 00:41 | Aus_CLK463 | 2039214 | 2.73 | 20.47 | 4.96 | 2.39 | 65.95 | 2.6 | 1.67 | 0.76 | 0.39 | 65.05764 | 1.223733032 | 9.10012 | 7.27277 | 0.6886433 | 3624
2024-05-14 | 2024-05-14 01:01 | Aus_RM362 | 2039217 | -- | 13.67 | 3.25 | 1.61 | 42.68 | 1.77 | 0.03 | 0.51 | 0.3 | -- | 7.770013488 | 5.88838 | 4.89923 | 27.37131 | 3624
2024-05-14 | 2024-05-14 01:16 | Aus_RM361 | 2039220 | -- | 13.5 | 3.16 | 1.56 | 43.24 | 1.81 | 0.02 | 0.49 | 0.28 | -- | 4.078022816 | 5.73448 | 4.74708 | 38.91558 | 3624
2024-05-14 | 2024-05-14 01:41 | Aus_CLK463 | 2039223 | 1.93 | 20.65 | 4.97 | 2.4 | 65.86 | 2.65 | 1.53 | 0.72 | 0.38 | 66.49857 | 3.109685 | 9.1097 | 7.3032 | 0.7209729 | 3624
2024-05-14 | 2024-05-14 02:01 | Aus_RM362 | 2039227 | -- | 13.99 | 3.34 | 1.64 | 42.54 | 1.76 | 0.02 | 0.52 | 0.3 | -- | 11.44061 | 6.07612 | 4.99052 | 41.4825 | 3624
2024-05-14 | 2024-05-14 02:04 | Aus_RM361 | 2039228 | -- | 13.44 | 3.2 | 1.56 | 43.02 | 1.8 | 0.02 | 0.48 | 0.3 | -- | 4.440374512 | 5.84048 | 4.74708 | 39.78037 | 3624
2024-05-14 | 2024-05-14 02:22 | Man_CLK461 | 2039229 | 1.6 | 20.75 | 4.93 | 2.36 | 66.03 | 2.7 | 1.49 | 0.72 | 0.37 | 68.09999 | 3.201757704 | 9.07138 | 7.18148 | 0.731668 | 3624
2024-05-14 | 2024-05-14 02:23 | Man_CLK462 | 2039230 | 1.66 | 20.76 | 4.97 | 2.41 | 66.19 | 2.7 | 1.46 | 0.69 | 0.4 | 68.09087 | 3.053038 | 9.09278 | 7.33363 | 0.7557281 | 3624
2024-05-14 | 2024-05-14 02:41 | Aus_CLK463 | 2039231 | 1.8 | 20.66 | 4.98 | 2.4 | 65.87 | 2.61 | 1.51 | 0.73 | 0.38 | 66.92533 | 8.743751048 | 9.1362 | 7.3032 | 0.7361584 | 3624
2024-05-14 | 2024-05-14 03:01 | Aus_RM362 | 2039234 | -- | 13.96 | 3.31 | 1.63 | 42.96 | 1.8 | 0.02 | 0.51 | 0.31 | -- | 9.729875008 | 6.01354 | 4.96009 | 41.70213 | 3724
2024-05-14 | 2024-05-14 03:03 | Aus_KF461 | 2039235 | -- | 13.41 | 3.3 | 1.62 | 42.9 | 1.83 | 0.04 | 0.52 | 0.31 | -- | 5.12243424 | 6.00396 | 4.92966 | 21.06383 | 3724
2024-05-14 | 2024-05-14 03:05 | Aus_KF462 | 2039236 | -- | 13.44 | 3.28 | 1.62 | 42.85 | 1.81 | 0.04 | 0.51 | 0.28 | -- | 5.432644376 | 5.95096 | 4.92966 | 19.88332 | 3724
2024-05-14 | 2024-05-14 03:06 | Aus_RM361 | 2039237 | -- | 14.17 | 3.36 | 1.63 | 42.29 | 1.79 | 0.01 | 0.52 | 0.3 | -- | 13.84705 | 6.14604 | 4.96009 | 82.965 | 3724
2024-05-14 | 2024-05-14 03:12 | Aus_KF463 | 2039238 | -- | 13.53 | 3.25 | 1.59 | 43.14 | 1.8 | 0.04 | 0.5 | 0.32 | -- | 5.131641344 | 5.92222 | 4.83837 | 20.96088 | 3724
2024-05-14 | 2024-05-14 04:01 | Aus_RM323 | 2039241 | -- | 12.58 | 3.77 | 1.85 | 43 | 1.89 | 0.07 | 0.58 | 0.35 | -- | 0.3070628 | 6.8603 | 5.62955 | 13.50328 | 3724
2024-05-14 | 2024-05-14 04:01 | Aus_RM362 | 2039242 | -- | 14.14 | 3.46 | 1.63 | 42.86 | 1.87 | 0.05 | 0.52 | 0.35 | -- | 12.34528 | 6.41104 | 4.96009 | 17.88332 | 3724
2024-05-14 | 2024-05-14 04:14 | Aus_RM361 | 2039243 | -- | 14.08 | 3.3 | 1.62 | 42.68 | 1.78 | 0.03 | 0.51 | 0.34 | -- | 11.56038 | 6.00396 | 4.92966 | 29.09174 | 3724
2024-05-14 | 2024-05-14 04:27 | Man_CLK461 | 2039246 | 1.62 | 20.65 | 5.02 | 2.4 | 66.05 | 2.75 | 1.62 | 0.72 | 0.39 | 68.19817 | 7.754850552 | 9.2422 | 7.3032 | 0.6888838 | 3724
2024-05-14 | 2024-05-14 04:27 | Man_CLK462 | 2039247 | 2.77 | 20.56 | 5.03 | 2.4 | 65.68 | 2.71 | 1.6 | 0.77 | 0.41 | 62.62707 | 3.192539 | 9.2687 | 7.3032 | 0.7402196 | 3724
2024-05-14 | 2024-05-14 04:31 | Aus_RM323 | 2039248 | -- | 14.11 | 3.52 | 1.69 | 42.42 | 1.95 | 0.01 | 0.52 | 0.36 | -- | 13.80739 | 6.46852 | 5.14267 | 90.70693 | 3724
2024-05-14 | 2024-05-14 04:41 | Aus_CLK463 | 2039249 | 1.91 | 20.59 | 5.03 | 2.43 | 65.76 | 2.61 | 1.63 | 0.76 | 0.4 | 66.18291 | 3.237222512 | 9.21794 | 7.39449 | 0.7134586 | 3724
2024-05-14 | 2024-05-14 05:01 | Aus_RM323 | 2039251 | -- | 14.5 | 3.52 | 1.7 | 42.1 | 1.93 | 0.01 | 0.52 | 0.34 | -- | 18.15512 | 6.4516 | 5.1731 | 88.12629 | 3724
2024-05-14 | 2024-05-14 05:06 | Aus_RM362 | 2039253 | -- | 13.92 | 3.31 | 1.61 | 42.72 | 1.8 | 0.04 | 0.5 | 0.3 | -- | 10.10136 | 6.04738 | 4.89923 | 20.31572 | 3724
2024-05-14 | 2024-05-14 05:10 | Aus_RM361 | 2039256 | -- | 13.2 | 3.17 | 1.53 | 43.5 | 1.8 | 0.02 | 0.48 | 0.29 | -- | 0.7177054 | 5.81174 | 4.65579 | 39.13521 | 3724
2024-05-14 | 2024-05-14 05:30 | Man_CLK462 | 2039257 | 2.76 | 20.75 | 5.03 | 2.39 | 65.69 | 2.71 | 1.53 | 0.75 | 0.4 | 61.27879 | 4.7851226 | 9.28562 | 7.27277 | 0.7545274 | 3724
2024-05-14 | 2024-05-14 06:01 | Aus_RM323 | 2039259 | -- | 13.46 | 3.29 | 1.59 | 42.8 | 1.94 | 0.02 | 0.49 | 0.29 | -- | 5.776528128 | 6.02822 | 4.83837 | 39.56074 | 3724
2024-05-14 | 2024-05-14 06:16 | Aus_RM361 | 2039260 | -- | 13.28 | 3.18 | 1.55 | 43.16 | 1.8 | 0.02 | 0.49 | 0.28 | -- | 2.522192272 | 5.8044 | 4.71665 | 38.91558 | 3724
2024-05-14 | 2024-05-14 06:26 | Man_CLK461 | 2039261 | 2.85 | 20.57 | 5.02 | 2.37 | 66 | 2.7 | 1.57 | 0.72 | 0.37 | 63.63819 | 2.212726624 | 9.29296 | 7.21191 | 0.6943855 | 3724
2024-05-14 | 2024-05-14 06:27 | Man_CLK462 | 2039262 | 2.85 | 20.64 | 5 | 2.37 | 66.25 | 2.72 | 1.46 | 0.7 | 0.39 | 64.2583 | 1.945606 | 9.23996 | 7.21191 | 0.7527195 | 3724
2024-05-14 | 2024-05-14 06:36 | Aus_CLK463 | 2039263 | 1.09 | 20.83 | 5.05 | 2.49 | 65.76 | 2.68 | 1.48 | 0.7 | 0.39 | 67.47697 | 5.467416816 | 9.16942 | 7.57707 | 0.7425476 | 3724
2024-05-14 | 2024-05-14 07:01 | Aus_RM323 | 2039266 | -- | 13.04 | 3.18 | 1.54 | 43.21 | 1.95 | 0.01 | 0.48 | 0.3 | -- | 0.293740632 | 5.82132 | 4.68622 | 79.56074 | 3724
2024-05-14 | 2024-05-14 07:03 | Aus_RM361 | 2039268 | -- | 13.44 | 3.22 | 1.56 | 43.29 | 1.79 | 0.02 | 0.49 | 0.29 | -- | 3.712521848 | 5.89348 | 4.74708 | 39.56074 | 3724
2024-05-14 | 2024-05-14 07:05 | Aus_KF461 | 2039271 | -- | 13.43 | 3.33 | 1.63 | 43.04 | 1.83 | 0.04 | 0.52 | 0.29 | -- | 5.02731 | 6.06654 | 4.96009 | 20.41867 | 3724
2024-05-14 | 2024-05-14 07:09 | Aus_KF462 | 2039272 | -- | 13.5 | 3.32 | 1.61 | 43 | 1.82 | 0.03 | 0.51 | 0.3 | -- | 5.679930864 | 6.07388 | 4.89923 | 27.37131 | 3724
2024-05-14 | 2024-05-14 07:12 | Aus_KF463 | 2039273 | -- | 13.46 | 3.3 | 1.61 | 42.98 | 1.79 | 0.02 | 0.5 | 0.29 | -- | 5.295975328 | 6.02088 | 4.89923 | 39.98627 | 3724
2024-05-14 | 2024-05-14 07:13 | Aus_HM463 | 2039274 | -- | -- | -- | -- | -- | -- | 1.63 | -- | -- | -- | -- | -- | -- | #VALUE! | 3724
2024-05-14 | 2024-05-14 07:45 | Aus_HM461 | 2039278 | -- | -- | -- | -- | -- | -- | 1.71 | -- | -- | -- | -- | -- | -- | #VALUE! | 3724
2024-05-14 | 2024-05-14 07:45 | Aus_HM462 | 2039279 | -- | -- | -- | -- | -- | -- | 2.33 | -- | -- | -- | -- | -- | -- | #VALUE! | 3724
2024-05-14 | 2024-05-14 07:46 | Man_CLK461 | 2039280 | 2.57 | -- | -- | -- | -- | -- | -- | -- | -- | -- | -- | -- | -- | #VALUE! | 3724
2024-05-14 | 2024-05-14 07:46 | Man_CLK462 | 2039281 | 2.17 | -- | -- | -- | -- | -- | -- | -- | -- | -- | -- | -- | -- | #VALUE! | 3724
2024-05-14 | 2024-05-14 08:01 | Aus_RM323 | 2039282 | -- | 13.29 | 3.26 | 1.56 | 42.97 | 1.95 | 0.01 | 0.49 | 0.3 | -- | 3.607950184 | 5.99948 | 4.74708 | 80.41181 | 3724
2024-05-14 | 2024-05-14 08:04 | Aus_RM361 | 2039284 | -- | 12.91 | 3.08 | 1.5 | 43.77 | 1.78 | 0.02 | 0.47 | 0.29 | -- | -3.094125112 | 5.624 | 4.5645 | 38.70968 | 3724
2024-05-14 | 2024-05-14 08:36 | Aus_CLK463 | 2039295 | 1.52 | 20.66 | 4.99 | 2.42 | 65.93 | 2.67 | 1.51 | 0.71 | 0.39 | 68.21369 | 3.103645416 | 9.12886 | 7.36406 | 0.7334312 | 3724
2024-05-14 | 2024-05-14 09:01 | Aus_RM323 | 2039296 | -- | 13.3 | 3.32 | 1.6 | 42.99 | 2.09 | 0.1 | 0.46 | 0.29 | -- | 3.979766568 | 6.0908 | 4.8688 | 7.656829 | 3724
2024-05-14 | 2024-05-14 09:05 | Man_CLK461 | 2039297 | 2.12 | 20.68 | 4.95 | 2.34 | 66.03 | 2.69 | 1.52 | 0.72 | 0.37 | 66.40931 | 2.679512248 | 9.15822 | 7.12062 | 0.7172272 | 3724
2024-05-14 | 2024-05-14 09:05 | Man_CLK462 | 2039298 | 1.32 | 20.9 | 4.91 | 2.38 | 66.22 | 2.66 | 1.47 | 0.69 | 0.4 | 68.97912 | 3.828517504 | 8.98454 | 7.24234 | 0.7505871 | 3724
2024-05-14 | 2024-05-14 09:08 | Aus_RM361 | 2039299 | -- | 12.65 | 2.96 | 1.46 | 43.93 | 1.76 | 0.02 | 0.45 | 0.28 | -- | -6.47294428 | 5.37368 | 4.44278 | 37.21345 | 3724
2024-05-14 | 2024-05-14 09:56 | Man_CLK461 | 2039306 | 1.75 | -- | -- | -- | -- | -- | -- | -- | -- | -- | -- | -- | -- | #VALUE! | 3724
2024-05-14 | 2024-05-14 10:01 | Aus_RM323 | 2039307 | -- | 13.07 | 3.24 | 1.53 | 43.3 | 2.01 | 0.01 | 0.48 | 0.3 | -- | 0.5686448 | 5.99724 | 4.65579 | 79.56074 | 3724
2024-05-14 | 2024-05-14 10:03 | Aus_RM361 | 2039308 | -- | 14.05 | 3.35 | 1.64 | 42.69 | 1.83 | 0.01 | 0.51 | 0.33 | -- | 11.54664 | 6.10262 | 4.99052 | 85.9849 | 3724
2024-05-14 | 2024-05-14 10:33 | Man_CLK461 | 2039314 | 1.54 | 20.75 | 4.91 | 2.33 | 66.36 | 2.68 | 1.48 | 0.68 | 0.37 | 69.86494 | 5.125711568 | 9.06914 | 7.09019 | 0.71361 | 3724
2024-05-14 | 2024-05-14 10:34 | Man_CLK462 | 2039315 | 1.42 | 20.79 | 4.97 | 2.4 | 65.83 | 2.71 | 1.62 | 0.74 | 0.41 | 67.38865 | 7.477044232 | 9.1097 | 7.3032 | 0.7153207 | 3724
2024-05-14 | 2024-05-14 10:36 | Aus_CLK463 | 2039316 | 1.63 | 20.54 | 5.01 | 2.43 | 65.94 | 2.71 | 1.58 | 0.73 | 0.41 | 68.56993 | 2.153030096 | 9.16494 | 7.39449 | 0.7280436 | 3724
2024-05-14 | 2024-05-14 11:01 | Aus_RM323 | 2039318 | -- | 13.82 | 3.37 | 1.63 | 42.53 | 1.98 | 0.01 | 0.5 | 0.32 | -- | 10.1505 | 6.17254 | 4.96009 | 83.84351 | 3724
2024-05-14 | 2024-05-14 11:03 | Aus_RM361 | 2039319 | -- | 14.3 | 3.4 | 1.66 | 42.64 | 1.83 | 0.01 | 0.51 | 0.33 | -- | 14.12529 | 6.20128 | 5.05138 | 85.9849 | 3724
2024-05-14 | 2024-05-14 11:05 | Aus_RM362 | 2039322 | -- | 13.66 | 3.31 | 1.6 | 43.02 | 1.82 | 0.03 | 0.51 | 0.29 | -- | 6.933109504 | 6.0643 | 4.8688 | 26.9412 | 3724
2024-05-14 | 2024-05-14 11:08 | Aus_KF461 | 2039323 | -- | 13.35 | 3.33 | 1.62 | 42.92 | 1.84 | 0.04 | 0.52 | 0.3 | -- | 4.697026368 | 6.08346 | 4.92966 | 20.74125 | 3724
2024-05-14 | 2024-05-14 11:10 | Aus_KF462 | 2039324 | -- | 13.6 | 3.36 | 1.63 | 42.92 | 1.82 | 0.04 | 0.51 | 0.3 | -- | 7.009966064 | 6.14604 | 4.96009 | 20.52848 | 3724
2024-05-14 | 2024-05-14 11:12 | Aus_KF463 | 2039325 | -- | 13.37 | 3.3 | 1.6 | 42.95 | 1.84 | 0.02 | 0.5 | 0.32 | -- | 4.60328268 | 6.0378 | 4.8688 | 41.92176 | 3724
2024-05-14 | 2024-05-14 12:01 | Aus_RM323 | 2039330 | -- | 13.97 | 3.4 | 1.64 | 42.41 | 1.93 | 0.01 | 0.5 | 0.32 | -- | 11.97193 | 6.23512 | 4.99052 | 83.84351 | 3724
2024-05-14 | 2024-05-14 12:03 | Aus_RM361 | 2039331 | -- | 14.14 | 3.38 | 1.65 | 42.62 | 1.82 | 0.01 | 0.51 | 0.34 | -- | 12.69849 | 6.1652 | 5.02095 | 87.27522 | 3724
2024-05-14 | 2024-05-14 12:06 | Aus_RM362 | 2039332 | -- | 13.31 | 3.25 | 1.56 | 42.88 | 1.8 | 0.02 | 0.49 | 0.29 | -- | 4.005683008 | 5.97298 | 4.74708 | 39.56074 | 3724
2024-05-14 | 2024-05-14 12:30 | Man_CLK461 | 2039337 | 1.42 | 20.67 | 4.96 | 2.38 | 66.11 | 2.71 | 1.57 | 0.71 | 0.39 | 69.53631 | 2.441647 | 9.11704 | 7.24234 | 0.705402 | 3724
2024-05-14 | 2024-05-14 12:36 | Man_CLK462 | 2039338 | 1.4 | 20.76 | 4.96 | 2.39 | 66.01 | 2.76 | 1.52 | 0.71 | 0.41 | 68.51233 | 3.533590888 | 9.10012 | 7.27277 | 0.7455839 | 3724
2024-05-14 | 2024-05-14 12:36 | Aus_CLK463 | 2039339 | 1.46 | 20.65 | 5.06 | 2.46 | 65.84 | 2.77 | 1.52 | 0.7 | 0.4 | 67.6401 | 3.691961 | 9.24668 | 7.48578 | 0.7314959 | 3724
2024-05-14 | 2024-05-14 13:01 | Aus_RM323 | 2039346 | -- | 13.29 | 3.25 | 1.57 | 42.91 | 1.96 | 0.01 | 0.48 | 0.3 | -- | 3.752327256 | 5.95606 | 4.77751 | 79.56074 | 3724
2024-05-14 | 2024-05-14 13:03 | Aus_RM361 | 2039347 | -- | 13.67 | 3.25 | 1.59 | 43.09 | 1.84 | 0.01 | 0.49 | 0.3 | -- | 6.489261064 | 5.92222 | 4.83837 | 80.41181 | 3724
2024-05-14 | 2024-05-14 13:05 | Aus_RM362 | 2039348 | -- | 14.18 | 3.42 | 1.65 | 42.5 | 1.84 | 0.02 | 0.52 | 0.33 | -- | 13.61377 | 6.2712 | 5.02095 | 43.41798 | 3724
2024-05-14 | 2024-05-14 14:01 | Aus_RM323 | 2039360 | -- | 13.49 | 3.33 | 1.58 | 42.88 | 1.98 | 0.01 | 0.5 | 0.31 | -- | 5.980782784 | 6.15114 | 4.80794 | 82.55319 | 3724
2024-05-14 | 2024-05-14 14:03 | Aus_RM361 | 2039361 | -- | 12.95 | 3.13 | 1.52 | 43.59 | 1.83 | 0.02 | 0.47 | 0.29 | -- | -1.922319 | 5.72266 | 4.62536 | 38.70968 | 3724
2024-05-14 | 2024-05-14 14:05 | Aus_RM362 | 2039362 | -- | 13.44 | 3.21 | 1.57 | 43.18 | 1.77 | 0.02 | 0.5 | 0.29 | -- | 4.01045704 | 5.85006 | 4.77751 | 39.98627 | 3724
2024-05-14 | 2024-05-14 14:31 | Man_CLK461 | 2039366 | 1.62 | 20.54 | 5.01 | 2.4 | 65.6 | 2.71 | 1.66 | 0.78 | 0.4 | 67.2694 | 3.164861552 | 9.2157 | 7.3032 | 0.7108186 | 3724
2024-05-14 | 2024-05-14 14:32 | Man_CLK462 | 2039367 | 1.71 | 20.62 | 5 | 2.4 | 65.49 | 2.7 | 1.71 | 0.79 | 0.43 | 65.91438 | 4.140044024 | 9.1892 | 7.3032 | 0.7176486 | 3724
2024-05-14 | 2024-05-14 14:41 | Aus_CLK463 | 2039368 | 1.49 | 20.74 | 5.04 | 2.45 | 65.55 | 2.75 | 1.58 | 0.74 | 0.41 | 65.80204 | 5.244489048 | 9.2106 | 7.45535 | 0.7334301 | 3724
2024-05-14 | 2024-05-14 15:01 | Aus_RM323 | 2039370 | -- | 13.94 | 3.41 | 1.64 | 42.41 | 1.97 | 0.01 | 0.51 | 0.33 | -- | 11.7646 | 6.26162 | 4.99052 | 85.9849 | 3724
2024-05-14 | 2024-05-14 15:03 | Aus_RM361 | 2039371 | -- | 13.75 | 3.32 | 1.61 | 43.14 | 1.86 | 0.01 | 0.5 | 0.31 | -- | 7.400078128 | 6.07388 | 4.89923 | 82.55319 | 3724
2024-05-14 | 2024-05-14 15:05 | Aus_RM362 | 2039374 | -- | 12.81 | 3.1 | 1.49 | 43.83 | 1.79 | 0.03 | 0.47 | 0.28 | -- | -4.047865592 | 5.69392 | 4.53407 | 25.37634 | 3724
2024-05-14 | 2024-05-14 15:08 | Aus_KF461 | 2039375 | -- | 13.45 | 3.34 | 1.62 | 42.87 | 1.83 | 0.03 | 0.51 | 0.29 | -- | 5.76130908 | 6.10996 | 4.92966 | 26.9412 | 3724
2024-05-14 | 2024-05-14 15:10 | Aus_KF462 | 2039376 | -- | 13.57 | 3.39 | 1.63 | 42.86 | 1.84 | 0.05 | 0.51 | 0.29 | -- | 7.088264384 | 6.22554 | 4.96009 | 16.16472 | 3724
2024-05-14 | 2024-05-14 15:12 | Aus_KF463 | 2039378 | -- | 13.63 | 3.33 | 1.59 | 43.34 | 1.9 | 0.02 | 0.5 | 0.31 | -- | 5.7828976 | 6.13422 | 4.83837 | 41.2766 | 3724
2024-05-14 | 2024-05-14 15:13 | Aus_HM463 | 2039379 | -- | -- | -- | -- | -- | -- | 1.66 | -- | -- | -- | -- | -- | -- | #VALUE! | 3724
2024-05-14 | 2024-05-14 15:17 | Aus_HM461 | 2039380 | -- | -- | -- | -- | -- | -- | 1.59 | -- | -- | -- | -- | -- | -- | #VALUE! | 3724
2024-05-14 | 2024-05-14 15:17 | Aus_HM462 | 2039381 | -- | -- | -- | -- | -- | -- | 2.29 | -- | -- | -- | -- | -- | -- | #VALUE! | 3724
2024-05-14 | 2024-05-14 16:01 | Aus_RM323 | 2039387 | -- | 13.47 | 3.3 | 1.57 | 42.94 | 1.98 | 0.01 | 0.49 | 0.31 | -- | 5.461674544 | 6.08856 | 4.77751 | 81.70213 | 3724
2024-05-14 | 2024-05-14 16:03 | Aus_RM361 | 2039388 | -- | 13.98 | 3.35 | 1.63 | 42.77 | 1.86 | 0.01 | 0.5 | 0.33 | -- | 10.68813 | 6.11954 | 4.96009 | 85.13384 | 3724
2024-05-14 | 2024-05-14 16:05 | Aus_RM362 | 2039389 | -- | 13.15 | 3.22 | 1.54 | 43.53 | 1.81 | 0.02 | 0.48 | 0.29 | -- | 0.4597394 | 5.92732 | 4.68622 | 39.13521 | 3724
2024-05-14 | 2024-05-14 16:32 | Man_CLK461 | 2039390 | 2.23 | 20.5 | 5.07 | 2.41 | 65.64 | 2.74 | 1.71 | 0.79 | 0.41 | 64.83555 | 3.012868928 | 9.35778 | 7.33363 | 0.7025571 | 3724
2024-05-14 | 2024-05-14 16:32 | Man_CLK462 | 2039391 | 1.25 | 20.66 | 5.06 | 2.45 | 65.73 | 2.76 | 1.63 | 0.75 | 0.42 | 67.9855 | 4.1050058 | 9.2636 | 7.45535 | 0.7240695 | 3724
2024-05-14 | 2024-05-14 16:41 | Aus_CLK463 | 2039395 | 1.42 | 20.79 | 5.03 | 2.44 | 65.62 | 2.78 | 1.48 | 0.7 | 0.39 | 66.07346 | 5.398061168 | 9.20102 | 7.42492 | 0.7425476 | 3724
2024-05-14 | 2024-05-14 17:03 | Aus_RM361 | 2039397 | -- | 13.4 | 3.21 | 1.56 | 43.07 | 1.88 | 0.01 | 0.48 | 0.31 | -- | 3.993479384 | 5.86698 | 4.74708 | 80.85106 | 3724
2024-05-14 | 2024-05-14 17:05 | Aus_RM323 | 2039398 | -- | 13.07 | 3.22 | 1.53 | 43.29 | 2 | 0.01 | 0.49 | 0.3 | -- | 0.4979953 | 5.94424 | 4.65579 | 80.41181 | 3724
2024-05-14 | 2024-05-14 17:05 | Aus_RM362 | 2039399 | -- | 13.77 | 3.23 | 1.58 | 43.13 | 1.83 | 0.02 | 0.5 | 0.3 | -- | 7.114309464 | 5.88614 | 4.80794 | 40.63143 | 3724
2024-05-14 | 2024-05-14 17:45 | Man_CLK461 | 2039404 | 1.99 | 20.53 | 5.08 | 2.43 | 65.92 | 2.75 | 1.54 | 0.74 | 0.39 | 66.62869 | 2.483213088 | 9.35044 | 7.39449 | 0.7357228 | 3724
2024-05-14 | 2024-05-14 18:01 | Aus_RM323 | 2039405 | -- | 13.22 | 3.29 | 1.58 | 42.99 | 2 | 0.01 | 0.48 | 0.31 | -- | 3.118113752 | 6.04514 | 4.80794 | 80.85106 | 3724
2024-05-14 | 2024-05-14 18:03 | Aus_RM361 | 2039406 | -- | 13.24 | 3.15 | 1.53 | 43.1 | 1.85 | 0.02 | 0.48 | 0.29 | -- | 2.1888268 | 5.75874 | 4.65579 | 39.13521 | 3724
2024-05-14 | 2024-05-14 18:10 | Aus_RM362 | 2039407 | -- | 14 | 3.24 | 1.6 | 42.85 | 1.82 | 0.02 | 0.5 | 0.31 | -- | 10.02459 | 5.8788 | 4.8688 | 41.2766 | 3724
2024-05-14 | 2024-05-14 18:36 | Man_CLK461 | 2039408 | 1.65 | 20.62 | 5.03 | 2.42 | 66.2 | 2.74 | 1.38 | 0.68 | 0.37 | 68.81891 | 2.133136336 | 9.23486 | 7.36406 | 0.7653208 | 3724
2024-05-14 | 2024-05-14 18:36 | Man_CLK462 | 2039409 | 1.34 | 20.49 | 5.14 | 2.51 | 65.42 | 2.75 | 1.94 | 0.72 | 0.4 | 67.02586 | 4.0651636 | 9.37408 | 7.63793 | 0.5819046 | 3724
2024-05-14 | 2024-05-14 18:41 | Aus_CLK463 | 2039411 | 1.55 | 20.7 | 4.95 | 2.37 | 66.01 | 2.82 | 1.49 | 0.69 | 0.4 | 68.45346 | 2.945308056 | 9.10746 | 7.21191 | 0.7405121 | 3724
2024-05-14 | 2024-05-14 19:01 | Aus_RM323 | 2039416 | -- | 13.4 | 3.26 | 1.57 | 43.16 | 1.98 | 0.01 | 0.49 | 0.31 | -- | 3.981265648 | 5.98256 | 4.77751 | 81.70213 | 3724
2024-05-14 | 2024-05-14 19:03 | Aus_RM361 | 2039417 | -- | 13.92 | 3.33 | 1.61 | 42.55 | 1.86 | 0.01 | 0.5 | 0.32 | -- | 10.72482 | 6.10038 | 4.89923 | 83.84351 | 3724
2024-05-14 | 2024-05-14 19:08 | Aus_KF461 | 2039418 | -- | 13.39 | 3.27 | 1.61 | 42.99 | 1.82 | 0.03 | 0.51 | 0.3 | -- | 4.511191128 | 5.94138 | 4.89923 | 27.37131 | 3724
2024-05-14 | 2024-05-14 19:10 | Aus_KF462 | 2039419 | -- | 13.46 | 3.35 | 1.62 | 42.81 | 1.81 | 0.04 | 0.51 | 0.3 | -- | 6.082263816 | 6.13646 | 4.92966 | 20.52848 | 3724
2024-05-14 | 2024-05-14 19:12 | Aus_KF463 | 2039420 | -- | 13.43 | 3.33 | 1.6 | 42.98 | 1.91 | 0.01 | 0.5 | 0.31 | -- | 5.179215984 | 6.1173 | 4.8688 | 82.55319 | 3724
2024-05-14 | 2024-05-14 20:01 | Aus_RM323 | 2039427 | -- | 13.43 | 3.28 | 1.57 | 43 | 1.99 | 0.01 | 0.49 | 0.31 | -- | 4.832026016 | 6.03556 | 4.77751 | 81.70213 | 3724
2024-05-14 | 2024-05-14 20:03 | Aus_RM361 | 2039429 | -- | 13.84 | 3.35 | 1.62 | 42.82 | 1.9 | 0.01 | 0.5 | 0.32 | -- | 9.319719392 | 6.13646 | 4.92966 | 83.84351 | 3724
2024-05-14 | 2024-05-14 20:31 | Man_CLK461 | 2039431 | 1.27 | 20.66 | 4.95 | 2.4 | 65.76 | 2.75 | 1.73 | 0.78 | 0.41 | 68.83669 | 3.401444816 | 9.0567 | 7.3032 | 0.6895156 | 3724
2024-05-14 | 2024-05-14 20:34 | Man_CLK462 | 2039432 | 0.94 | 20.78 | 5.06 | 2.48 | 65.62 | 2.78 | 1.65 | 0.73 | 0.42 | 67.8448 | 5.507250224 | 9.21284 | 7.54664 | 0.704977 | 3724
2024-05-14 | 2024-05-14 20:41 | Aus_CLK463 | 2039433 | 1.51 | 20.67 | 5.01 | 2.42 | 65.87 | 2.83 | 1.51 | 0.71 | 0.4 | 67.79978 | 3.475280744 | 9.18186 | 7.36406 | 0.7419764 | 3724
2024-05-14 | 2024-05-14 21:01 | Aus_RM323 | 2039435 | -- | 13.63 | 3.41 | 1.59 | 42.85 | 1.98 | 0.01 | 0.5 | 0.32 | -- | 7.693211912 | 6.34622 | 4.83837 | 83.84351 | 3724
2024-05-14 | 2024-05-14 21:03 | Aus_RM361 | 2039436 | -- | 13.37 | 3.22 | 1.56 | 42.85 | 1.87 | 0.02 | 0.49 | 0.31 | -- | 4.461802504 | 5.89348 | 4.74708 | 40.85106 | 3724
2024-05-14 | 2024-05-14 22:01 | Aus_RM323 | 2039444 | -- | 13.47 | 3.29 | 1.56 | 42.77 | 1.96 | 0.01 | 0.49 | 0.31 | -- | 5.92230364 | 6.07898 | 4.74708 | 81.70213 | 3724
2024-05-14 | 2024-05-14 22:03 | Aus_RM361 | 2039445 | -- | 13.53 | 3.3 | 1.58 | 42.85 | 1.9 | 0.02 | 0.48 | 0.33 | -- | 6.26489348 | 6.07164 | 4.80794 | 41.71585 | 3724
2024-05-14 | 2024-05-14 22:26 | Man_CLK461 | 2039448 | 1.27 | 20.55 | 5.04 | 2.43 | 65.71 | 2.78 | 1.7 | 0.76 | 0.41 | 68.82162 | 3.097443624 | 9.24444 | 7.39449 | 0.691671 | 3724
2024-05-14 | 2024-05-14 22:26 | Man_CLK462 | 2039449 | 1.24 | 20.7 | 5.08 | 2.47 | 65.47 | 2.74 | 1.63 | 0.76 | 0.41 | 66.50079 | 5.370462648 | 9.28276 | 7.51621 | 0.7213747 | 3724
2024-05-14 | 2024-05-14 22:41 | Aus_CLK463 | 2039450 | 1.36 | 20.8 | 4.99 | 2.41 | 65.8 | 2.8 | 1.5 | 0.72 | 0.4 | 67.28612 | 4.696170208 | 9.14578 | 7.33363 | 0.7525967 | 3724
2024-05-14 | 2024-05-14 23:01 | Aus_RM323 | 2039453 | -- | 13.31 | 3.19 | 1.55 | 42.9 | 1.92 | 0.01 | 0.49 | 0.3 | -- | 3.629388288 | 5.8309 | 4.71665 | 80.41181 | 3724
2024-05-14 | 2024-05-14 23:03 | Aus_RM361 | 2039454 | -- | 13.41 | 3.3 | 1.58 | 42.64 | 1.88 | 0.02 | 0.49 | 0.31 | -- | 5.877784784 | 6.07164 | 4.80794 | 40.85106 | 3724
2024-05-14 | 2024-05-14 23:05 | Aus_RM362 | 2039455 | -- | 14.07 | 3.16 | 1.59 | 42.8 | 1.87 | 0.02 | 0.48 | 0.31 | -- | 10.36395 | 5.68372 | 4.83837 | 40.42553 | 3724
2024-05-14 | 2024-05-14 23:08 | Aus_KF461 | 2039458 | -- | 13.42 | 3.27 | 1.61 | 43.02 | 1.85 | 0.04 | 0.51 | 0.28 | -- | 4.677069456 | 5.94138 | 4.89923 | 19.88332 | 3724
2024-05-14 | 2024-05-14 23:10 | Aus_KF462 | 2039459 | -- | 13.54 | 3.33 | 1.64 | 42.95 | 1.81 | 0.04 | 0.52 | 0.31 | -- | 6.260550936 | 6.04962 | 4.99052 | 21.06383 | 3724
2024-05-14 | 2024-05-14 23:12 | Aus_KF463 | 2039460 | -- | 13.48 | 3.24 | 1.58 | 42.88 | 1.91 | 0.01 | 0.49 | 0.31 | -- | 5.438653056 | 5.91264 | 4.80794 | 81.70213 | 3724
2024-05-14 | 2024-05-14 23:13 | Aus_HM463 | 2039461 | -- | -- | -- | -- | -- | -- | 1.72 | -- | -- | -- | -- | -- | -- | #VALUE! | 3724
2024-05-14 | 2024-05-14 23:45 | Aus_HM461 | 2039470 | -- | -- | -- | -- | -- | -- | 1.77 | -- | -- | -- | -- | -- | -- | #VALUE! | 3724
2024-05-14 | 2024-05-14 23:45 | Aus_HM462 | 2039471 | -- | -- | -- | -- | -- | -- | 1.97 | -- | -- | -- | -- | -- | -- | #VALUE! | 3724
2024-05-15 | 2024-05-15 00:01 | Aus_RM323 | 2039473 | -- | 13.57 | 3.34 | 1.6 | 42.41 | 1.93 | 0.02 | 0.5 | 0.36 | -- | 8.184520744 | 6.1438 | 4.8688 | 44.5024 | 3724
2024-05-15 | 2024-05-15 00:03 | Aus_RM361 | 2039474 | -- | 13.05 | 3.15 | 1.52 | 43.24 | 1.88 | 0.02 | 0.47 | 0.31 | -- | 0.1139925 | 5.77566 | 4.62536 | 40 | 3724
2024-05-15 | 2024-05-15 00:05 | Aus_RM362 | 2039475 | -- | 13.46 | 3.25 | 1.58 | 42.77 | 1.84 | 0.03 | 0.48 | 0.32 | -- | 5.655152712 | 5.93914 | 4.80794 | 27.38046 | 3724
2024-05-15 | 2024-05-15 00:30 | Man_CLK461 | 2039482 | 1.55 | 20.71 | 4.94 | 2.36 | 65.98 | 2.73 | 1.55 | 0.7 | 0.38 | 68.33681 | 3.061978816 | 9.09788 | 7.18148 | 0.7006886 | 3724
2024-05-15 | 2024-05-15 00:36 | Man_CLK462 | 2039483 | 1.97 | 20.63 | 5.05 | 2.43 | 65.85 | 2.73 | 1.61 | 0.73 | 0.41 | 65.86668 | 3.40619668 | 9.27094 | 7.39449 | 0.7144775 | 3724
2024-05-15 | 2024-05-15 00:41 | Aus_CLK463 | 2039484 | 1.23 | 20.71 | 5.02 | 2.44 | 65.51 | 2.79 | 1.69 | 0.74 | 0.41 | 67.07432 | 4.99717324 | 9.17452 | 7.42492 | 0.685692 | 3724
2024-05-15 | 2024-05-15 01:01 | Aus_RM323 | 2039488 | -- | 13.42 | 3.23 | 1.58 | 42.64 | 1.94 | 0.01 | 0.49 | 0.39 | -- | 5.60902504 | 5.88614 | 4.80794 | 92.02471 | 3724
2024-05-15 | 2024-05-15 01:03 | Aus_RM361 | 2039489 | -- | 12.95 | 3.08 | 1.51 | 43.2 | 1.88 | 0.02 | 0.46 | 0.3 | -- | -0.988757024 | 5.60708 | 4.59493 | 38.92931 | 3724
2024-05-15 | 2024-05-15 01:05 | Aus_RM362 | 2039490 | -- | 13.56 | 3.23 | 1.58 | 42.58 | 1.86 | 0.02 | 0.49 | 0.31 | -- | 6.997356384 | 5.88614 | 4.80794 | 40.85106 | 3724
2024-05-15 | 2024-05-15 02:01 | Aus_RM323 | 2039500 | -- | 13.67 | 3.29 | 1.58 | 42.63 | 1.91 | 0.01 | 0.5 | 0.31 | -- | 8.093930216 | 6.04514 | 4.80794 | 82.55319 | 3724
2024-05-15 | 2024-05-15 02:03 | Aus_RM361 | 2039501 | -- | 13.32 | 3.15 | 1.55 | 43.07 | 1.88 | 0.01 | 0.47 | 0.31 | -- | 2.990572712 | 5.7249 | 4.71665 | 80 | 3724
2024-05-15 | 2024-05-15 02:05 | Aus_RM362 | 2039502 | -- | 13.81 | 3.25 | 1.6 | 42.58 | 1.87 | 0.02 | 0.48 | 0.31 | -- | 9.270403408 | 5.9053 | 4.8688 | 40.42553 | 3724
2024-05-15 | 2024-05-15 02:25 | Man_CLK461 | 2039503 | 1.72 | 20.53 | 4.99 | 2.4 | 65.97 | 2.76 | 1.59 | 0.71 | 0.38 | 68.57893 | 1.841166 | 9.1627 | 7.3032 | 0.6884138 | 3724
2024-05-15 | 2024-05-15 02:29 | Man_CLK462 | 2039504 | 1.92 | 20.7 | 4.96 | 2.38 | 66.31 | 2.69 | 1.49 | 0.68 | 0.39 | 68.08701 | 2.085427848 | 9.11704 | 7.24234 | 0.7261404 | 3724
2024-05-15 | 2024-05-15 02:41 | Aus_CLK463 | 2039505 | 2.2 | 20.62 | 5 | 2.38 | 65.8 | 2.82 | 1.62 | 0.72 | 0.4 | 65.2102 | 9.92296512 | 9.22304 | 7.24234 | 0.6968488 | 3724
2024-05-15 | 2024-05-15 03:01 | Aus_RM323 | 2039510 | -- | 13.45 | 3.26 | 1.57 | 42.61 | 1.91 | 0.01 | 0.5 | 0.32 | -- | 6.100426968 | 5.98256 | 4.77751 | 83.84351 | 3724
2024-05-15 | 2024-05-15 03:03 | Aus_RM361 | 2039511 | -- | 13.82 | 3.33 | 1.6 | 42.86 | 1.92 | 0.02 | 0.49 | 0.35 | -- | 8.901927072 | 6.1173 | 4.8688 | 43.43171 | 3724
2024-05-15 | 2024-05-15 03:05 | Aus_RM362 | 2039512 | -- | 13.55 | 3.21 | 1.54 | 43.05 | 1.89 | 0.03 | 0.48 | 0.34 | -- | 5.323392792 | 5.90082 | 4.68622 | 28.24068 | 3724
2024-05-15 | 2024-05-15 03:08 | Aus_KF461 | 2039513 | -- | 13.43 | 3.24 | 1.62 | 43.23 | 1.84 | 0.04 | 0.51 | 0.29 | -- | 3.976875896 | 5.84496 | 4.92966 | 20.2059 | 3724
2024-05-15 | 2024-05-15 03:10 | Aus_KF462 | 2039514 | -- | 13.55 | 3.35 | 1.64 | 43.04 | 1.82 | 0.04 | 0.52 | 0.31 | -- | 6.171511904 | 6.10262 | 4.99052 | 21.06383 | 3724
2024-05-15 | 2024-05-15 03:12 | Aus_KF463 | 2039515 | -- | 13.53 | 3.29 | 1.6 | 43.01 | 1.92 | 0.01 | 0.5 | 0.32 | -- | 5.744402744 | 6.0113 | 4.8688 | 83.84351 | 3724
2024-05-15 | 2024-05-15 03:41 | Aus_CLK463 | 2039520 | 2.83 | 20.56 | 5.02 | 2.38 | 65.85 | 2.83 | 1.66 | 0.74 | 0.41 | 63.17066 | 11.28957 | 9.27604 | 7.24234 | 0.698084 | 3724
2024-05-15 | 2024-05-15 04:01 | Aus_RM323 | 2039521 | -- | 12.99 | 3.14 | 1.52 | 43.21 | 1.92 | 0.02 | 0.48 | 0.33 | -- | -0.3605796 | 5.74916 | 4.62536 | 41.71585 | 3724
2024-05-15 | 2024-05-15 04:03 | Aus_RM361 | 2039522 | -- | 13.56 | 3.3 | 1.58 | 42.62 | 1.93 | 0.02 | 0.49 | 0.37 | -- | 7.229274032 | 6.07164 | 4.80794 | 44.72203 | 3724
2024-05-15 | 2024-05-15 04:05 | Aus_RM362 | 2039523 | -- | 13.03 | 3.04 | 1.49 | 43.31 | 1.85 | 0.02 | 0.46 | 0.3 | -- | -0.8628479 | 5.53492 | 4.53407 | 38.92931 | 3724
2024-05-15 | 2024-05-15 04:27 | Man_CLK461 | 2039526 | 2.34 | 20.56 | 5.01 | 2.37 | 65.98 | 2.76 | 1.66 | 0.74 | 0.41 | 65.77616 | 9.323984896 | 9.26646 | 7.21191 | 0.698084 | 3724
2024-05-15 | 2024-05-15 04:28 | Man_CLK462 | 2039527 | 1.98 | 20.64 | 5.04 | 2.43 | 65.75 | 2.72 | 1.63 | 0.73 | 0.4 | 65.41005 | 3.748636728 | 9.24444 | 7.39449 | 0.6977949 | 3724
2024-05-15 | 2024-05-15 04:41 | Aus_CLK463 | 2039528 | 2.23 | 20.67 | 5 | 2.38 | 65.75 | 2.83 | 1.59 | 0.72 | 0.4 | 64.50452 | 3.74998796 | 9.22304 | 7.24234 | 0.7099968 | 3724
2024-05-15 | 2024-05-15 05:01 | Aus_RM323 | 2039532 | -- | 13.31 | 3.3 | 1.56 | 42.72 | 1.9 | 0.01 | 0.49 | 0.3 | -- | 4.750471952 | 6.10548 | 4.74708 | 80.41181 | 3724
2024-05-15 | 2024-05-15 05:03 | Aus_RM361 | 2039533 | -- | 13.78 | 3.36 | 1.6 | 42.58 | 1.93 | 0.02 | 0.5 | 0.32 | -- | 9.56987672 | 6.1968 | 4.8688 | 41.92176 | 3724
2024-05-15 | 2024-05-15 05:05 | Aus_RM362 | 2039534 | -- | 13.16 | 3.16 | 1.51 | 43.06 | 1.89 | 0.02 | 0.46 | 0.3 | -- | 1.652742848 | 5.81908 | 4.59493 | 38.92931 | 3724
2024-05-15 | 2024-05-15 05:28 | Man_CLK461 | 2039539 | 2.65 | 20.62 | 5 | 2.37 | 65.82 | 2.75 | 1.55 | 0.72 | 0.38 | 63.47397 | 3.094197 | 9.23996 | 7.21191 | 0.71167 | 3724
2024-05-15 | 2024-05-15 05:41 | Aus_CLK463 | 2039540 | 2.03 | 20.74 | 4.98 | 2.36 | 65.85 | 2.83 | 1.53 | 0.7 | 0.39 | 65.35678 | 3.921965496 | 9.20388 | 7.18148 | 0.7182814 | 3724
2024-05-15 | 2024-05-15 06:01 | Aus_RM323 | 2039542 | -- | 13.35 | 3.25 | 1.55 | 42.99 | 1.92 | 0.01 | 0.49 | 0.31 | -- | 4.001084824 | 5.9899 | 4.71665 | 81.70213 | 3724
2024-05-15 | 2024-05-15 06:03 | Aus_RM361 | 2039543 | -- | 13.18 | 3.18 | 1.53 | 43.05 | 1.9 | 0.01 | 0.48 | 0.3 | -- | 1.978400296 | 5.83824 | 4.65579 | 79.56074 | 3724
2024-05-15 | 2024-05-15 06:05 | Aus_RM362 | 2039544 | -- | 13.59 | 3.18 | 1.59 | 43.15 | 1.89 | 0.01 | 0.48 | 0.31 | -- | 5.262191976 | 5.73672 | 4.83837 | 80.85106 | 3724
2024-05-15 | 2024-05-15 06:28 | Man_CLK461 | 2039548 | 2.55 | 20.42 | 5.01 | 2.38 | 65.95 | 2.75 | 1.55 | 0.72 | 0.39 | 65.84882 | 1.036326 | 9.24954 | 7.24234 | 0.7199947 | 3724
2024-05-15 | 2024-05-15 06:28 | Man_CLK462 | 2039549 | 1.72 | 20.52 | 4.98 | 2.41 | 65.88 | 2.76 | 1.52 | 0.7 | 0.38 | 68.34142 | 1.991673424 | 9.11928 | 7.33363 | 0.7145179 | 3724
2024-05-15 | 2024-05-15 06:41 | Aus_CLK463 | 2039550 | 1.67 | 20.6 | 5.02 | 2.42 | 65.77 | 2.81 | 1.61 | 0.71 | 0.4 | 67.20614 | 3.231046776 | 9.20836 | 7.36406 | 0.6958909 | 3724
2024-05-15 | 2024-05-15 07:01 | Aus_RM323 | 2039555 | -- | 13.79 | 3.37 | 1.6 | 42.67 | 1.91 | 0.01 | 0.51 | 0.32 | -- | 9.430157096 | 6.2233 | 4.8688 | 84.69458 | 3724
2024-05-15 | 2024-05-15 07:03 | Aus_RM361 | 2039557 | -- | 13.21 | 3.12 | 1.53 | 43.21 | 1.88 | 0.02 | 0.48 | 0.29 | -- | 1.440944 | 5.67924 | 4.65579 | 39.13521 | 3724
2024-05-15 | 2024-05-15 07:05 | Aus_RM362 | 2039559 | -- | 13.66 | 3.21 | 1.55 | 43.04 | 1.91 | 0.01 | 0.47 | 0.31 | -- | 6.310940736 | 5.8839 | 4.71665 | 80 | 3724
2024-05-15 | 2024-05-15 07:08 | Aus_KF461 | 2039560 | -- | 13.42 | 3.31 | 1.62 | 42.95 | 1.85 | 0.03 | 0.5 | 0.31 | -- | 5.105561112 | 6.03046 | 4.92966 | 27.51773 | 3724
2024-05-15 | 2024-05-15 07:10 | Aus_KF462 | 2039561 | -- | 13.46 | 3.36 | 1.62 | 42.92 | 1.83 | 0.04 | 0.51 | 0.3 | -- | 5.795116544 | 6.16296 | 4.92966 | 20.52848 | 3724
2024-05-15 | 2024-05-15 07:12 | Aus_KF463 | 2039562 | -- | 13.38 | 3.3 | 1.59 | 43.04 | 1.92 | 0.01 | 0.5 | 0.31 | -- | 4.402094544 | 6.05472 | 4.83837 | 82.55319 | 3724
2024-05-15 | 2024-05-15 07:13 | Aus_HM463 | 2039563 | -- | -- | -- | -- | -- | -- | 1.77 | -- | -- | -- | -- | -- | -- | #VALUE! | 3724
2024-05-15 | 2024-05-15 07:48 | Man_CLK461 | 2039568 | 1.67 | 20.65 | 4.95 | 2.36 | 66.2 | 2.77 | 1.43 | 0.66 | 0.37 | 69.13273 | 1.920977 | 9.12438 | 7.18148 | 0.7266584 | 3724
2024-05-15 | 2024-05-15 08:01 | Aus_RM323 | 2039569 | -- | 14.07 | 3.47 | 1.64 | 42.6 | 1.91 | 0.01 | 0.52 | 0.33 | -- | 12.60322 | 6.42062 | 4.99052 | 86.83596 | 3724
2024-05-15 | 2024-05-15 08:03 | Aus_RM361 | 2039570 | -- | 13.48 | 3.26 | 1.57 | 43 | 1.9 | 0.02 | 0.49 | 0.31 | -- | 5.160686832 | 5.98256 | 4.77751 | 40.85106 | 3724
2024-05-15 | 2024-05-15 08:05 | Aus_RM362 | 2039571 | -- | 13.18 | 3.13 | 1.54 | 43.45 | 1.93 | 0.02 | 0.48 | 0.31 | -- | 0.5073203 | 5.68882 | 4.68622 | 40.42553 | 3724
2024-05-15 | 2024-05-15 08:19 | Aus_HM461 | 2039572 | -- | -- | -- | -- | -- | -- | 1.98 | -- | -- | -- | -- | -- | -- | #VALUE! | 3724
2024-05-15 | 2024-05-15 08:20 | Aus_HM462 | 2039573 | -- | -- | -- | -- | -- | -- | 2.24 | -- | -- | -- | -- | -- | -- | #VALUE! | 3724
2024-05-15 | 2024-05-15 08:37 | Man_CLK461 | 2039574 | 1.5 | 20.68 | 4.9 | 2.37 | 66.19 | 2.74 | 1.5 | 0.69 | 0.39 | 69.87769 | 1.967087064 | 8.97496 | 7.21191 | 0.7269732 | 3724
2024-05-15 | 2024-05-15 08:38 | Man_CLK462 | 2039575 | 1.76 | 20.59 | 5.02 | 2.42 | 65.83 | 2.74 | 1.69 | 0.73 | 0.41 | 67.16001 | 2.960772632 | 9.20836 | 7.36406 | 0.6806561 | 3724
2024-05-15 | 2024-05-15 08:41 | Aus_CLK463 | 2039576 | 1.3 | 20.72 | 5.01 | 2.42 | 65.68 | 2.8 | 1.61 | 0.71 | 0.4 | 67.5012 | 4.4888236 | 9.18186 | 7.36406 | 0.6958909 | 3724
2024-05-15 | 2024-05-15 09:03 | Aus_RM361 | 2039580 | -- | 13.93 | 3.41 | 1.63 | 42.68 | 1.94 | 0.02 | 0.51 | 0.33 | -- | 10.8385932 | 6.27854 | 4.96009 | 42.99245 | 3724
2024-05-15 | 2024-05-15 09:05 | Aus_RM362 | 2039581 | -- | 13.61 | 3.28 | 1.58 | 42.91 | 1.94 | 0.02 | 0.49 | 0.32 | -- | 6.667297752 | 6.01864 | 4.80794 | 41.49623 | 3724
2024-05-15 | 2024-05-15 10:03 | Aus_RM361 | 2039592 | -- | 13.51 | 3.29 | 1.61 | 42.2 | 1.89 | 0.02 | 0.51 | 0.31 | -- | 8.070823408 | 5.99438 | 4.89923 | 41.70213 | 3724
2024-05-15 | 2024-05-15 10:05 | Aus_RM362 | 2039593 | -- | 13.86 | 3.35 | 1.59 | 42.67 | 1.93 | 0.01 | 0.49 | 0.33 | -- | 9.920038792 | 6.18722 | 4.83837 | 84.28277 | 3724
2024-05-15 | 2024-05-15 10:41 | Aus_CLK463 | 2039597 | 2.37 | 20.69 | 5.03 | 2.39 | 65.85 | 2.81 | 1.64 | 0.72 | 0.41 | 63.97384 | 3.77771 | 9.28562 | 7.27277 | 0.6962184 | 3724
2024-05-15 | 2024-05-15 10:57 | Man_CLK461 | 2039599 | 1.22 | 20.52 | 4.97 | 2.39 | 65.21 | 2.79 | 2.44 | 0.84 | 0.44 | 67.74513 | 3.9770958 | 9.12662 | 7.27277 | 0.5256703 | 3724
2024-05-15 | 2024-05-15 10:57 | Man_CLK462 | 2039600 | 1.62 | 20.71 | 5 | 2.41 | 66.13 | 2.75 | 1.61 | 0.7 | 0.41 | 68.18791 | 2.959327608 | 9.17228 | 7.33363 | 0.6986192 | 3724
2024-05-15 | 2024-05-15 11:05 | Aus_RM362 | 2039601 | -- | 13.8 | 3.31 | 1.58 | 42.86 | 1.95 | 0.01 | 0.49 | 0.33 | -- | 8.606981248 | 6.09814 | 4.80794 | 84.28277 | 3724
2024-05-15 | 2024-05-15 11:08 | Aus_KF461 | 2039602 | -- | 13.56 | 3.32 | 1.64 | 42.99 | 1.87 | 0.04 | 0.51 | 0.31 | -- | 6.259032648 | 6.02312 | 4.99052 | 20.85106 | 3724
2024-05-15 | 2024-05-15 11:10 | Aus_KF462 | 2039603 | -- | 13.36 | 3.38 | 1.61 | 42.98 | 1.85 | 0.04 | 0.51 | 0.31 | -- | 4.841376064 | 6.23288 | 4.89923 | 20.85106 | 3724
2024-05-15 | 2024-05-15 11:12 | Aus_KF463 | 2039604 | -- | 13.58 | 3.33 | 1.6 | 42.93 | 1.91 | 0.02 | 0.5 | 0.32 | -- | 6.622840104 | 6.1173 | 4.8688 | 41.92176 | 3724
2024-05-15 | 2024-05-15 11:41 | Aus_CLK463 | 2039610 | 1.74 | 20.67 | 5.09 | 2.45 | 65.93 | 2.81 | 1.55 | 0.7 | 0.41 | 66.52737 | 3.728819496 | 9.3431 | 7.45535 | 0.7256625 | 3724
2024-05-15 | 2024-05-15 12:05 | Aus_RM362 | 2039613 | -- | 13.73 | 3.28 | 1.57 | 42.72 | 1.94 | 0.01 | 0.48 | 0.32 | -- | 8.272083488 | 6.03556 | 4.77751 | 82.14139 | 3724
2024-05-15 | 2024-05-15 12:36 | Man_CLK461 | 2039618 | 1.24 | 20.5 | 5.02 | 2.42 | 65.63 | 2.82 | 2.11 | 0.76 | 0.43 | 69.14673 | 2.800965512 | 9.20836 | 7.36406 | 0.5695011 | 3724
2024-05-15 | 2024-05-15 12:39 | Man_CLK462 | 2039619 | 1.01 | 20.69 | 5.01 | 2.43 | 65.49 | 2.78 | 1.86 | 0.82 | 0.44 | 68.122 | 4.825119176 | 9.16494 | 7.39449 | 0.6804378 | 3724
2024-05-15 | 2024-05-15 12:41 | Aus_CLK463 | 2039620 | 1.48 | 20.64 | 5.09 | 2.47 | 65.85 | 2.81 | 1.52 | 0.7 | 0.41 | 67.45955 | 3.738075 | 9.30926 | 7.51621 | 0.7399848 | 3724
2024-05-15 | 2024-05-15 13:05 | Aus_RM362 | 2039630 | -- | 13.79 | 3.31 | 1.57 | 42.58 | 1.91 | 0.01 | 0.49 | 0.3 | -- | 9.3701144 | 6.11506 | 4.77751 | 80.41181 | 3724
2024-05-15 | 2024-05-15 14:05 | Aus_RM362 | 2039636 | -- | 13.08 | 3.18 | 1.48 | 42.42 | 1.97 | 0.59 | 0.47 | -- | -- | 2.999249008 | 5.92284 | 4.50364 | #VALUE! | 3724
2024-05-15 | 2024-05-15 14:40 | Man_CLK462 | 2039640 | 1.12 | 20.65 | 5.04 | 2.45 | 65.65 | 2.79 | 1.6 | 0.75 | 0.4 | 68.39941 | 7.234495608 | 9.2106 | 7.45535 | 0.7215168 | 3724
2024-05-15 | 2024-05-15 14:40 | Man_CLK461 | 2039641 | 1.43 | 20.91668 | 4.980331 | 2.398202 | 66.45955 | 2.888505 | 1.725676 | 0.7057885 | 0.4035317 | 68.88124 | 3.612661 | 9.140119366 | 7.297728686 | 0.6498075 | 3724
2024-05-15 | 2024-05-15 14:41 | Aus_CLK463 | 2039642 | 1.76 | 20.5 | 5.07 | 2.44 | 65.55 | 2.79 | 1.72 | 0.78 | 0.42 | 66.33963 | 6.392799704 | 9.30702 | 7.42492 | 0.7010263 | 3724
2024-05-15 | 2024-05-15 15:01 | Aus_RM362 | 2039643 | -- | 13.05 | 3.19 | 1.46 | 42.5 | 1.99 | 0.57 | 0.46 | -- | -- | 2.524647568 | 5.98318 | 4.44278 | #VALUE! | 3724
2024-05-15 | 2024-05-15 15:03 | Aus_KF461 | 2039644 | -- | 13.47 | 3.35 | 1.62 | 43.06 | 1.9 | 0.04 | 0.51 | 0.31 | -- | 5.400477616 | 6.13646 | 4.92966 | 20.85106 | 3724
2024-05-15 | 2024-05-15 15:05 | Aus_KF462 | 2039645 | -- | 13.42 | 3.37 | 1.62 | 42.98 | 1.85 | 0.03 | 0.52 | 0.31 | -- | 5.317509792 | 6.18946 | 4.92966 | 28.08511 | 3724
2024-05-15 | 2024-05-15 15:12 | Aus_KF463 | 2039648 | -- | 13.41 | 3.35 | 1.61 | 42.82 | 1.9 | 0.02 | 0.5 | 0.33 | -- | 5.610742272 | 6.15338 | 4.89923 | 42.56692 | 3724
2024-05-15 | 2024-05-15 15:13 | Aus_HM463 | 2039649 | -- | -- | -- | -- | -- | -- | 1.68 | -- | -- | -- | -- | -- | -- | #VALUE! | 3724
2024-05-15 | 2024-05-15 15:32 | Aus_HM461 | 2039652 | -- | -- | -- | -- | -- | -- | 2.1 | -- | -- | -- | -- | -- | -- | #VALUE! | 3724
2024-05-15 | 2024-05-15 15:32 | Aus_HM462 | 2039653 | -- | -- | -- | -- | -- | -- | 2.36 | -- | -- | -- | -- | -- | -- | #VALUE! | 3724
2024-05-15 | 2024-05-15 16:33 | Man_CLK461 | 2039659 | 1.93 | 20.57 | 4.9 | 2.33 | 66.5 | 2.79 | 1.59 | 0.68 | 0.39 | 70.28237 | 3.09698904 | 9.04264 | 7.09019 | 0.6804712 | 3724
2024-05-15 | 2024-05-15 16:38 | Man_CLK462 | 2039660 | 1.55 | 20.80446 | 5.077213 | 2.437828 | 66.09384 | 2.844212 | 1.537127 | 0.703414 | 0.4012596 | 67.04927 | 4.304426 | 9.329809474 | 7.418310604 | 0.726293 | 3724
2024-05-15 | 2024-05-15 16:41 | Aus_CLK463 | 2039661 | 1.56 | 20.56574 | 5.140801 | 2.494718 | 65.3996 | 2.81973 | 1.705306 | 0.756984 | 0.4222242 | 65.48804 | 4.767093 | 9.402059794 | 7.591426874 | 0.6972632 | 3724
2024-05-15 | 2024-05-15 18:01 | Aus_RM323 | 2039680 | -- | 10.16 | 2.43 | 1.18 | 45.93 | 1.87 | 0.02 | 0.37 | 0.23 | -- | -37.0185 | 4.44294 | 3.59074 | 30.58339 | 3724
2024-05-15 | 2024-05-15 18:30 | Aus_RM323 | 2039686 | -- | 13.52 | 3.35 | 1.57 | 42.69 | 1.91 | 0.02 | 0.5 | 0.31 | -- | 6.912890104 | 6.22106 | 4.77751 | 41.2766 | 3724
2024-05-15 | 2024-05-15 18:38 | Man_CLK461 | 2039689 | 1.55 | 20.63083 | 4.975464 | 2.397762 | 66.11771 | 2.873906 | 1.606076 | 0.7068481 | 0.3846079 | 69.20687 | 2.17893 | 9.127966296 | 7.296389766 | 0.6835549 | 3724
2024-05-15 | 2024-05-15 18:41 | Aus_CLK463 | 2039690 | 1.69 | 20.63782 | 5.198525 | 2.498249 | 65.55534 | 2.840703 | 1.599895 | 0.7331992 | 0.4057985 | 64.65218012 | 5.205068 | 9.549053942 | 7.602171707 | 0.7173035 | 3724
2024-05-15 | 2024-05-15 18:43 | Man_CLK462 | 2039691 | 3.12 | 20.25088 | 5.017156 | 2.376461 | 65.30382 | 2.753801 | 2.100355 | 0.7608073 | 0.3906721 | 62.14005 | 1.5991 | 9.274491388 | 7.231570823 | 0.5482828 | 3724
2024-05-15 | 2024-05-15 19:01 | Aus_RM323 | 2039692 | -- | 13.70936 | 3.474431 | 1.603377 | 42.84021 | 1.977204 | 0.01814228 | 0.5110472 | 0.2687452 | -- | 8.746781 | 6.494328266 | 4.879076211 | 43.0873 | 3724
2024-05-15 | 2024-05-15 19:03 | Aus_KF461 | 2039693 | -- | 13.37514 | 3.372496 | 1.593836 | 43.2418 | 1.987211 | 0.06357066 | 0.5208008 | 0.2562304 | -- | 4.112088 | 6.240343888 | 4.850042948 | 12.17314 | 3724
2024-05-15 | 2024-05-15 19:05 | Aus_KF462 | 2039694 | -- | 13.39279 | 3.384008 | 1.593045 | 42.98293 | 1.930224 | 0.05448944 | 0.5172165 | 0.2573663 | -- | 5.116408 | 6.27218906 | 4.847635935 | 14.17283 | 3724
2024-05-15 | 2024-05-15 19:09 | Aus_RM361 | 2039695 | -- | 13.41 | 3.34 | 1.61 | 43.12 | 1.92 | 0.03 | 0.5 | 0.3 | -- | 4.63871296 | 6.12688 | 4.89923 | 27.08762 | 3724
2024-05-15 | 2024-05-15 19:12 | Aus_KF463 | 2039699 | -- | 13.31794 | 3.367165 | 1.593464 | 43.08514 | 1.987314 | 0.03293041 | 0.5105681 | 0.2690179 | -- | 4.073852 | 6.226846162 | 4.848910952 | 23.73629 | 3724
2024-05-15 | 2024-05-15 19:40 | Aus_RM323 | 2039702 | -- | 13.22 | 3.35 | 1.58 | 42.96 | 1.94 | 0.07 | 0.51 | 0.3 | -- | 3.514332176 | 6.20414 | 4.80794 | 11.73056 | 3724
2024-05-15 | 2024-05-15 19:46 | Man_CLK462 | 2039704 | 1.08 | -- | -- | -- | -- | -- | -- | -- | -- | -- | -- | -- | -- | #VALUE! | 3724
2024-05-15 | 2024-05-15 20:03 | Aus_RM361 | 2039706 | -- | 12.53 | 3.07 | 1.46 | 43.66 | 2.25 | 0.03 | 0.46 | 0.29 | -- | -6.11829672 | 5.66518 | 4.44278 | 25.52276 | 3724
2024-05-15 | 2024-05-15 20:05 | Aus_RM323 | 2039708 | -- | 13.42 | 3.3 | 1.56 | 43.26 | 1.87 | 0.02 | 0.49 | 0.31 | -- | 4.038092656 | 6.10548 | 4.74708 | 40.85106 | 3724
2024-05-15 | 2024-05-15 20:31 | Aus_RM323 | 2039713 | -- | 12.75 | 3.18 | 1.51 | 43.41 | 1.92 | 0.06 | 0.48 | 0.3 | -- | -2.846983208 | 5.87208 | 4.59493 | 13.26012 | 3724
2024-05-15 | 2024-05-15 20:41 | Aus_CLK463 | 2039715 | 2 | 20.62523 | 5.112775 | 2.453583 | 65.23308 | 2.819615 | 1.577003 | 0.736851 | 0.4042352 | 62.81387454 | 5.60373 | 9.397391314 | 7.466253069 | 0.7284076 | 3724
2024-05-15 | 2024-05-15 20:42 | Man_CLK461 | 2039716 | 1.19 | 20.6 | 4.99 | 2.42 | 65.66 | 2.77 | 1.56 | 0.71 | 0.4 | 68.91395 | 3.416832864 | 9.12886 | 7.36406 | 0.7181951 | 3724
2024-05-15 | 2024-05-15 20:42 | Man_CLK462 | 2039717 | 1.29 | 20.6 | 4.91 | 2.37 | 65.93 | 2.84 | 1.71 | 0.73 | 0.39 | 70.21496 | 2.12823468 | 9.00146 | 7.21191 | 0.6576037 | 3724
2024-05-15 | 2024-05-15 21:01 | Aus_RM323 | 2039721 | -- | 13.90926 | 3.484214 | 1.63312 | 42.60858 | 1.963635 | 0.01460712 | 0.5230551 | 0.2884108 | -- | 11.25905 | 6.46992806 | 4.96958416 | 55.95191 | 3724
2024-05-15 | 2024-05-15 21:03 | Aus_RM361 | 2039722 | -- | 12.71114 | 3.154051 | 1.459659 | 43.37378 | 2.123607 | 0.02986505 | 0.4629696 | 0.2509238 | -- | -3.255777 | 5.888492122 | 4.441742337 | 24.03443 | 3724
2024-05-15 | 2024-05-15 22:01 | Aus_RM323 | 2039729 | -- | 13.7053 | 3.419196 | 1.591075 | 42.65668 | 1.992016 | 0.011874 | 0.5032985 | 0.2910916 | -- | 8.982308 | 6.3687705 | 4.841641225 | 67.70601 | 3724
2024-05-15 | 2024-05-15 22:03 | Aus_RM361 | 2039730 | -- | 13.21099 | 3.246913 | 1.520925 | 43.14267 | 2.040725 | 0.02064785 | 0.4787183 | 0.2646379 | -- | 2.289652 | 6.03091435 | 4.628174775 | 36.26954 | 3724
2024-05-15 | 2024-05-15 22:24 | Man_CLK461 | 2039731 | 1.23 | 20.70965 | 4.937123 | 2.432327 | 65.6875 | 2.87796 | 1.576152 | 0.6833668 | 0.3771482 | 68.36732 | 4.021036 | 8.967878666 | 7.401571061 | 0.6777466 | 3724
2024-05-15 | 2024-05-15 22:25 | Man_CLK462 | 2039732 | 1.23 | 20.60825 | 5.139171 | 2.465497 | 65.53496 | 2.8824 | 1.746627 | 0.759096 | 0.4316354 | 67.11218 | 4.677201 | 9.447182226 | 7.502507371 | 0.6887493 | 3724
2024-05-15 | 2024-05-15 22:41 | Aus_CLK463 | 2039733 | 3.08 | 20.48874 | 5.116762 | 2.416765 | 65.40626 | 2.847619 | 1.619763 | 0.7471631 | 0.4050815 | 60.1854 | 3.878479 | 9.47025292 | 7.354215895 | 0.7152709 | 3724
2024-05-15 | 2024-05-15 23:01 | Aus_RM323 | 2039741 | -- | 13.08871 | 3.290211 | 1.519059 | 43.02885 | 1.954509 | 0.01275647 | 0.5052467 | 0.2604836 | -- | 1.804974 | 6.148811322 | 4.622496537 | 60.0562 | 3724
2024-05-15 | 2024-05-15 23:03 | Aus_RM361 | 2039742 | -- | 13.58673 | 3.359935 | 1.567489 | 42.81402 | 2.011813 | 0.01455114 | 0.4971091 | 0.2765373 | -- | 7.153554 | 6.251636362 | 4.769869027 | 53.59676 | 3724
2024-05-15 | 2024-05-15 23:05 | Aus_RM362 | 2039743 | -- | 13.60035 | 3.235883 | 1.547234 | 42.90865 | 2.060599 | 0.1290412 | 0.4750512 | 0.2509994 | -- | 6.329514 | 5.957170022 | 4.708233062 | 5.642919 | 3724
2024-05-15 | 2024-05-15 23:08 | Aus_KF461 | 2039744 | -- | 13.38598 | 3.392033 | 1.593666 | 42.97478 | 2.015765 | 0.07160607 | 0.5115945 | 0.2825791 | -- | 5.12421 | 6.292404578 | 4.849525638 | 11.17249 | 3724
2024-05-15 | 2024-05-15 23:10 | Aus_KF462 | 2039745 | -- | 13.4481 | 3.383497 | 1.595348 | 43.08565 | 1.968968 | 0.05681535 | 0.5112047 | 0.2638584 | -- | 5.276523 | 6.266938234 | 4.854643964 | 13.65001 | 3724
2024-05-15 | 2024-05-15 23:12 | Aus_KF463 | 2039746 | -- | 13.42531 | 3.371106 | 1.584026 | 43.00065 | 1.989018 | 0.03206146 | 0.5066399 | 0.2762293 | -- | 5.266555 | 6.253258908 | 4.820191118 | 24.56556 | 3724
2024-05-15 | 2024-05-15 23:13 | Aus_HM463 | 2039747 | -- | -- | -- | -- | -- | -- | 1.92 | -- | -- | -- | -- | -- | -- | #VALUE! | 3724
2024-05-15 | 2024-05-15 23:25 | Aus_HM461 | 2039748 | -- | -- | -- | -- | -- | -- | 1.81 | -- | -- | -- | -- | -- | -- | #VALUE! | 3724
2024-05-15 | 2024-05-15 23:27 | Aus_KF462 | 2039752 | -- | -- | -- | -- | -- | -- | -- | -- | -- | -- | -- | -- | -- | #VALUE! | 3724
2024-05-15 | 2024-05-15 23:29 | Aus_HM462 | 2039754 | -- | -- | -- | -- | -- | -- | 2.17 | -- | -- | -- | -- | -- | -- | #VALUE! | 3724
2024-05-15 | 2024-05-15 23:41 | Aus_CLK463 | 2039755 | 2.29 | 20.68127 | 5.111354 | 2.426014 | 65.22688 | 2.828627 | 1.634558 | 0.7258905 | 0.4053034 | 61.23111 | 6.067797 | 9.440272412 | 7.382360602 | 0.6978959 | 3724
2024-05-16 | 2024-05-16 00:01 | Aus_RM323 | 2039756 | -- | 13.16881 | 3.252726 | 1.502565 | 43.25434 | 1.977321 | 0.01275837 | 0.4874603 | 0.2822363 | -- | 1.593583 | 6.07738392 | 4.572305295 | 61.06075 | 3724
2024-05-16 | 2024-05-16 00:03 | Aus_RM361 | 2039757 | -- | 13.54783 | 3.355965 | 1.562978 | 42.74598 | 2.051281 | 0.0108987 | 0.4949878 | 0.2648897 | -- | 7.002972 | 6.248748474 | 4.756142054 | 70.0138 | 3724
2024-05-16 | 2024-05-16 00:05 | Aus_RM362 | 2039761 | -- | 12.80048 | 3.164401 | 1.468881 | 43.3791 | 1.969468 | 0.035272 | 0.4606309 | 0.253712 | -- | -2.44135 | 5.900315998 | 4.469804883 | 20.39569 | 3724
2024-05-16 | 2024-05-16 00:28 | Man_CLK461 | 2039764 | 1.3 | 20.71289 | 4.965152 | 2.421323 | 65.7757 | 2.926735 | 1.672858 | 0.7114539 | 0.4087427 | 68.24423 | 3.908206 | 9.060774284 | 7.368085889 | 0.6772258 | 3724
2024-05-16 | 2024-05-16 00:28 | Man_CLK462 | 2039765 | 1.55 | 20.54796 | 5.137715 | 2.45545 | 65.62151 | 2.870325 | 1.698359 | 0.7439124 | 0.4151714 | 66.64415834 | 3.874654 | 9.46032335 | 7.47193435 | 0.6882067 | 3724
2024-05-16 | 2024-05-16 00:47 | Aus_CLK463 | 2039767 | 1.97 | 20.71 | 5.1 | 2.4 | 65.41 | 2.82 | 1.68 | 0.74 | 0.41 | 63.17444 | 5.666582536 | 9.4542 | 7.3032 | 0.6897735 | 3724
2024-05-16 | 2024-05-16 01:01 | Aus_RM323 | 2039769 | -- | 13.63484 | 3.438421 | 1.583408 | 42.60397 | 1.998594 | 0.007669135 | 0.5054151 | 0.2764777 | -- | 8.627364 | 6.432689314 | 4.818310544 | 102.6043 | 3724
2024-05-16 | 2024-05-16 01:03 | Aus_RM361 | 2039770 | -- | 13.77323 | 3.422655 | 1.592844 | 42.54123 | 2.050543 | 0.0127868 | 0.5077617 | 0.2786219 | -- | 9.94054 | 6.374943702 | 4.847024292 | 61.91148 | 3724
2024-05-16 | 2024-05-16 01:05 | Aus_RM362 | 2039771 | -- | 12.70415 | 3.063884 | 1.43563 | 43.32509 | 1.967336 | 0.01749968 | 0.446037 | 0.2558765 | -- | -3.649254 | 5.69020664 | 4.36862209 | 40.55898 | 3724
2024-05-16 | 2024-05-16 02:01 | Aus_RM323 | 2039781 | -- | 13.33202 | 3.315021 | 1.53452 | 42.74035 | 1.982927 | 0.01039894 | 0.4931134 | 0.2709939 | -- | 4.925995 | 6.18839781 | 4.66954436 | 73.98259 | 3724
2024-05-16 | 2024-05-16 02:03 | Aus_RM361 | 2039782 | -- | 13.85857 | 3.41259 | 1.605638 | 42.57082 | 2.021305 | 0.01627292 | 0.5145614 | 0.2735754 | -- | 10.54642 | 6.326624004 | 4.885956434 | 48.60376 | 3724
2024-05-16 | 2024-05-16 02:05 | Aus_RM362 | 2039783 | -- | 13.5167 | 3.252159 | 1.539979 | 42.73961 | 1.988947 | 0.009265394 | 0.469367 | 0.2691839 | -- | 6.203898 | 6.012576882 | 4.686156097 | 80.60049 | 3724
2024-05-16 | 2024-05-16 02:32 | Man_CLK461 | 2039784 | 1.33 | 20.69414 | 4.997433 | 2.432426 | 65.26624 | 2.886236 | 1.683914 | 0.7288674 | 0.3929516 | 65.95784 | 5.487162 | 9.127532658 | 7.401872318 | 0.6694802 | 3724
2024-05-16 | 2024-05-16 02:33 | Man_CLK462 | 2039785 | 1.99 | 20.57484 | 5.039744 | 2.421915 | 66.00763 | 2.850387 | 1.627909 | 0.7132314 | 0.4099053 | 66.92665 | 2.387296 | 9.25744142 | 7.369887345 | 0.6977758 | 3724
2024-05-16 | 2024-05-16 02:44 | Aus_CLK463 | 2039786 | 1.94 | 20.75237 | 5.043519 | 2.401002 | 65.86621 | 2.837261 | 1.573617 | 0.7125221 | 0.4002623 | 65.2098 | 4.345027 | 9.302829966 | 7.306249086 | 0.7135594 | 3724
2024-05-16 | 2024-05-16 03:01 | Aus_RM323 | 2039791 | -- | 13.49699 | 3.41568 | 1.573254 | 42.70293 | 2.030268 | 0.01505205 | 0.5099474 | 0.284202 | -- | 7.011664 | 6.389606232 | 4.787411922 | 53.19608 | 3724
2024-05-16 | 2024-05-16 03:03 | Aus_RM362 | 2039792 | -- | 13.48853 | 3.229418 | 1.540962 | 42.92963 | 1.974562 | 0.006662806 | 0.4719137 | 0.265805 | -- | 5.263849 | 5.950649996 | 4.689147366 | 111.7551 | 3724
2024-05-16 | 2024-05-16 03:05 | Aus_KF461 | 2039793 | -- | 13.46655 | 3.410094 | 1.596819 | 42.96906 | 2.001597 | 0.06203061 | 0.5121391 | 0.2684669 | -- | 5.92965 | 6.334931352 | 4.859120217 | 12.61106 | 3724
2024-05-16 | 2024-05-16 03:10 | Aus_KF462 | 2039794 | -- | 13.20209 | 3.381569 | 1.573453 | 43.01723 | 1.935505 | 0.05388128 | 0.5067338 | 0.2584817 | -- | 3.337466 | 6.298875374 | 4.788017479 | 14.19394 | 3724
2024-05-16 | 2024-05-16 03:12 | Aus_KF463 | 2039795 | -- | 13.4089 | 3.340058 | 1.555808 | 42.9546 | 1.986303 | 0.02251442 | 0.4995597 | 0.2780793 | -- | 5.079055 | 6.218726564 | 4.734323744 | 34.82076 | 3724
2024-05-16 | 2024-05-16 04:01 | Aus_RM323 | 2039801 | -- | 13.66218 | 3.480783 | 1.597552 | 42.73009 | 2.004324 | 0.007082809 | 0.5128893 | 0.2777599 | -- | 8.705117 | 6.521016966 | 4.861350736 | 112.2297 | 3724
2024-05-16 | 2024-05-16 04:03 | Aus_RM362 | 2039802 | -- | 13.58395 | 3.30728 | 1.558125 | 42.81999 | 1.969997 | 0.01268502 | 0.4786656 | 0.2683695 | -- | 6.83435 | 6.1279445 | 4.741374375 | 59.41325 | 3724
2024-05-16 | 2024-05-16 04:30 | Man_CLK461 | 2039808 | 1.31 | 20.57107 | 5.255558 | 2.460556 | 65.256 | 2.913616 | 1.935023 | 0.7980667 | 0.4400839 | 65.1586 | 5.798694 | 9.763967948 | 7.487471908 | 0.6444657 | 3724
2024-05-16 | 2024-05-16 04:35 | Man_CLK462 | 2039812 | 1.49 | 20.63388 | 5.120133 | 2.460256 | 65.89457 | 2.965055 | 1.662315 | 0.7273852 | 0.4123479 | 67.4583 | 3.69107 | 9.405599298 | 7.486559008 | 0.6924759 | 3724
2024-05-16 | 2024-05-16 04:41 | Aus_CLK463 | 2039813 | 2.26 | 20.73658 | 5.098325 | 2.41627 | 65.55689 | 2.852713 | 1.670444 | 0.742541 | 0.4115837 | 62.37781774 | 5.453429 | 9.42223241 | 7.35270961 | 0.6962374 | 3724
2024-05-16 | 2024-05-16 05:01 | Aus_RM323 | 2039814 | -- | 12.95624 | 3.144241 | 1.478646 | 43.40784 | 2.018705 | 0.01162628 | 0.4735111 | 0.256131 | -- | -1.281648 | 5.830369618 | 4.499519778 | 63.08809 | 3724
2024-05-16 | 2024-05-16 05:03 | Aus_RM362 | 2039815 | -- | 13.88694 | 3.354888 | 1.601812 | 42.66505 | 2.001244 | 0.007010411 | 0.4899046 | 0.2742275 | -- | 10.20445 | 6.180187296 | 4.874313916 | 109.9482 | 3724
2024-05-16 | 2024-05-16 05:31 | Aus_CLK463 | 2039821 | 2.25 | 20.77068 | 5.095522 | 2.410848 | 65.55885 | 2.85042 | 1.668632 | 0.7490004 | 0.4071307 | 62.19393 | 5.72063 | 9.423978484 | 7.336210464 | 0.6968445 | 3724
2024-05-16 | 2024-05-16 06:01 | Aus_RM323 | 2039822 | -- | 13.70811 | 3.480754 | 1.609201 | 42.87132 | 2.050484 | 0.01021816 | 0.51959 | 0.2835919 | -- | 8.678814 | 6.501230008 | 4.896798643 | 79.08755 | 3724
2024-05-16 | 2024-05-16 06:03 | Aus_RM362 | 2039824 | -- | 13.6342 | 3.287658 | 1.552734 | 43.00674 | 2.002916 | 0.01542244 | 0.4931222 | 0.2759479 | -- | 6.587721 | 6.085067772 | 4.724969562 | 50.29945 | 3724
2024-05-16 | 2024-05-16 06:26 | Man_CLK461 | 2039829 | 1.59 | 20.58874 | 5.05103 | 2.409238 | 66.4424 | 2.873376 | 1.68126 | 0.7157687 | 0.3989553 | 70.16166652 | 1.215115 | 9.308798804 | 7.331311234 | 0.668514 | 3724
2024-05-16 | 2024-05-16 06:26 | Man_CLK462 | 2039830 | 1.59 | 20.61078 | 5.132698 | 2.470049 | 66.29927 | 2.899149 | 1.693848 | 0.7263221 | 0.4270202 | 68.77587 | 2.323745 | 9.422326792 | 7.516359107 | 0.6902274 | 3724
2024-05-16 | 2024-05-16 06:27 | Aus_CLK463 | 2039831 | 2.58 | 20.70813 | 5.091392 | 2.405432 | 65.77564 | 2.861722 | 1.588259 | 0.7180672 | 0.3945597 | 62.24392 | 4.490101 | 9.422197856 | 7.319729576 | 0.7053197 | 3724
2024-05-16 | 2024-05-16 07:01 | Aus_RM323 | 2039835 | -- | 13.34599 | 3.353555 | 1.566322 | 43.05391 | 2.040781 | 0.007249828 | 0.5060908 | 0.271965 | -- | 4.31275 | 6.236703926 | 4.766317846 | 107.8147 | 3724
2024-05-16 | 2024-05-16 07:03 | Aus_RM362 | 2039840 | -- | 13.62707 | 3.312781 | 1.571024 | 43.0015 | 2.022228 | 0.01968588 | 0.4896195 | 0.2778154 | -- | 6.689549 | 6.120697042 | 4.780626032 | 39.3769 | 3724
2024-05-16 | 2024-05-16 07:05 | Aus_KF461 | 2039841 | -- | 13.47 | 3.38 | 1.61 | 42.93 | 1.92 | 0.04 | 0.51 | 0.3 | -- | 5.940982584 | 6.23288 | 4.89923 | 20.52848 | 3724
2024-05-16 | 2024-05-16 07:10 | Aus_KF462 | 2039842 | -- | 13.3 | 3.29 | 1.61 | 43.04 | 1.87 | 0.04 | 0.51 | 0.3 | -- | 3.684954592 | 5.99438 | 4.89923 | 20.52848 | 3724
2024-05-16 | 2024-05-16 07:12 | Aus_KF463 | 2039843 | -- | 13.6 | 3.36 | 1.57 | 42.83 | 1.91 | 0.01 | 0.5 | 0.32 | -- | 7.22164316 | 6.24756 | 4.77751 | 83.84351 | 3724
2024-05-16 | 2024-05-16 07:13 | Aus_HM463 | 2039844 | -- | -- | -- | -- | -- | -- | 1.64 | -- | -- | -- | -- | -- | -- | #VALUE! | 3724
2024-05-16 | 2024-05-16 07:48 | Aus_CLK463 | 2039849 | 1.72 | 20.75729 | 5.072211 | 2.416621 | 65.72314 | 2.851301 | 1.634657 | 0.7211677 | 0.4093788 | 65.2705 | 4.988995 | 9.352436418 | 7.353777703 | 0.6986117 | 3724
2024-05-16 | 2024-05-16 08:01 | Aus_RM323 | 2039850 | -- | 12.86572 | 3.172822 | 1.48691 | 43.31562 | 2.018334 | 0.01491442 | 0.4690909 | 0.2619976 | -- | -1.623172 | 5.89212658 | 4.52466713 | 49.43456 | 3724
2024-05-16 | 2024-05-16 08:03 | Aus_RM362 | 2039851 | -- | 13.88192 | 3.350606 | 1.582452 | 42.97659 | 2.028888 | 0.02356802 | 0.488883 | 0.2758445 | -- | 9.161901 | 6.201597116 | 4.815401436 | 32.75621 | 3724
2024-05-16 | 2024-05-16 08:03 | Aus_HM461 | 2039852 | -- | -- | -- | -- | -- | -- | 1.98 | -- | -- | -- | -- | -- | -- | #VALUE! | 3724
2024-05-16 | 2024-05-16 08:04 | Aus_HM462 | 2039853 | -- | -- | -- | -- | -- | -- | 1.29 | -- | -- | -- | -- | -- | -- | #VALUE! | 3724
2024-05-16 | 2024-05-16 08:33 | Man_CLK461 | 2039854 | 1.46 | 20.66888 | 5.128694 | 2.453933 | 66.24004 | 2.928037 | 1.578484 | 0.7027644 | 0.3909872 | 68.67236 | 2.967657 | 9.438984464 | 7.467318119 | 0.6985164 | 3724
2024-05-16 | 2024-05-16 08:34 | Man_CLK462 | 2039855 | 2.9 | 20.54314 | 5.089351 | 2.430279 | 66.51997 | 2.898636 | 1.469564 | 0.7611578 | 0.4179419 | 65.20347 | 0.8016171 | 9.374748082 | 7.395338997 | 0.8077727 | 3724
2024-05-16 | 2024-05-16 08:34 | Aus_CLK463 | 2039856 | 1.38 | 20.78792 | 5.074873 | 2.441407 | 65.8456 | 2.849059 | 1.596163 | 0.7044356 | 0.4058265 | 66.86706 | 4.916562 | 9.317552806 | 7.429201501 | 0.7036667 | 3724
2024-05-16 | 2024-05-16 09:01 | Aus_RM323 | 2039859 | -- | 13.4873 | 3.390558 | 1.574875 | 42.95895 | 2.038944 | 0.006560323 | 0.507544 | 0.2757391 | -- | 6.016476 | 6.3202902 | 4.792344625 | 120.0771 | 3724
2024-05-16 | 2024-05-16 09:03 | Aus_RM362 | 2039861 | -- | 13.8315 | 3.359708 | 1.570674 | 42.8303 | 2.009811 | 0.01501475 | 0.4927161 | 0.2756392 | -- | 9.210971 | 6.245645792 | 4.779560982 | 51.61567 | 3724
2024-05-16 | 2024-05-16 09:41 | Man_CLK462 | 2039869 | 2.85 | 20.69619 | 5.111506 | 2.432094 | 67.06768 | 2.926847 | 0.8913325 | 0.6859199 | 0.3823872 | 66.32214 | 0.5500489 | 9.430387852 | 7.400862042 | 1.208488 | 3724
2024-05-16 | 2024-05-16 10:01 | Aus_RM323 | 2039873 | -- | 14.00188 | 3.470745 | 1.629214 | 42.63905 | 2.020258 | 0.0103657 | 0.5182598 | 0.2824445 | -- | 11.88957 | 6.440844162 | 4.957698202 | 77.70982 | 3724
2024-05-16 | 2024-05-16 10:03 | Aus_RM362 | 2039874 | -- | 13.81165 | 3.396711 | 1.591383 | 42.84147 | 2.030087 | 0.01608116 | 0.5005375 | 0.2757781 | -- | 9.215821 | 6.308664114 | 4.842578469 | 48.61789 | 3724
2024-05-16 | 2024-05-16 10:29 | Man_CLK461 | 2039877 | 1.69 | 20.33529 | 5.312472 | 2.451801 | 64.47589 | 2.85266 | 2.544245 | 0.8524648 | 0.4265537 | 61.85789 | 6.445725 | 9.929603508 | 7.460830443 | 0.5014823 | 3724
2024-05-16 | 2024-05-16 10:31 | Man_CLK462 | 2039879 | 2.29 | 20.85691 | 5.096705 | 2.429006 | 67.50421 | 2.946447 | 0.8175775 | 0.634236 | 0.3757203 | 69.26139014 | 0.5133135 | 9.396390098 | 7.391465258 | 1.253185 | 3724
2024-05-16 | 2024-05-16 10:32 | Aus_CLK463 | 2039880 | 1.34 | 20.76914 | 5.057188 | 2.436806 | 65.98419 | 2.842227 | 1.628878 | 0.7224699 | 0.4120259 | 67.86221 | 4.234821 | 9.278472448 | 7.415200658 | 0.7038675 | 3724
2024-05-16 | 2024-05-16 11:01 | Aus_RM323 | 2039885 | -- | 13.47366 | 3.363933 | 1.552936 | 43.09899 | 2.042477 | 0.008556357 | 0.5002512 | 0.2769829 | -- | 5.310476 | 6.286854738 | 4.725584248 | 91.52762 | 3724
2024-05-16 | 2024-05-16 11:03 | Aus_RM362 | 2039886 | -- | 14.03668 | 3.467768 | 1.614945 | 42.70634 | 2.012835 | 0.0220467 | 0.5181777 | 0.2844043 | -- | 11.95172 | 6.45709826 | 4.914277635 | 36.64837 | 3724
2024-05-16 | 2024-05-16 11:05 | Aus_KF461 | 2039887 | -- | 13.41941 | 3.359595 | 1.603927 | 43.03587 | 2.008284 | 0.106142 | 0.4990061 | 0.2636944 | -- | 5.070777 | 6.189082266 | 4.880749861 | 7.206731 | 3724
2024-05-16 | 2024-05-16 11:10 | Aus_KF462 | 2039888 | -- | 13.24397 | 3.337137 | 1.578369 | 43.07162 | 1.953284 | 0.06427423 | 0.5049751 | 0.2655664 | -- | 3.310732 | 6.172812702 | 4.802976867 | 12.01776 | 3724
2024-05-16 | 2024-05-16 11:12 | Aus_KF463 | 2039889 | -- | 13.42177 | 3.38724 | 1.562174 | 43.09251 | 1.989595 | 0.02246105 | 0.4991438 | 0.2732653 | -- | 5.012187 | 6.332987592 | 4.753695482 | 34.61119 | 3724
2024-05-16 | 2024-05-16 11:50 | Man_CLK462 | 2039894 | 2.28 | 20.78651 | 5.046591 | 2.423797 | 67.53351 | 2.921975 | 0.7989102 | 0.64777 | 0.3656552 | 70.30054 | -0.4417427 | 9.272401626 | 7.375614271 | 1.280628 | 3724
2024-05-16 | 2024-05-16 12:01 | Aus_RM323 | 2039896 | -- | 13.39046 | 3.34485 | 1.561166 | 42.81902 | 2.042933 | 0.01198054 | 0.4901325 | 0.2817373 | -- | 5.366917 | 6.222359628 | 4.750628138 | 65.16117 | 3724
2024-05-16 | 2024-05-16 12:03 | Aus_RM362 | 2039897 | -- | 13.67051 | 3.135933 | 1.510301 | 42.95029 | 2.041004 | 0.01669318 | 0.4495843 | 0.2708743 | -- | 6.258642 | 5.754793158 | 4.595845943 | 43.85864 | 3724
2024-05-16 | 2024-05-16 12:38 | Man_CLK461 | 2039905 | 2 | 20.58002 | 5.12633 | 2.429823 | 65.72202 | 2.875452 | 1.807361 | 0.7074717 | 0.3907616 | 65.09085959 | 3.756355 | 9.473513984 | 7.393951389 | 0.6121146 | 3724
2024-05-16 | 2024-05-16 12:41 | Aus_CLK463 | 2039906 | 1.15 | 20.93912 | 5.191695 | 2.489453 | 65.4492 | 2.864806 | 1.583902 | 0.7220101 | 0.4222674 | 64.1870064 | 8.07825 | 9.545837274 | 7.575405479 | 0.7319505 | 3724
2024-05-16 | 2024-05-16 12:44 | Man_CLK462 | 2039909 | 2.29 | 20.70942 | 5.141288 | 2.471144 | 67.96141 | 2.977308 | 0.7298613 | 0.5631759 | 0.3600065 | 71.88381 | -1.887893 | 9.443237552 | 7.519691192 | 1.293154 | 3724
2024-05-16 | 2024-05-16 13:03 | Aus_RM362 | 2039911 | -- | 13.48125 | 3.338413 | 1.553534 | 43.07701 | 1.993463 | 0.01903833 | 0.5011317 | 0.2765077 | -- | 5.314566 | 6.218214922 | 4.727403962 | 41.14222 | 3724
2024-05-16 | 2024-05-16 13:37 | Aus_RM323 | 2039916 | -- | 13.61 | 3.43 | 1.58 | 42.99 | 2.05 | 0 | 0.5 | 0.27 | -- | 7.18181364 | 6.41614 | 4.80794 | #DIV/0! | 3724
2024-05-16 | 2024-05-16 13:38 | Man_CLK462 | 2039917 | 1.82 | 20.71693 | 5.261957 | 2.501596 | 67.07165 | 3.06145 | 0.8294021 | 0.6091322 | 0.3767563 | 69.26369 | 1.553702 | 9.711485618 | 7.612356628 | 1.211171 | 3724
2024-05-16 | 2024-05-16 14:01 | Aus_RM323 | 2039918 | -- | 13.51204 | 3.42362 | 1.59382 | 42.81184 | 2.041658 | 0.008863913 | 0.4944439 | 0.2779704 | -- | 6.869048 | 6.37584956 | 4.84999426 | 87.938 | 3724
2024-05-16 | 2024-05-16 14:03 | Aus_RM361 | 2039919 | -- | 13.75657 | 3.421578 | 1.593821 | 42.80738 | 2.029091 | 0.02040514 | 0.5072883 | 0.2746281 | -- | 8.975463 | 6.370436568 | 4.849997303 | 38.52429 | 3724
2024-05-16 | 2024-05-16 14:05 | Aus_RM362 | 2039921 | -- | 13.34208 | 3.309974 | 1.551831 | 42.96515 | 1.976873 | 0.02563746 | 0.4891778 | 0.2598609 | -- | 4.315215 | 6.145733048 | 4.722221733 | 29.31749 | 3724
2024-05-16 | 2024-05-16 14:33 | Man_CLK461 | 2039929 | 1.67 | 20.58 | 5.04 | 2.39 | 65.64 | 2.81 | 1.69 | 0.7 | 0.39 | 66.73745 | 3.527286512 | 9.31212 | 7.27277 | 0.6502784 | 3724
2024-05-16 | 2024-05-16 14:36 | Man_CLK462 | 2039930 | 1.72 | 20.59 | 5.18 | 2.48 | 66.65 | 3 | 0.81 | 0.63 | 0.39 | 69.50039 | 4.389198856 | 9.53084 | 7.54664 | 1.283205 | 3724
2024-05-16 | 2024-05-16 14:41 | Aus_CLK463 | 2039931 | 1.51 | 20.7 | 5.08 | 2.45 | 65.57 | 2.83 | 1.6 | 0.72 | 0.41 | 65.83732 | 8.112932968 | 9.3166 | 7.45535 | 0.7136239 | 3724
2024-05-16 | 2024-05-16 15:01 | Aus_RM323 | 2039933 | -- | 13.31098 | 3.316665 | 1.538167 | 43.2248 | 2.102207 | 0.01334139 | 0.4929127 | 0.2710328 | -- | 3.269484 | 6.186583686 | 4.680642181 | 57.65665 | 3724
2024-05-16 | 2024-05-16 15:03 | Aus_RM361 | 2039934 | -- | 13.85225 | 3.433543 | 1.601617 | 42.917 | 2.005531 | 0.02204601 | 0.5106515 | 0.2760397 | -- | 9.530741 | 6.388952986 | 4.873720531 | 35.86941 | 3724
2024-05-16 | 2024-05-16 15:05 | Aus_RM362 | 2039935 | -- | 13.62289 | 3.304501 | 1.549951 | 43.13231 | 2.021698 | 0.02587402 | 0.485414 | 0.2717716 | -- | 6.187163 | 6.134410558 | 4.716500893 | 29.51962 | 3724
2024-05-16 | 2024-05-16 15:08 | Aus_KF461 | 2039938 | -- | 13.45464 | 3.427901 | 1.611178 | 42.99483 | 2.024851 | 0.1175078 | 0.5051215 | 0.273286 | -- | 5.853812 | 6.357824474 | 4.902814654 | 6.659283 | 3724
2024-05-16 | 2024-05-16 15:10 | Aus_KF462 | 2039939 | -- | 13.34938 | 3.36881 | 1.588715 | 43.15324 | 1.98751 | 0.06696939 | 0.5102181 | 0.2687488 | -- | 4.138318 | 6.23924072 | 4.834459745 | 11.66206 | 3724
2024-05-16 | 2024-05-16 15:12 | Aus_KF463 | 2039941 | -- | 13.514 | 3.353782 | 1.583056 | 43.00777 | 1.999868 | 0.01455876 | 0.5069495 | 0.2743235 | -- | 5.918616 | 6.208991548 | 4.817239408 | 53.94774 | 3724
2024-05-16 | 2024-05-16 15:13 | Aus_HM463 | 2039942 | -- | -- | -- | -- | -- | -- | 1.8 | -- | -- | -- | -- | -- | -- | #VALUE! | 3724
2024-05-16 | 2024-05-16 15:32 | Aus_HM461 | 2039947 | -- | -- | -- | -- | -- | -- | 1.81 | -- | -- | -- | -- | -- | -- | #VALUE! | 3724
2024-05-16 | 2024-05-16 15:32 | Aus_HM462 | 2039948 | -- | -- | -- | -- | -- | -- | 1.48 | -- | -- | -- | -- | -- | -- | #VALUE! | 3724
2024-05-16 | 2024-05-16 16:01 | Aus_RM323 | 2039951 | -- | 12.99357 | 3.201801 | 1.511938 | 43.36988 | 2.148125 | 0.02323603 | 0.4767813 | 0.2610247 | -- | -0.5163795 | 5.926573554 | 4.600827334 | 31.95801 | 3724
2024-05-16 | 2024-05-16 16:03 | Aus_RM361 | 2039952 | -- | 14.238 | 3.621309 | 1.673271 | 42.30745 | 2.023109 | 0.01675866 | 0.5315086 | 0.2885728 | -- | 15.7493 | 6.765294318 | 5.091763653 | 49.21036 | 3724
2024-05-16 | 2024-05-16 16:05 | Aus_RM362 | 2039953 | -- | 13.66185 | 3.28505 | 1.552223 | 42.91396 | 2.008469 | 0.01643378 | 0.4896936 | 0.2788545 | -- | 7.096697 | 6.079021184 | 4.723414589 | 47.25467 | 3724
2024-05-16 | 2024-05-16 16:41 | Aus_CLK463 | 2039955 | 1.52 | 20.79705 | 5.160605 | 2.476531 | 65.9525 | 2.894849 | 1.461244 | 0.6994267 | 0.4057366 | 66.03674378 | 5.139163 | 9.485312798 | 7.536083833 | 0.7656407 | 3724
2024-05-16 | 2024-05-16 16:44 | Man_CLK462 | 2039956 | 1.16 | 20.82 | 5.15 | 2.46 | 66.07 | 2.93 | 1.55 | 0.68 | 0.39 | 67.90111 | 4.903794232 | 9.48518 | 7.48578 | 0.6980317 | 3724
2024-05-16 | 2024-05-16 16:52 | Man_CLK461 | 2039957 | 2.27 | 20.62 | 5.21 | 2.47 | 67.44 | 3 | 0.93 | 0.74 | 0.38 | 70.06219 | -0.7089148 | 9.62726 | 7.51621 | 1.204419 | 3724
2024-05-16 | 2024-05-16 17:01 | Aus_RM323 | 2039963 | -- | 13.51751 | 3.367647 | 1.572398 | 42.87418 | 2.088262 | 0.008165792 | 0.4960486 | 0.2745915 | -- | 6.417851 | 6.263767134 | 4.784807114 | 95.08945 | 3724
2024-05-16 | 2024-05-16 17:03 | Aus_RM361 | 2039964 | -- | 14.42596 | 3.652017 | 1.687896 | 42.30985 | 2.016495 | 0.01833596 | 0.5382184 | 0.2880756 | -- | 17.52987 | 6.821925018 | 5.136267528 | 45.25363 | 3724
2024-05-16 | 2024-05-16 17:05 | Aus_RM362 | 2039965 | -- | 12.97066 | 3.013809 | 1.44202 | 43.58624 | 1.979551 | 0.01491486 | 0.4414859 | 0.2562142 | -- | -2.406074 | 5.54669601 | 4.38806686 | 47.35758 | 3724
2024-05-16 | 2024-05-16 17:49 | Man_CLK461 | 2039974 | 0.99 | -- | -- | -- | -- | -- | -- | -- | -- | -- | -- | -- | -- | #VALUE! | 3724
2024-05-16 | 2024-05-16 18:01 | Aus_RM323 | 2039977 | -- | 13.37097 | 3.349812 | 1.55686 | 42.98003 | 2.016236 | 0.01471054 | 0.4882757 | 0.2677692 | -- | 4.725309 | 6.24279468 | 4.73752498 | 51.73586 | 3724
2024-05-16 | 2024-05-16 18:03 | Aus_RM361 | 2039978 | -- | 12.38849 | 3.104743 | 1.426473 | 43.8538 | 1.969785 | 0.05544403 | 0.4589796 | 0.2465414 | -- | -7.790625 | 5.813976634 | 4.340757339 | 12.78296 | 3724
2024-05-16 | 2024-05-16 18:05 | Aus_RM362 | 2039979 | -- | 12.70428 | 3.094932 | 1.435638 | 43.63741 | 1.942979 | 0.02070108 | 0.4534066 | 0.2514115 | -- | -4.449959 | 5.772470304 | 4.368646434 | 34.31125 | 3724
2024-05-16 | 2024-05-16 18:31 | Man_CLK461 | 2039982 | 0.93 | 20.89576 | 4.933752 | 2.425742 | 65.89011 | 2.859024 | 1.578892 | 0.7284804 | 0.4082267 | 69.03107 | 4.975227 | 8.970087336 | 7.381532906 | 0.7262862 | 3724
2024-05-16 | 2024-05-16 18:31 | Man_CLK462 | 2039983 | 1.93 | 20.53154 | 5.170981 | 2.471336 | 66.99783 | 2.992634 | 1.325743 | 0.6552603 | 0.3993629 | 70.57877 | -0.307736 | 9.521599138 | 7.520275448 | 0.8093388 | 3724
2024-05-16 | 2024-05-16 18:41 | Aus_CLK463 | 2039984 | 1.51 | 20.80881 | 5.065106 | 2.438472 | 65.87479 | 2.891315 | 1.496747 | 0.7036459 | 0.4080335 | 66.36771 | 4.953912 | 9.296636276 | 7.420270296 | 0.7518588 | 3724
2024-05-16 | 2024-05-16 19:01 | Aus_RM323 | 2039986 | -- | 13.33562 | 3.323697 | 1.549299 | 43.31373 | 2.010915 | 0.004483972 | 0.4940796 | 0.2871066 | -- | 3.255928 | 6.186383142 | 4.714516857 | 176.3957 | 3724
2024-05-16 | 2024-05-16 19:03 | Aus_RM361 | 2039988 | -- | 12.40031 | 3.086199 | 1.421772 | 43.72441 | 1.98063 | 0.05638113 | 0.4604732 | 0.243482 | -- | -7.390644 | 5.772789126 | 4.326452196 | 12.52303 | 3724
2024-05-16 | 2024-05-16 19:05 | Aus_KF461 | 2039989 | -- | 13.46549 | 3.37536 | 1.616 | 43.06561 | 2.017767 | 0.06483757 | 0.5222135 | 0.2752793 | -- | 5.468671 | 6.210432 | 4.917488 | 12.33291 | 3724
2024-05-16 | 2024-05-16 19:10 | Aus_KF462 | 2039990 | -- | 13.20723 | 3.395633 | 1.583783 | 43.22221 | 1.974169 | 0.07935798 | 0.5043321 | 0.26272 | -- | 2.834567 | 6.318666614 | 4.819451669 | 9.680342 | 3724
2024-05-16 | 2024-05-16 19:12 | Aus_KF463 | 2039991 | -- | 13.42582 | 3.347119 | 1.563765 | 43.08423 | 2.007807 | 0.01102352 | 0.4969673 | 0.2672015 | -- | 4.870829 | 6.22397497 | 4.758536895 | 69.64445 | 3724
2024-05-16 | 2024-05-16 20:01 | Aus_RM323 | 2040001 | -- | 13.24838 | 3.276289 | 1.529293 | 43.398 | 2.001507 | 0.003963333 | 0.4831011 | 0.2783582 | -- | 1.98497 | 6.094602094 | 4.653638599 | 194.3621 | 3724
2024-05-16 | 2024-05-16 20:03 | Aus_RM361 | 2040002 | -- | 13.47468 | 3.368782 | 1.54711 | 43.13378 | 1.968469 | 0.02832577 | 0.5049248 | 0.2638397 | -- | 5.230692 | 6.30956218 | 4.70785573 | 27.18943 | 3724
2024-05-16 | 2024-05-16 20:34 | Man_CLK461 | 2040004 | 0.95 | 20.81721 | 5.025133 | 2.455139 | 65.63836 | 2.897647 | 1.725905 | 0.7299564 | 0.409981 | 67.86583 | 5.567665 | 9.162507262 | 7.470987977 | 0.6664603 | 3724
2024-05-16 | 2024-05-16 20:34 | Man_CLK462 | 2040005 | 3.87 | 19.88655 | 5.078724 | 2.373638 | 65.87992 | 2.861429 | 2.423777 | 0.8793001 | 0.4350361 | 63.79143 | -2.99461 | 9.442423104 | 7.222980434 | 0.5403457 | 3724
2024-05-16 | 2024-05-16 20:41 | Aus_CLK463 | 2040006 | 1.99 | 20.75835 | 5.057324 | 2.404924 | 65.50876 | 2.854124 | 1.673179 | 0.776846 | 0.4161579 | 63.40727 | 5.56844 | 9.332777192 | 7.318183732 | 0.7160761 | 3724
2024-05-16 | 2024-05-16 21:01 | Aus_RM323 | 2040011 | -- | 13.33415 | 3.336259 | 1.566752 | 43.09537 | 2.002433 | 0.004494885 | 0.492696 | 0.2680345 | -- | 3.996397 | 6.190141966 | 4.767626336 | 170.2305 | 3724
2024-05-16 | 2024-05-16 21:03 | Aus_RM361 | 2040012 | -- | 13.50854 | 3.367222 | 1.569646 | 42.91 | 1.948349 | 0.04662888 | 0.4999853 | 0.2676637 | -- | 6.225574 | 6.267297268 | 4.776432778 | 16.5325 | 3724
2024-05-16 | 2024-05-16 21:33 | Man_CLK462 | 2040017 | 4.38 | 20.48267 | 5.111416 | 2.372751 | 66.22617 | 2.88991 | 1.750466 | 0.7389775 | 0.4115855 | 58.37594 | 1.233622 | 9.530557708 | 7.220281293 | 0.6626779 | 3724
2024-05-16 | 2024-05-16 22:01 | Aus_RM323 | 2040018 | -- | 13.63307 | 3.396428 | 1.581001 | 42.73394 | 1.972242 | 0.009302704 | 0.4912572 | 0.2743506 | -- | 7.997563 | 6.325480508 | 4.810986043 | 82.99651 | 3724
2024-05-16 | 2024-05-16 22:03 | Aus_RM361 | 2040019 | -- | 13.77351 | 3.461586 | 1.599379 | 42.72699 | 1.96015 | 0.04401463 | 0.5079811 | 0.2783438 | -- | 9.576804 | 6.467053632 | 4.866910297 | 17.98215 | 3724
2024-05-16 | 2024-05-16 22:31 | Man_CLK461 | 2040020 | 1.09 | 20.80132 | 5.070915 | 2.451391 | 65.72253 | 2.941226 | 1.780459 | 0.7450147 | 0.4258595 | 67.45710153 | 5.400487 | 9.290171178 | 7.459582813 | 0.664745 | 3724
2024-05-16 | 2024-05-16 22:31 | Man_CLK462 | 2040021 | 2.3 | 20.58904 | 5.085037 | 2.422481 | 67.13156 | 2.949485 | 1.36068 | 0.6284145 | 0.3796565 | 69.82715 | -0.712191 | 9.376510198 | 7.371609683 | 0.7530795 | 3724
2024-05-16 | 2024-05-16 22:41 | Aus_CLK463 | 2040022 | 1.9 | 20.79432 | 5.057529 | 2.423594 | 66.11294 | 2.875569 | 1.49413 | 0.7143729 | 0.4046528 | 65.93183 | 4.043443 | 9.301730802 | 7.374996542 | 0.7563663 | 3824
2024-05-16 | 2024-05-16 23:02 | Aus_RM323 | 2040027 | -- | 13.64734 | 3.531452 | 1.664353 | 42.74974 | 1.997414 | 0.01552974 | 0.524994 | 0.2799098 | -- | 8.845996 | 6.542262524 | 5.064626179 | 52.02774 | 3824
2024-05-16 | 2024-05-16 23:03 | Aus_RM361 | 2040028 | -- | 14.6435 | 3.766286 | 1.71551 | 42.24088 | 2.017163 | 0.02026065 | 0.5563883 | 0.3000137 | -- | 20.22154 | 7.07801498 | 5.22029693 | 42.47822 | 3824
2024-05-16 | 2024-05-16 23:05 | Aus_RM362 | 2040029 | -- | 13.05197 | 2.960502 | 1.427117 | 43.64354 | 2.021676 | 0.02587282 | 0.4326827 | 0.2549656 | -- | -2.16899 | 5.430648336 | 4.342717031 | 26.9483 | 3824
2024-05-16 | 2024-05-16 23:08 | Aus_KF461 | 2040031 | -- | 13.44 | 3.4 | 1.62 | 42.78 | 1.94 | 0.04 | 0.51 | 0.32 | -- | 6.255792848 | 6.26896 | 4.92966 | 21.17364 | 3824
2024-05-16 | 2024-05-16 23:10 | Aus_KF462 | 2040032 | -- | 13.3 | 3.28 | 1.59 | 43.11 | 1.89 | 0.05 | 0.5 | 0.31 | -- | 3.397716792 | 6.00172 | 4.83837 | 16.51064 | 3824
2024-05-16 | 2024-05-16 23:12 | Aus_KF463 | 2040033 | -- | 13.31 | 3.23 | 1.56 | 42.49 | 1.9 | 0.01 | 0.49 | 0.31 | -- | 5.10207516 | 5.91998 | 4.74708 | 81.70213 | 3824
2024-05-16 | 2024-05-16 23:13 | Aus_HM463 | 2040034 | -- | -- | -- | -- | -- | -- | 1.77 | -- | -- | -- | -- | -- | -- | #VALUE! | 3824
2024-05-16 | 2024-05-16 23:17 | Aus_HM461 | 2040035 | -- | -- | -- | -- | -- | -- | 1.78 | -- | -- | -- | -- | -- | -- | #VALUE! | 3824
2024-05-16 | 2024-05-16 23:18 | Aus_HM462 | 2040036 | -- | -- | -- | -- | -- | -- | 2.29 | -- | -- | -- | -- | -- | -- | #VALUE! | 3824
2024-05-16 | 2024-05-16 23:55 | Man_CLK462 | 2040045 | 1.61 | 20.62071 | 5.067544 | 2.463924 | 66.58827 | 2.956427 | 1.391605 | 0.647688 | 0.3863733 | 70.24197 | 1.18477 | 9.260032192 | 7.497720732 | 0.7543592 | 3824
2024-05-17 | 2024-05-17 00:01 | Aus_RM361 | 2040046 | -- | 14.30027 | 3.591877 | 1.666901 | 42.43866 | 1.996799 | 0.01928536 | 0.5275826 | 0.2836987 | -- | 15.72584 | 6.698077558 | 5.072379743 | 42.26363 | 3824
2024-05-17 | 2024-05-17 00:03 | Aus_RM362 | 2040047 | -- | 13.08133 | 3.188304 | 1.520341 | 43.33926 | 1.962678 | 0.008818609 | 0.476675 | 0.2695454 | -- | 0.2730956 | 5.876588628 | 4.626397663 | 85.4422 | 3824
2024-05-17 | 2024-05-17 00:32 | Man_CLK461 | 2040056 | 1.4 | 20.85324 | 4.891591 | 2.369743 | 65.82103 | 2.830452 | 1.610913 | 0.7238294 | 0.3872669 | 67.52295 | 4.547607 | 8.953110994 | 7.211127949 | 0.6926037 | 3824
2024-05-17 | 2024-05-17 00:33 | Man_CLK462 | 2040057 | 1.57 | 20.55985 | 5.161597 | 2.474096 | 66.28085 | 2.95818 | 1.69508 | 0.7426832 | 0.4298511 | 68.96944 | 2.093123 | 9.492061618 | 7.528674128 | 0.7000952 | 3824
2024-05-17 | 2024-05-17 00:41 | Aus_CLK463 | 2040058 | 2.68 | 20.82613 | 5.131458 | 2.411655 | 66.11111 | 2.890465 | 1.367679 | 0.7431601 | 0.4061202 | 62.02766 | 4.68444 | 9.51784344 | 7.338666165 | 0.8455952 | 3824
2024-05-17 | 2024-05-17 01:01 | Aus_RM361 | 2040060 | -- | 12.44867 | 3.098448 | 1.415204 | 43.79264 | 1.96001 | 0.03540843 | 0.4573314 | 0.2455596 | -- | -7.129279 | 5.816362032 | 4.306465772 | 19.94071 | 3824
2024-05-17 | 2024-05-17 01:03 | Aus_RM362 | 2040061 | -- | 12.87134 | 3.13993 | 1.463808 | 43.45545 | 1.950986 | 0.005069846 | 0.4540982 | 0.258354 | -- | -2.195899 | 5.844051364 | 4.454367744 | 141.9819 | 3824
2024-05-17 | 2024-05-17 01:41 | Aus_CLK463 | 2040071 | 5.7 | 21.35448 | 5.074959 | 2.378804 | 65.67465 | 2.773157 | 1.299942 | 0.7515588 | 0.386384 | 44.36749 | 10.24714 | 9.423704982 | 7.238700572 | 0.8755656 | 3824
2024-05-17 | 2024-05-17 02:01 | Aus_RM361 | 2040072 | -- | 12.69597 | 3.170384 | 1.454904 | 43.5103 | 1.995209 | 0.02899325 | 0.4680404 | 0.252362 | -- | -3.727874 | 5.939820032 | 4.427272872 | 24.96997 | 3824
2024-05-17 | 2024-05-17 02:03 | Aus_RM362 | 2040073 | -- | 13.36508 | 3.226327 | 1.512538 | 43.09757 | 1.975532 | 0.008789166 | 0.4743232 | 0.2698044 | -- | 3.640025 | 5.990552254 | 4.602653134 | 85.53872 | 3824
2024-05-17 | 2024-05-17 02:34 | Man_CLK461 | 2040075 | 1.42 | 20.86913 | 5.095886 | 2.418683 | 65.6533 | 2.889645 | 1.6417 | 0.7212247 | 0.3954792 | 65.1955 | 6.287569 | 9.411686264 | 7.360052369 | 0.6847195 | 3824
2024-05-17 | 2024-05-17 02:36 | Man_CLK462 | 2040076 | 3.2 | 20.41383 | 5.111313 | 2.412962 | 66.45449 | 2.924795 | 1.72999 | 0.7748526 | 0.4319907 | 64.57558 | -0.01678282 | 9.462247746 | 7.342643366 | 0.7033893 | 3824
2024-05-17 | 2024-05-17 02:41 | Aus_CLK463 | 2040077 | 4.4 | -- | -- | -- | -- | -- | -- | -- | -- | -- | -- | -- | -- | #VALUE! | 3824
2024-05-17 | 2024-05-17 03:01 | Aus_RM361 | 2040082 | -- | 14.32599 | 3.634465 | 1.67303 | 42.39917 | 1.996282 | 0.02156242 | 0.5367638 | 0.2893722 | -- | 16.29078 | 6.80056549 | 5.09103029 | 38.50235 | 3824
2024-05-17 | 2024-05-17 03:03 | Aus_RM362 | 2040083 | -- | 14.76924 | 3.660523 | 1.698976 | 42.00795 | 2.05072 | 0.01844344 | 0.5435725 | 0.2893172 | -- | 21.46448 | 6.825718558 | 5.169983968 | 45.32383 | 3824
2024-05-17 | 2024-05-17 03:05 | Aus_KF461 | 2040084 | -- | 13.45887 | 3.398072 | 1.611992 | 42.93753 | 2.018883 | 0.06016619 | 0.5171428 | 0.2798751 | -- | 5.915873 | 6.277400336 | 4.905291656 | 13.31729 | 3824
2024-05-17 | 2024-05-17 03:10 | Aus_KF462 | 2040085 | -- | 13.24 | 3.31 | 1.59 | 42.96 | 1.89 | 0.04 | 0.5 | 0.33 | -- | 3.494406528 | 6.08122 | 4.83837 | 21.28346 | 3824
2024-05-17 | 2024-05-17 03:12 | Aus_KF463 | 2040086 | -- | 13.48 | 3.28 | 1.58 | 42.47 | 1.87 | 0.01 | 0.5 | 0.31 | -- | 6.900552008 | 6.01864 | 4.80794 | 82.55319 | 3824
2024-05-17 | 2024-05-17 03:41 | Aus_CLK463 | 2040092 | 2.27 | 20.92102 | 5.282176 | 2.461173 | 66.72793 | 2.930063 | 1.0013 | 0.6698989 | 0.3871425 | 64.40335 | 4.423449 | 9.833461684 | 7.489349439 | 1.068277 | 3824
2024-05-17 | 2024-05-17 03:41 | Man_CLK462 | 2040093 | 2.73 | 20.65169 | 5.163565 | 2.433967 | 66.4328 | 2.936135 | 1.494416 | 0.7039941 | 0.4042987 | 64.21185232 | 2.383008 | 9.565175086 | 7.406561581 | 0.7500051 | 3824
2024-05-17 | 2024-05-17 04:01 | Aus_RM361 | 2040094 | -- | 14.20011 | 3.586716 | 1.656887 | 42.31497 | 1.995001 | 0.02859292 | 0.5276278 | 0.2941816 | -- | 15.20734 | 6.701344596 | 5.041907141 | 28.98039 | 3824
2024-05-17 | 2024-05-17 04:03 | Aus_RM362 | 2040095 | -- | 15.0952 | 3.755285 | 1.751139 | 42.10509 | 2.033449 | 0.02419901 | 0.5614873 | 0.302075 | -- | 24.50608 | 6.988578062 | 5.328715977 | 35.85418 | 3824
2024-05-17 | 2024-05-17 04:28 | Man_CLK461 | 2040098 | 1.53 | 20.74614 | 5.154011 | 2.434557 | 66.10889 | 2.932046 | 1.676601 | 0.7281526 | 0.4144806 | 67.12393 | 4.142316 | 9.538858706 | 7.408356951 | 0.6886063 | 3824
2024-05-17 | 2024-05-17 04:30 | Man_CLK462 | 2040099 | 2.44 | 20.49413 | 5.217636 | 2.460671 | 66.30709 | 2.940641 | 1.589709 | 0.7384101 | 0.4118144 | 65.6767 | 1.716841 | 9.663280068 | 7.487821853 | 0.7295722 | 3824
2024-05-17 | 2024-05-17 04:41 | Aus_CLK463 | 2040100 | 1.75 | 20.8798 | 5.088321 | 2.419599 | 65.94933 | 2.885658 | 1.233054 | 0.7486743 | 0.3955783 | 65.02563 | 5.432828 | 9.390089142 | 7.362839757 | 0.9306918 | 3824
2024-05-17 | 2024-05-17 05:01 | Aus_RM323 | 2040102 | -- | 12.32628 | 3.930148 | 1.875579 | 43.27498 | 2.084579 | 0.08461213 | 0.6177895 | 0.268194 | -- | -1.880315 | 7.241412532 | 5.707386897 | 10.3039 | 3824
2024-05-17 | 2024-05-17 05:01 | Aus_RM361 | 2040103 | -- | 12.58906 | 3.086596 | 1.442501 | 43.58027 | 2.003057 | 0.02823084 | 0.464321 | 0.2591927 | -- | -5.300259 | 5.738767708 | 4.389530543 | 25.8444 | 3824
2024-05-17 | 2024-05-17 05:03 | Aus_RM362 | 2040104 | -- | 13.70498 | 3.381229 | 1.56767 | 42.88628 | 1.975447 | 0.01604061 | 0.4872382 | 0.2705946 | -- | 8.056749 | 6.30775921 | 4.77041981 | 47.61821 | 3824
2024-05-17 | 2024-05-17 05:21 | Man_CLK462 | 2040109 | 2.27 | 20.55561 | 5.055234 | 2.417479 | 66.4336 | 2.91054 | 1.482778 | 0.7039049 | 0.3921607 | 67.56932 | 0.9874054 | 9.305995632 | 7.356388597 | 0.745278 | 3824
2024-05-17 | 2024-05-17 05:30 | Aus_RM323 | 2040110 | -- | 13.65133 | 3.329623 | 1.567746 | 42.83688 | 1.98392 | 0.01128293 | 0.4773894 | 0.2595536 | -- | 7.48559 | 6.170874718 | 4.770651078 | 65.69187 | 3824
2024-05-17 | 2024-05-17 06:01 | Aus_RM323 | 2040113 | -- | 13.78 | 3.53 | 1.65 | 42.62 | 1.99 | 0.05 | 0.51 | 0.3 | -- | 10.36254 | 6.5627 | 5.02095 | 16.42279 | 3824
2024-05-17 | 2024-05-17 06:03 | Aus_RM361 | 2040116 | -- | 13.26835 | 3.286808 | 1.525154 | 43.34903 | 2.011818 | 0.0204948 | 0.487424 | 0.2708414 | -- | 2.355961 | 6.129480632 | 4.641043622 | 37.29247 | 3824
2024-05-17 | 2024-05-17 06:05 | Aus_RM362 | 2040117 | -- | 12.73459 | 3.07273 | 1.434579 | 43.97848 | 1.952347 | 0.0296769 | 0.4544514 | 0.2512645 | -- | -5.350425 | 5.715426832 | 4.365423897 | 23.95733 | 3824
2024-05-17 | 2024-05-17 06:25 | Aus_RM323 | 2040121 | -- | 14.00269 | 3.398752 | 1.602472 | 42.82902 | 2.008852 | 0.01204291 | 0.4870552 | 0.2643767 | -- | 10.91939 | 6.295310176 | 4.876322296 | 62.74615 | 3824
2024-05-17 | 2024-05-17 06:31 | Man_CLK461 | 2040122 | 1.76 | 20.68861 | 5.158999 | 2.445423 | 65.97354 | 2.904804 | 1.542348 | 0.7228031 | 0.4101298 | 66.02478 | 4.100216 | 9.533691634 | 7.441422189 | 0.741954 | 3824
2024-05-17 | 2024-05-17 06:32 | Man_CLK462 | 2040123 | 2.2 | 20.63463 | 5.036723 | 2.411021 | 66.55621 | 2.905816 | 1.534603 | 0.7047438 | 0.4024572 | 67.88648 | 1.189675 | 9.267868418 | 7.336736903 | 0.729232 | 3824
2024-05-17 | 2024-05-17 06:41 | Aus_CLK463 | 2040125 | 2.47 | 20.68849 | 5.072875 | 2.407092 | 66.3436 | 2.893855 | 1.597867 | 0.7276707 | 0.405562 | 65.27518579 | 2.484837 | 9.370319086 | 7.324780956 | 0.7150783 | 3824
2024-05-17 | 2024-05-17 07:01 | Aus_RM323 | 2040127 | -- | 13.57533 | 3.272489 | 1.57187 | 43.09846 | 1.99619 | 0.01413463 | 0.4775156 | 0.2607621 | -- | 5.743492 | 6.01249181 | 4.78320041 | 52.55627 | 3824
2024-05-17 | 2024-05-17 07:03 | Aus_RM361 | 2040128 | -- | 13.23738 | 3.211725 | 1.524495 | 43.47058 | 1.975476 | 0.02029434 | 0.4716892 | 0.2623413 | -- | 1.335069 | 5.93162571 | 4.639038285 | 36.46054 | 3824
2024-05-17 | 2024-05-17 07:05 | Aus_RM362 | 2040129 | -- | 13.48418 | 3.201772 | 1.528443 | 43.4416 | 1.982291 | 0.02392844 | 0.4804096 | 0.2633721 | -- | 3.500477 | 5.898570244 | 4.651052049 | 31.28888 | 3824
2024-05-17 | 2024-05-17 07:08 | Aus_KF461 | 2040132 | -- | 13.58 | 3.38 | 1.63 | 43.12 | 1.93 | 0.04 | 0.52 | 0.31 | -- | 6.325085968 | 6.19904 | 4.96009 | 21.06383 | 3824
2024-05-17 | 2024-05-17 07:10 | Aus_KF462 | 2040133 | -- | 13.48 | 3.26 | 1.6 | 43.21 | 1.9 | 0.04 | 0.51 | 0.31 | -- | 4.548106488 | 5.9318 | 4.8688 | 20.85106 | 3824
2024-05-17 | 2024-05-17 07:12 | Aus_KF463 | 2040134 | -- | 13.47 | 3.29 | 1.6 | 43.05 | 1.91 | 0.02 | 0.51 | 0.3 | -- | 5.105529848 | 6.0113 | 4.8688 | 41.05697 | 3824
2024-05-17 | 2024-05-17 07:13 | Aus_HM463 | 2040135 | -- | -- | -- | -- | -- | -- | 1.81 | -- | -- | -- | -- | -- | -- | #VALUE! | 3824
2024-05-17 | 2024-05-17 07:46 | Aus_CLK463 | 2040141 | 1.95 | -- | -- | -- | -- | -- | -- | -- | -- | -- | -- | -- | -- | #VALUE! | 3824
2024-05-17 | 2024-05-17 07:51 | Man_CLK462 | 2040142 | 2.07 | 20.71543 | 5.013845 | 2.412291 | 66.56983 | 3.016968 | 1.522257 | 0.6968306 | 0.4030428 | 68.00895309 | 1.728185 | 9.205092878 | 7.340601513 | 0.7312185 | 3824
2024-05-17 | 2024-05-17 07:55 | Aus_HM461 | 2040143 | -- | -- | -- | -- | -- | -- | 1.66 | -- | -- | -- | -- | -- | -- | #VALUE! | 3824
2024-05-17 | 2024-05-17 07:58 | Aus_HM462 | 2040144 | -- | -- | -- | -- | -- | -- | 2.12 | -- | -- | -- | -- | -- | -- | #VALUE! | 3824
2024-05-17 | 2024-05-17 08:01 | Aus_RM323 | 2040145 | -- | 13.39281 | 3.288707 | 1.554513 | 42.93864 | 2.00412 | 0.02685496 | 0.4652033 | 0.2637441 | -- | 4.728043 | 6.084837554 | 4.730383059 | 27.41515 | 3824
2024-05-17 | 2024-05-17 08:03 | Aus_RM361 | 2040146 | -- | 13.74538 | 3.365917 | 1.580216 | 42.99222 | 1.997515 | 0.02428703 | 0.497396 | 0.2716604 | -- | 8.01478 | 6.245954578 | 4.808597288 | 31.86249 | 3824
2024-05-17 | 2024-05-17 08:05 | Aus_RM362 | 2040148 | -- | 13.21873 | 3.151414 | 1.486796 | 43.25255 | 1.980527 | 0.02255262 | 0.4655889 | 0.2760112 | -- | 1.497948 | 5.835588268 | 4.524320228 | 33.36151 | 3824
2024-05-17 | 2024-05-17 08:41 | Aus_CLK463 | 2040149 | 1.56 | 20.85445 | 5.099915 | 2.451984 | 65.4266 | 2.865609 | 1.578612 | 0.7053428 | 0.4019221 | 63.73954251 | 6.913891 | 9.366017822 | 7.461387312 | 0.7087878 | 3824
2024-05-17 | 2024-05-17 08:49 | Man_CLK461 | 2040151 | 1.43 | 20.73033 | 5.15793 | 2.468351 | 66.13525 | 2.956274 | 1.448908 | 0.6850787 | 0.3896617 | 67.68384908 | 3.981705 | 9.492064608 | 7.511192093 | 0.7494161 | 3824
2024-05-17 | 2024-05-17 08:49 | Man_CLK462 | 2040152 | 1.9 | 20.67127 | 5.045775 | 2.425095 | 66.63791 | 2.92945 | 1.513774 | 0.6901081 | 0.4069418 | 69.08097731 | 1.31494 | 9.26804301 | 7.379564085 | 0.7348602 | 3824
2024-05-17 | 2024-05-17 09:01 | Aus_RM323 | 2040156 | -- | 13.25969 | 3.221138 | 1.522435 | 43.33754 | 1.977208 | 0.01643447 | 0.4662779 | 0.2574886 | -- | 1.981016 | 5.96005568 | 4.632769705 | 44.36259 | 3824
2024-05-17 | 2024-05-17 09:03 | Aus_RM361 | 2040157 | -- | 14.04264 | 3.443326 | 1.614832 | 42.84396 | 2.017248 | 0.02430244 | 0.5136023 | 0.2633113 | -- | 11.45633 | 6.392518156 | 4.913933776 | 31.96654 | 3824
2024-05-17 | 2024-05-17 09:05 | Aus_RM362 | 2040159 | -- | 13.42061 | 3.237612 | 1.512583 | 43.41644 | 2.002726 | 0.01431357 | 0.4744484 | 0.2645896 | -- | 3.195547 | 6.020381364 | 4.602790069 | 52.06191 | 3824
2024-05-17 | 2024-05-17 10:01 | Aus_RM323 | 2040164 | -- | 13.60009 | 3.346409 | 1.569235 | 42.96729 | 2.024873 | 0.01511728 | 0.4785119 | 0.2705525 | -- | 6.731072 | 6.21283823 | 4.775182105 | 50.03176 | 3824
2024-05-17 | 2024-05-17 10:03 | Aus_RM361 | 2040165 | -- | 13.78749 | 3.402467 | 1.59051 | 43.02528 | 2.012134 | 0.02890784 | 0.4983431 | 0.2768464 | -- | 8.471754 | 6.32539463 | 4.83992193 | 27.02876 | 3824
2024-05-17 | 2024-05-17 10:05 | Aus_RM362 | 2040166 | -- | 14.30269 | 3.444432 | 1.653187 | 42.6136 | 2.038246 | 0.01941987 | 0.50324 | 0.2752769 | -- | 14.44733 | 6.330552396 | 5.030648041 | 40.34452 | 3824
2024-05-17 | 2024-05-17 10:27 | Man_CLK461 | 2040171 | 1.25 | 20.62938 | 5.067291 | 2.465332 | 66.15015 | 2.944721 | 1.637355 | 0.7381445 | 0.4258505 | 69.85774 | 2.60511 | 9.256979406 | 7.502005276 | 0.7192653 | 3824
2024-05-17 | 2024-05-17 10:29 | Man_CLK462 | 2040172 | 1.25 | 20.6805 | 5.058769 | 2.436985 | 66.3191 | 2.954407 | 1.582649 | 0.7025131 | 0.414317 | 70.25481 | 2.452121 | 9.28235923 | 7.415745355 | 0.7155636 | 3824
2024-05-17 | 2024-05-17 10:41 | Aus_CLK463 | 2040176 | 1.54 | 20.88403 | 5.065535 | 2.438685 | 65.84032 | 2.855139 | 1.591905 | 0.7336613 | 0.4105038 | 65.53039104 | 5.709104 | 9.29741273 | 7.420918455 | 0.7249647 | 3824
2024-05-17 | 2024-05-17 11:01 | Aus_RM323 | 2040181 | -- | 14.01466 | 3.425775 | 1.636581 | 42.77764 | 2.027715 | 0.01577842 | 0.4989707 | 0.2707932 | -- | 11.35389 | 6.309208698 | 4.980115983 | 49.05856 | 3824
2024-05-17 | 2024-05-17 11:03 | Aus_RM361 | 2040182 | -- | 11.69069 | 2.852159 | 1.342482 | 41.05216 | 1.96986 | 4.828913 | 0.4337338 | 0.2313171 | -- | -6.55844 | 5.286741806 | 4.085172726 | 0.1382524 | 3824
2024-05-17 | 2024-05-17 11:05 | Aus_RM362 | 2040183 | -- | 14.05434 | 3.361268 | 1.585024 | 42.87298 | 2.009536 | 0.0188262 | 0.4963582 | 0.2698767 | -- | 11.0198 | 6.225499592 | 4.823228032 | 40.93553 | 3824
2024-05-17 | 2024-05-17 11:08 | Aus_KF461 | 2040184 | -- | 13.42 | 3.31 | 1.62 | 42.7 | 1.91 | 0.06 | 0.51 | 0.3 | -- | 5.873351712 | 6.03046 | 4.92966 | 13.68566 | 3824
2024-05-17 | 2024-05-17 11:10 | Aus_KF462 | 2040185 | -- | 13.41 | 3.29 | 1.61 | 43.15 | 1.91 | 0.04 | 0.51 | 0.32 | -- | 4.293175128 | 5.99438 | 4.89923 | 21.17364 | 3824
2024-05-17 | 2024-05-17 11:12 | Aus_KF463 | 2040186 | -- | 13.54 | 3.28 | 1.6 | 42.9 | 1.89 | 0.01 | 0.5 | 0.31 | -- | 6.117554416 | 5.9848 | 4.8688 | 82.55319 | 3824
2024-05-17 | 2024-05-17 12:03 | Aus_RM361 | 2040192 | -- | 13.75947 | 3.415425 | 1.594386 | 42.92144 | 2.037711 | 0.154924 | 0.5001503 | 0.2717124 | -- | 8.619533 | 6.353175138 | 4.851716598 | 5.010563 | 3824
2024-05-17 | 2024-05-17 12:05 | Aus_RM362 | 2040193 | -- | 13.70499 | 3.242008 | 1.572252 | 42.97691 | 1.996227 | 0.02047062 | 0.4871179 | 0.2754542 | -- | 7.077858 | 5.931070816 | 4.784362836 | 37.61455 | 3824
2024-05-17 | 2024-05-17 12:28 | Man_CLK461 | 2040194 | 0.99 | 20.82807 | 5.06096 | 2.460904 | 65.70584 | 2.889102 | 1.778703 | 0.7484722 | 0.4167987 | 67.64623064 | 5.641617 | 9.247694432 | 7.488530872 | 0.6604826 | 3824
2024-05-17 | 2024-05-17 12:28 | Man_CLK462 | 2040195 | 1.41 | 20.76006 | 5.055065 | 2.440573 | 66.03181 | 2.9258 | 1.640559 | 0.7225409 | 0.4158588 | 67.84898645 | 4.003785 | 9.266472734 | 7.426663639 | 0.7019074 | 3824
2024-05-17 | 2024-05-17 12:41 | Aus_CLK463 | 2040197 | 1.47 | 20.95154 | 5.075549 | 2.444421 | 66.07233 | 2.85926 | 1.621957 | 0.7272621 | 0.4194237 | 66.17132 | 5.634119 | 9.314244518 | 7.438373103 | 0.7152707 | 3824
2024-05-17 | 2024-05-17 13:03 | Aus_RM361 | 2040198 | -- | 14.61691 | 3.644021 | 1.695821 | 42.36755 | 2.034492 | 0.03234523 | 0.5271217 | 0.2804351 | -- | 18.96295 | 6.787326518 | 5.160383303 | 25.05674 | 3824
2024-05-17 | 2024-05-17 13:05 | Aus_RM362 | 2040201 | -- | 13.877 | 3.326618 | 1.584733 | 43.06337 | 2.010259 | 0.02021121 | 0.4846114 | 0.2658788 | -- | 8.73396 | 6.134169464 | 4.822342519 | 37.38048 | 3824
2024-05-17 | 2024-05-17 14:01 | Aus_RM323 | 2040213 | -- | 13.84398 | 3.465386 | 1.63534 | 42.73574 | 2.036242 | 0.02149592 | 0.4959609 | 0.2667773 | -- | 10.21406 | 6.41627762 | 4.97633962 | 35.6497 | 3824
2024-05-17 | 2024-05-17 14:03 | Aus_RM361 | 2040214 | -- | 14.7514 | 3.671978 | 1.723881 | 42.21918 | 2.039613 | 0.02909788 | 0.5315536 | 0.2882123 | -- | 20.74725 | 6.813935048 | 5.245769883 | 28.32759 | 3824
2024-05-17 | 2024-05-17 14:05 | Aus_RM362 | 2040216 | -- | 13.50734 | 3.205005 | 1.527474 | 43.17916 | 1.986535 | 0.02028101 | 0.4623712 | 0.260425 | -- | 4.520999 | 5.908777242 | 4.648103382 | 35.97156 | 3824
2024-05-17 | 2024-05-17 14:28 | Man_CLK461 | 2040221 | 1.1 | 20.66 | 5 | 2.39 | 65.6 | 2.86 | 1.77 | 0.72 | 0.41 | 68.5558 | 7.20660824 | 9.20612 | 7.27277 | 0.6450837 | 3824
2024-05-17 | 2024-05-17 14:28 | Man_CLK462 | 2040222 | 1.5 | 20.56 | 5 | 2.4 | 65.84 | 2.89 | 1.6 | 0.72 | 0.41 | 68.65014 | 5.620273184 | 9.1892 | 7.3032 | 0.7136239 | 3824
2024-05-17 | 2024-05-17 14:41 | Aus_CLK463 | 2040224 | 1.56 | 20.73 | 5.04 | 2.41 | 65.53 | 2.81 | 1.64 | 0.74 | 0.42 | 65.56885 | 8.247918616 | 9.27828 | 7.33363 | 0.7144651 | 3824
2024-05-17 | 2024-05-17 15:01 | Aus_RM323 | 2040225 | -- | 13.29521 | 3.223435 | 1.536131 | 43.35088 | 2.020914 | 0.01344767 | 0.4635173 | 0.2591631 | -- | 2.271951 | 5.942969098 | 4.674446633 | 54.20172 | 3824
2024-05-17 | 2024-05-17 15:03 | Aus_RM361 | 2040227 | -- | 12.93503 | 3.151839 | 1.468006 | 43.53744 | 2.033767 | 0.03675245 | 0.463967 | 0.247989 | -- | -1.835057 | 5.868507198 | 4.467142258 | 19.45044 | 3824
2024-05-17 | 2024-05-17 15:05 | Aus_RM362 | 2040230 | -- | 13.17449 | 3.051776 | 1.465227 | 43.52204 | 1.964217 | 0.01750114 | 0.4419118 | 0.2542024 | -- | -0.238423 | 5.608042316 | 4.458685761 | 40.23156 | 3824
2024-05-17 | 2024-05-17 15:08 | Aus_KF461 | 2040231 | -- | 13.50057 | 3.406805 | 1.603626 | 43.172 | 2.009306 | 0.08855285 | 0.5170643 | 0.2678424 | -- | 5.58965 | 6.314698058 | 4.879833918 | 8.872191 | 3824
2024-05-17 | 2024-05-17 15:10 | Aus_KF462 | 2040232 | -- | 13.40423 | 3.362345 | 1.590061 | 43.18676 | 1.998277 | 0.05152827 | 0.5051562 | 0.2649801 | -- | 4.475793 | 6.219831038 | 4.838555623 | 14.97877 | 3824
2024-05-17 | 2024-05-17 15:12 | Aus_KF463 | 2040233 | -- | 13.50188 | 3.361126 | 1.578753 | 43.07697 | 2.00238 | 0.013241 | 0.496729 | 0.2739287 | -- | 5.634432 | 6.235733824 | 4.804145379 | 58.62129 | 3824
2024-05-17 | 2024-05-17 15:13 | Aus_HM463 | 2040234 | -- | -- | -- | -- | -- | -- | 1.63 | -- | -- | -- | -- | -- | -- | #VALUE! | 3824
2024-05-17 | 2024-05-17 15:26 | Aus_HM461 | 2040239 | -- | -- | -- | -- | -- | -- | 1.53 | -- | -- | -- | -- | -- | -- | #VALUE! | 3824
2024-05-17 | 2024-05-17 15:26 | Aus_HM462 | 2040240 | -- | -- | -- | -- | -- | -- | 1.84 | -- | -- | -- | -- | -- | -- | #VALUE! | 3824
2024-05-17 | 2024-05-17 16:01 | Aus_RM323 | 2040245 | -- | 13.56819 | 3.343659 | 1.586223 | 43.13075 | 1.99438 | 0.01499247 | 0.4763552 | 0.259082 | -- | 5.959095 | 6.176807034 | 4.826876589 | 49.33864 | 3824
2024-05-17 | 2024-05-17 16:03 | Aus_RM361 | 2040246 | -- | 12.50007 | 3.03913 | 1.411968 | 44.01987 | 2.030421 | 0.03975848 | 0.4447166 | 0.2465046 | -- | -7.689195 | 5.664644644 | 4.296618624 | 17.5196 | 3824
2024-05-17 | 2024-05-17 16:05 | Aus_RM362 | 2040247 | -- | 13.07171 | 3.038648 | 1.460793 | 43.70457 | 1.944881 | 0.02116538 | 0.4371817 | 0.2452758 | -- | -1.754272 | 5.580755444 | 4.445193099 | 32.53211 | 3824
2024-05-17 | 2024-05-17 16:27 | Man_CLK461 | 2040249 | 0.99 | 20.99917 | 4.996079 | 2.406408 | 65.88758 | 2.888339 | 1.583185 | 0.7000229 | 0.4002575 | 67.59953 | 6.167388 | 9.167967014 | 7.322699544 | 0.702524 | 3824
2024-05-17 | 2024-05-17 16:39 | Man_CLK462 | 2040255 | 1.63 | 20.82705 | 4.981438 | 2.381141 | 66.87809 | 2.953064 | 1.477506 | 0.6852831 | 0.4167682 | 70.46906 | 1.543604 | 9.171920128 | 7.245812063 | 0.7587009 | 3824
2024-05-17 | 2024-05-17 16:41 | Aus_CLK463 | 2040256 | 1.81 | 20.82327 | 5.046267 | 2.431451 | 65.87423 | 2.871723 | 1.596574 | 0.7153301 | 0.4046565 | 65.17083 | 4.976943 | 9.258592458 | 7.398905393 | 0.7083474 | 3824
2024-05-17 | 2024-05-17 17:01 | Aus_RM323 | 2040259 | -- | 13.68601 | 3.355285 | 1.577406 | 42.93458 | 1.999009 | 0.01692878 | 0.4697752 | 0.2638308 | -- | 7.624278 | 6.222534298 | 4.800046458 | 43.72645 | 3824
2024-05-17 | 2024-05-17 17:03 | Aus_RM361 | 2040260 | -- | 14.07625 | 3.465556 | 1.62048 | 42.71957 | 2.028647 | 0.02209962 | 0.503282 | 0.2809855 | -- | 12.24617 | 6.44187124 | 4.93112064 | 35.78736 | 3824
2024-05-17 | 2024-05-17 17:05 | Aus_RM362 | 2040261 | -- | 13.40113 | 3.18476 | 1.511639 | 43.3641 | 1.964499 | 0.0255549 | 0.4580182 | 0.2587909 | -- | 2.91988 | 5.881920812 | 4.599917477 | 28.32046 | 3824
2024-05-17 | 2024-05-17 18:01 | Aus_RM323 | 2040274 | -- | 13.35565 | 3.277876 | 1.544016 | 43.11642 | 1.97522 | 0.03247195 | 0.4704826 | 0.2554861 | -- | 3.796243 | 6.073896328 | 4.698440688 | 22.4831 | 3824
2024-05-17 | 2024-05-17 18:03 | Aus_RM361 | 2040275 | -- | 14.18215 | 3.465896 | 1.638113 | 42.76185 | 2.021302 | 0.02165328 | 0.5008619 | 0.2735789 | -- | 13.04786 | 6.412937204 | 4.984777859 | 35.98857 | 3824
2024-05-17 | 2024-05-17 18:05 | Aus_RM362 | 2040276 | -- | 13.72028 | 3.319444 | 1.561689 | 42.94968 | 2.002967 | 0.02132135 | 0.4705436 | 0.2556116 | -- | 7.674041 | 6.154148812 | 4.752219627 | 34.2513 | 3824
2024-05-17 | 2024-05-17 18:30 | Man_CLK461 | 2040282 | 1.04 | 20.81405 | 5.106777 | 2.448129 | 65.74567 | 2.949075 | 1.736538 | 0.7335554 | 0.4196857 | 67.42185 | 5.617136 | 9.390724782 | 7.449656547 | 0.6713544 | 3824
2024-05-17 | 2024-05-17 18:39 | Man_CLK462 | 2040283 | 2.41 | 20.26974 | 5.016653 | 2.446922 | 67.20033 | 2.989121 | 1.892756 | 0.6164086 | 0.3840494 | 72.51044 | -3.989723 | 9.153938426 | 7.445983646 | 0.5389763 | 3824
2024-05-17 | 2024-05-17 18:41 | Aus_CLK463 | 2040284 | 1.38 | 20.908 | 5.092975 | 2.458516 | 65.58035 | 2.865896 | 1.595063 | 0.71071 | 0.4091129 | 64.72854092 | 6.874128 | 9.336574678 | 7.481264188 | 0.7101583 | 3824
2024-05-17 | 2024-05-17 19:01 | Aus_RM323 | 2040286 | -- | 13.37278 | 3.301609 | 1.555615 | 43.30996 | 2.017006 | 0.04061017 | 0.4669285 | 0.2601138 | -- | 3.481969 | 6.11716327 | 4.733736445 | 18.05008 | 3824
2024-05-17 | 2024-05-17 19:03 | Aus_RM361 | 2040289 | -- | 13.70814 | 3.342156 | 1.564552 | 43.16289 | 2.000139 | 0.01421991 | 0.4801613 | 0.2669198 | -- | 7.033024 | 6.209491416 | 4.760931736 | 52.95818 | 3824
2024-05-17 | 2024-05-17 19:05 | Aus_KF461 | 2040290 | -- | 13.45 | 3.4 | 1.61 | 43.22 | 2.03 | 0.08 | 0.5 | 0.25 | -- | 4.979697872 | 6.28588 | 4.89923 | 9.351407 | 3824
2024-05-17 | 2024-05-17 19:10 | Aus_KF462 | 2040291 | -- | 13.38665 | 3.345304 | 1.582415 | 43.28111 | 1.994263 | 0.0544586 | 0.5073436 | 0.2675546 | -- | 3.94022 | 6.18760942 | 4.815288845 | 14.26797 | 3824
2024-05-17 | 2024-05-17 19:12 | Aus_KF463 | 2040292 | -- | 13.45947 | 3.3607 | 1.564786 | 43.07435 | 2.00596 | 0.01225035 | 0.4868463 | 0.2658844 | -- | 5.260508 | 6.258237088 | 4.761643798 | 61.82794 | 3824
2024-05-17 | 2024-05-17 19:42 | Man_CLK462 | 2040298 | 2.27 | 20.54348 | 5.021492 | 2.3967 | 66.20736 | 2.934692 | 1.74532 | 0.7383198 | 0.4126673 | 66.99688 | 1.384479 | 9.2517374 | 7.2931581 | 0.6651108 | 3824
2024-05-17 | 2024-05-17 20:01 | Aus_RM323 | 2040299 | -- | 13.62686 | 3.392684 | 1.595075 | 42.81863 | 1.996502 | 0.03043386 | 0.4860976 | 0.2673392 | -- | 7.680265 | 6.2917457 | 4.853813225 | 24.92795 | 3824
2024-05-17 | 2024-05-17 20:03 | Aus_RM361 | 2040300 | -- | 13.03461 | 3.089034 | 1.466807 | 43.58276 | 1.954741 | 0.0165247 | 0.4517614 | 0.2504369 | -- | -1.437403 | 5.704102656 | 4.463493701 | 42.82209 | 3824
2024-05-17 | 2024-05-17 20:33 | Man_CLK461 | 2040302 | 1.61 | 20.88565 | 5.095282 | 2.418811 | 65.73096 | 2.916966 | 1.68047 | 0.7259815 | 0.4022091 | 64.61648 | 6.188219 | 9.409869088 | 7.360441873 | 0.6764989 | 3824
2024-05-17 | 2024-05-17 20:34 | Man_CLK462 | 2040303 | 2.34 | 20.62978 | 5.040038 | 2.396748 | 66.92094 | 2.971313 | 1.513358 | 0.6726817 | 0.4026214 | 68.83635 | 0.02922104 | 9.300803084 | 7.293304164 | 0.7215785 | 3824
2024-05-17 | 2024-05-17 20:56 | Aus_CLK463 | 2040305 | 1.41 | 20.96067 | 4.965759 | 2.406538 | 66.04424 | 2.910717 | 1.615103 | 0.7233924 | 0.4140473 | 67.02358 | 5.20162 | 9.087399054 | 7.323095134 | 0.7119717 | 3824
2024-05-17 | 2024-05-17 21:01 | Aus_RM323 | 2040306 | -- | 13.64457 | 3.332998 | 1.577885 | 42.89762 | 1.990049 | 0.02474687 | 0.4765968 | 0.2668277 | -- | 7.268951 | 6.16266328 | 4.801504055 | 30.30315 | 3824
2024-05-17 | 2024-05-17 21:03 | Aus_RM361 | 2040307 | -- | 13.59377 | 3.268576 | 1.535729 | 43.14832 | 1.987776 | 0.01645966 | 0.4766366 | 0.2589405 | -- | 5.690136 | 6.063272932 | 4.673223347 | 44.94412 | 3824
2024-05-17 | 2024-05-17 21:29 | Man_CLK462 | 2040310 | 2.3 | 20.69321 | 5.024713 | 2.39416 | 66.89745 | 2.957871 | 1.501347 | 0.6856374 | 0.400871 | 68.52815 | 0.5664286 | 9.26457073 | 7.28542888 | 0.733191 | 3824
2024-05-17 | 2024-05-17 22:01 | Aus_RM323 | 2040311 | -- | 13.26621 | 3.233359 | 1.532921 | 43.1221 | 2.000933 | 0.02539563 | 0.4569002 | 0.2596989 | -- | 2.771991 | 5.974699018 | 4.664678603 | 28.50674 | 3824
2024-05-17 | 2024-05-17 22:03 | Aus_RM361 | 2040312 | -- | 13.23087 | 3.178862 | 1.494635 | 43.33215 | 1.968173 | 0.01396546 | 0.4627576 | 0.2518165 | -- | 1.505457 | 5.89506188 | 4.548174305 | 51.46703 | 3824
2024-05-17 | 2024-05-17 22:32 | Man_CLK461 | 2040313 | 1.66 | 20.80167 | 5.191996 | 2.443265 | 65.64951 | 2.952094 | 1.654937 | 0.7343768 | 0.4176027 | 64.03491 | 6.232633 | 9.62478502 | 7.434855395 | 0.7032556 | 3824
2024-05-17 | 2024-05-17 22:33 | Man_CLK462 | 2040314 | 2.31 | 20.55886 | 5.140908 | 2.432345 | 66.16485 | 2.953693 | 1.597674 | 0.727554 | 0.4143191 | 65.69089 | 2.29097 | 9.50787846 | 7.401625835 | 0.722175 | 3824
2024-05-17 | 2024-05-17 22:41 | Aus_CLK463 | 2040315 | 1.49 | 21.00621 | 5.015934 | 2.423716 | 65.95776 | 2.841014 | 1.610784 | 0.7244006 | 0.4084302 | 65.6381 | 6.131699 | 9.191297628 | 7.375367788 | 0.7099138 | 3824
2024-05-17 | 2024-05-17 22:57 | Aus_HM461 | 2040316 | -- | -- | -- | -- | -- | -- | 1.69 | -- | -- | -- | -- | -- | -- | #VALUE! | 3824
2024-05-17 | 2024-05-17 22:58 | Aus_HM462 | 2040317 | -- | -- | -- | -- | -- | -- | 1.77 | -- | -- | -- | -- | -- | -- | #VALUE! | 3824
2024-05-17 | 2024-05-17 23:01 | Aus_RM323 | 2040320 | -- | 13.43422 | 3.331608 | 1.558728 | 43.25972 | 1.984169 | 0.03357396 | 0.4770004 | 0.2531195 | -- | 4.32007 | 6.191393424 | 4.743209304 | 21.8194 | 3824
2024-05-17 | 2024-05-17 23:03 | Aus_RM361 | 2040321 | -- | 13.34501 | 3.183938 | 1.511403 | 43.52562 | 1.992074 | 0.02095687 | 0.4654402 | 0.2638164 | -- | 1.936748 | 5.880141824 | 4.599199329 | 35.14492 | 3824
2024-05-17 | 2024-05-17 23:05 | Aus_RM362 | 2040322 | -- | 13.80053 | 3.208379 | 1.566587 | 43.16357 | 1.996701 | 0.01421179 | 0.467802 | 0.2669253 | -- | 7.149736 | 5.851539146 | 4.767124241 | 52.24881 | 3824
2024-05-17 | 2024-05-17 23:08 | Aus_KF461 | 2040323 | -- | -- | -- | -- | -- | -- | -- | -- | -- | -- | -- | -- | -- | #VALUE! | 3824
2024-05-17 | 2024-05-17 23:10 | Aus_KF462 | 2040324 | -- | -- | -- | -- | -- | -- | -- | -- | -- | -- | -- | -- | -- | #VALUE! | 3824
2024-05-17 | 2024-05-17 23:12 | Aus_KF463 | 2040325 | -- | -- | -- | -- | -- | -- | -- | -- | -- | -- | -- | -- | -- | #VALUE! | 3824
2024-05-17 | 2024-05-17 23:13 | Aus_HM463 | 2040326 | -- | -- | -- | -- | -- | -- | -- | -- | -- | -- | -- | -- | -- | #VALUE! | 3824
2024-05-17 | 2024-05-17 23:46 | Man_CLK462 | 2040331 | 2.33 | 20.55784 | 5.172837 | 2.436668 | 66.074 | 2.967364 | 1.637379 | 0.7443454 | 0.4154195 | 65.02669 | 2.727694 | 9.585175794 | 7.414780724 | 0.7142577 | 3824
2024-05-18 | 2024-05-18 00:01 | Aus_RM323 | 2040332 | -- | 13.63817 | 3.315645 | 1.574422 | 42.90985 | 1.981736 | 0.03654319 | 0.4666319 | 0.2697898 | -- | 7.084666 | 6.122537226 | 4.790966146 | 20.39366 | 3824
2024-05-18 | 2024-05-18 00:03 | Aus_RM361 | 2040333 | -- | 13.52906 | 3.283235 | 1.557633 | 43.0219 | 2.011202 | 0.02602872 | 0.4727038 | 0.2615866 | -- | 5.619781 | 6.065057714 | 4.739877219 | 28.42369 | 3824
2024-05-18 | 2024-05-18 00:05 | Aus_RM362 | 2040334 | -- | 13.7861 | 3.354491 | 1.579828 | 42.83935 | 1.995268 | 0.02700211 | 0.4815865 | 0.2619278 | -- | 8.776152 | 6.216332174 | 4.807416604 | 27.69532 | 3824
2024-05-18 | 2024-05-18 00:28 | Man_CLK461 | 2040342 | 1.6 | 20.70068 | 5.19737 | 2.438209 | 65.89618 | 2.950578 | 1.789188 | 0.7315229 | 0.4202905 | 66.02201025 | 4.628292 | 9.647580872 | 7.419469987 | 0.651068 | 3824
2024-05-18 | 2024-05-18 00:31 | Man_CLK462 | 2040343 | 1.9 | 20.57657 | 5.17296 | 2.466563 | 66.35106 | 2.964019 | 1.508693 | 0.6872975 | 0.4045627 | 67.71920289 | 2.070758 | 9.534919404 | 7.505751209 | 0.7337148 | 3824
2024-05-18 | 2024-05-18 00:41 | Aus_CLK463 | 2040344 | 1.86 | 20.80555 | 5.049928 | 2.42052 | 65.83703 | 2.856492 | 1.617084 | 0.703902 | 0.3993968 | 64.94155 | 4.945552 | 9.28678936 | 7.36564236 | 0.6891517 | 3824
2024-05-18 | 2024-05-18 01:01 | Aus_RM323 | 2040347 | -- | 13.43217 | 3.286723 | 1.549834 | 43.06287 | 1.977256 | 0.03812643 | 0.4706863 | 0.2670011 | -- | 4.669923 | 6.087496822 | 4.716144862 | 19.54292 | 3824
2024-05-18 | 2024-05-18 01:03 | Aus_RM361 | 2040348 | -- | 13.52452 | 3.256695 | 1.541205 | 43.27113 | 2.010736 | 0.02318596 | 0.467681 | 0.2647318 | -- | 4.66308 | 6.02252289 | 4.689886815 | 31.8993 | 3824
2024-05-18 | 2024-05-18 01:05 | Aus_RM362 | 2040349 | -- | 14.33278 | 3.425605 | 1.632297 | 42.50574 | 2.009951 | 0.01694135 | 0.4910012 | 0.2758375 | -- | 14.91942 | 6.316006726 | 4.967079771 | 45.6748 | 3824
2024-05-18 | 2024-05-18 02:01 | Aus_RM323 | 2040356 | -- | 13.56287 | 3.311845 | 1.564177 | 42.88475 | 1.994887 | 0.04307017 | 0.4719169 | 0.2677067 | -- | 6.483828 | 6.129801766 | 4.759790611 | 17.34517 | 3824
2024-05-18 | 2024-05-18 02:03 | Aus_RM361 | 2040357 | -- | 13.65062 | 3.321315 | 1.563154 | 42.97985 | 2.014586 | 0.02257636 | 0.4715593 | 0.2651015 | -- | 6.99334 | 6.156628182 | 4.756677622 | 32.92796 | 3824
2024-05-18 | 2024-05-18 02:05 | Aus_RM362 | 2040358 | -- | 14.31817 | 3.463401 | 1.629032 | 42.55007 | 2.022873 | 0.01524806 | 0.4890237 | 0.2788434 | -- | 14.84566 | 6.421690506 | 4.957144376 | 50.89095 | 3824
2024-05-18 | 2024-05-18 02:25 | Man_CLK461 | 2040359 | 1.71 | 20.78881 | 5.057755 | 2.399448 | 65.90603 | 2.894275 | 1.595179 | 0.6943977 | 0.3910347 | 65.9378734 | 4.606606 | 9.343184734 | 7.301520264 | 0.6867804 | 3824
2024-05-18 | 2024-05-18 02:29 | Man_CLK462 | 2040360 | 1.67 | 20.61827 | 5.058176 | 2.433633 | 66.20076 | 2.938153 | 1.573528 | 0.7141349 | 0.4036178 | 68.54495 | 2.273735 | 9.286459364 | 7.405545219 | 0.7172237 | 3824
2024-05-18 | 2024-05-18 02:41 | Aus_CLK463 | 2040361 | 1.55 | 20.81815 | 5.109421 | 2.458157 | 65.66797 | 2.850814 | 1.635911 | 0.7238226 | 0.4132354 | 64.96606 | 5.915245 | 9.380764006 | 7.480171751 | 0.7024992 | 3824
2024-05-18 | 2024-05-18 03:01 | Aus_RM323 | 2040364 | -- | 13.65698 | 3.320777 | 1.564942 | 42.93925 | 1.995451 | 0.05649624 | 0.4733834 | 0.2615718 | -- | 7.171931 | 6.152177186 | 4.762118506 | 13.10515 | 3824
2024-05-18 | 2024-05-18 03:03 | Aus_RM361 | 2040365 | -- | 13.71274 | 3.404338 | 1.579145 | 42.85334 | 2.011902 | 0.02705002 | 0.4860132 | 0.2715141 | -- | 8.354149 | 6.34958236 | 4.805338235 | 28.24283 | 3824
2024-05-18 | 2024-05-18 03:05 | Aus_RM362 | 2040366 | -- | 14.24143 | 3.492578 | 1.662354 | 42.59315 | 2.024055 | 0.01933021 | 0.5024245 | 0.2704972 | -- | 14.23717 | 6.442628732 | 5.058543222 | 40.1767 | 3824
2024-05-18 | 2024-05-18 03:08 | Aus_KF461 | 2040367 | -- | 13.45391 | 3.420302 | 1.594609 | 43.00165 | 2.025003 | 0.07360978 | 0.4972195 | 0.3201787 | -- | 5.770202 | 6.365721872 | 4.852395187 | 11.36125 | 3824
2024-05-18 | 2024-05-18 03:10 | Aus_KF462 | 2040368 | -- | 13.45225 | 3.385142 | 1.589634 | 43.26616 | 2.007325 | 0.0431656 | 0.5105683 | 0.3485127 | -- | 4.760012 | 6.280965572 | 4.837256262 | 20.48437 | 3824
2024-05-18 | 2024-05-18 03:12 | Aus_KF463 | 2040369 | -- | -- | -- | -- | -- | -- | -- | -- | -- | -- | -- | -- | -- | #VALUE! | 3824
2024-05-18 | 2024-05-18 03:32 | Aus_KF463 | 2040372 | -- | 13.48915 | 3.349982 | 1.573074 | 43.15656 | 1.993555 | 0.02692527 | 0.4851923 | 0.3544184 | -- | 5.21791 | 6.215811092 | 4.786864182 | 32.3207 | 3824
2024-05-18 | 2024-05-18 04:01 | Aus_RM323 | 2040373 | -- | 13.33168 | 3.259588 | 1.533541 | 43.18997 | 2.006309 | 0.03652871 | 0.4671154 | 0.2628191 | -- | 3.260221 | 6.043156828 | 4.666565263 | 20.16678 | 3824
2024-05-18 | 2024-05-18 04:03 | Aus_RM361 | 2040374 | -- | 14.16316 | 3.468136 | 1.639423 | 42.76672 | 2.038281 | 0.02449414 | 0.5033194 | 0.2671023 | -- | 12.88234 | 6.416656684 | 4.988764189 | 31.55878 | 3824
2024-05-18 | 2024-05-18 04:05 | Aus_RM362 | 2040375 | -- | 14.31293 | 3.416418 | 1.627794 | 42.41468 | 2.004412 | 0.01782412 | 0.4878785 | 0.2751501 | -- | 14.97695 | 6.299280252 | 4.953377142 | 43.21381 | 3824
2024-05-18 | 2024-05-18 04:31 | Man_CLK461 | 2040376 | 1.73 | 20.89436 | 5.16152 | 2.420259 | 65.98871 | 2.931125 | 1.685948 | 0.7184909 | 0.4120219 | 64.66401068 | 5.808797 | 9.582949772 | 7.364848137 | 0.6780297 | 3824
2024-05-18 | 2024-05-18 04:32 | Man_CLK462 | 2040377 | 2.28 | 20.50597 | 5.119136 | 2.420402 | 65.95824 | 2.919705 | 1.686006 | 0.7617278 | 0.4182486 | 65.53721 | 2.3474 | 9.470390216 | 7.365283286 | 0.7045969 | 3824
2024-05-18 | 2024-05-18 04:41 | Aus_CLK463 | 2040381 | 1.14 | 21.04069 | 5.03086 | 2.437319 | 65.47508 | 2.832508 | 1.61097 | 0.7145702 | 0.4040545 | 64.71618303 | 8.000952 | 9.207835252 | 7.416761717 | 0.7011338 | 3824
2024-05-18 | 2024-05-18 05:01 | Aus_RM323 | 2040382 | -- | 13.53215 | 3.29177 | 1.572341 | 42.96531 | 2.042156 | 0.0434693 | 0.4703575 | 0.2619501 | -- | 5.879276 | 6.062789528 | 4.784633663 | 16.9845 | 3824
2024-05-18 | 2024-05-18 05:03 | Aus_RM361 | 2040383 | -- | 13.81819 | 3.376749 | 1.580101 | 43.01402 | 2.028378 | 0.02145708 | 0.4835553 | 0.2695857 | -- | 8.6288 | 6.274853958 | 4.808247343 | 35.39107 | 3824
2024-05-18 | 2024-05-18 05:05 | Aus_RM362 | 2040384 | -- | 14.13527 | 3.428525 | 1.638435 | 42.51582 | 2.025566 | 0.01540962 | 0.4943436 | 0.2755905 | -- | 13.21121 | 6.31335923 | 4.985757705 | 50.37883 | 3824
2024-05-18 | 2024-05-18 05:32 | Man_CLK462 | 2040388 | 2.15 | 20.56444 | 5.155632 | 2.446256 | 66.35622 | 2.978825 | 1.615418 | 0.7233878 | 0.4120571 | 66.9601 | 1.840861 | 9.523359648 | 7.443957008 | 0.7102408 | 3824
2024-05-18 | 2024-05-18 06:01 | Aus_RM323 | 2040389 | -- | 13.66702 | 3.343631 | 1.575677 | 43.10291 | 2.015876 | 0.03065405 | 0.4852344 | 0.2715268 | -- | 6.883059 | 6.194576666 | 4.794785111 | 24.9012 | 3824
2024-05-18 | 2024-05-18 06:03 | Aus_RM361 | 2040390 | -- | 13.40397 | 3.253122 | 1.528976 | 43.4323 | 2.030324 | 0.04461922 | 0.4790644 | 0.2592014 | -- | 3.100017 | 6.033745908 | 4.652673968 | 16.63337 | 3824
2024-05-18 | 2024-05-18 06:05 | Aus_RM362 | 2040392 | -- | 13.63408 | 3.219579 | 1.564294 | 43.30357 | 2.029571 | 0.01970485 | 0.4701233 | 0.2624584 | -- | 5.342518 | 5.885098902 | 4.760146642 | 37.49133 | 3824
2024-05-18 | 2024-05-18 06:33 | Man_CLK461 | 2040399 | 1.63 | 20.8055 | 5.083666 | 2.419575 | 65.90706 | 2.907906 | 1.599782 | 0.7003741 | 0.3918258 | 65.93805 | 4.900015 | 9.377794 | 7.362766725 | 0.6886218 | 3824
2024-05-18 | 2024-05-18 06:34 | Man_CLK462 | 2040400 | 1.88 | 20.75273 | 5.065556 | 2.423576 | 66.76665 | 2.95234 | 1.513884 | 0.6885891 | 0.4083626 | 68.93669 | 1.718763 | 9.323032808 | 7.374941768 | 0.7351638 | 3824
2024-05-18 | 2024-05-18 06:34 | Aus_CLK463 | 2040401 | 1.93 | 20.52418 | 5.105863 | 2.421299 | 65.75327 | 3.100901 | 1.627921 | 0.7354707 | 0.4129951 | 66.07712 | 3.067209 | 9.433699042 | 7.368012857 | 0.7118462 | 3824
2024-05-18 | 2024-05-18 07:01 | Aus_RM323 | 2040402 | -- | 13.81695 | 3.401276 | 1.606017 | 42.93189 | 2.007482 | 0.03013606 | 0.4915194 | 0.2626021 | -- | 9.022632 | 6.296000636 | 4.887109731 | 25.12458 | 3824
2024-05-18 | 2024-05-18 07:03 | Aus_RM361 | 2040403 | -- | 13.51022 | 3.277479 | 1.545448 | 43.29649 | 2.037758 | 0.03914723 | 0.4786541 | 0.2647703 | -- | 4.572121 | 6.070421334 | 4.702798264 | 19.13301 | 3824
2024-05-18 | 2024-05-18 07:05 | Aus_RM362 | 2040404 | -- | 13.44146 | 3.255419 | 1.558394 | 43.22829 | 2.036759 | 0.02106366 | 0.4676571 | 0.2506416 | -- | 4.092373 | 5.990057702 | 4.742192942 | 34.24925 | 3824
2024-05-18 | 2024-05-18 07:08 | Aus_KF461 | 2040405 | -- | 13.45855 | 3.369349 | 1.598771 | 43.25264 | 2.018158 | 0.06919683 | 0.5148569 | 0.2722614 | -- | 4.785534 | 6.223654318 | 4.865060153 | 11.40921 | 3824
2024-05-18 | 2024-05-18 07:10 | Aus_KF462 | 2040412 | -- | 12.38502 | 2.997222 | 1.431492 | 40.39139 | 1.844523 | 0.01987713 | 0.446337 | 0.228788 | -- | 2.273646 | 5.520553836 | 4.356030156 | 33.96223 | 3824
2024-05-18 | 2024-05-18 07:12 | Aus_KF463 | 2040413 | -- | 13.3967 | 3.385511 | 1.578621 | 43.31094 | 2.012973 | 0.03587754 | 0.5124326 | 0.2642906 | -- | 4.13472 | 6.300577418 | 4.803743703 | 21.66071 | 3824
2024-05-18 | 2024-05-18 07:13 | Aus_HM463 | 2040414 | -- | -- | -- | -- | -- | -- | 1.88 | -- | -- | -- | -- | -- | -- | #VALUE! | 3824
2024-05-18 | 2024-05-18 08:01 | Aus_RM323 | 2040418 | -- | 13.52235 | 3.327979 | 1.564826 | 43.27918 | 2.004225 | 0.0289626 | 0.4850217 | 0.2589548 | -- | 5.006448 | 6.171458758 | 4.761765518 | 25.78911 | 3824
2024-05-18 | 2024-05-18 08:03 | Aus_RM361 | 2040419 | -- | 13.48566 | 3.252782 | 1.529798 | 43.33808 | 2.033451 | 0.07455709 | 0.4739024 | 0.2640532 | -- | 4.091116 | 6.031454084 | 4.655175314 | 9.9794 | 3824
2024-05-18 | 2024-05-18 08:24 | Aus_HM461 | 2040422 | -- | -- | -- | -- | -- | -- | 1.81 | -- | -- | -- | -- | -- | -- | #VALUE! | 3824
2024-05-18 | 2024-05-18 08:24 | Aus_HM462 | 2040423 | -- | -- | -- | -- | -- | -- | 2.06 | -- | -- | -- | -- | -- | -- | #VALUE! | 3824
2024-05-18 | 2024-05-18 08:38 | Man_CLK461 | 2040427 | 1.99 | 20.85774 | 5.087948 | 2.424719 | 66.14808 | 2.935466 | 1.504358 | 0.6835192 | 0.3877725 | 65.02054 | 4.636342 | 9.380437652 | 7.378419917 | 0.7192903 | 3824
2024-05-18 | 2024-05-18 08:39 | Man_CLK462 | 2040428 | 1.69 | 20.76896 | 4.983619 | 2.410837 | 66.80152 | 2.925398 | 1.467515 | 0.6699624 | 0.3923598 | 70.29745 | 1.322253 | 9.127454146 | 7.336176991 | 0.7335199 | 3824
2024-05-18 | 2024-05-18 08:39 | Aus_CLK463 | 2040429 | 1.59 | 20.92315 | 5.037284 | 2.41433 | 65.71616 | 2.861009 | 1.616995 | 0.7117234 | 0.3974428 | 64.74869 | 6.257417 | 9.26375624 | 7.34680619 | 0.691747 | 3824
2024-05-18 | 2024-05-18 09:01 | Aus_RM323 | 2040430 | -- | 13.1909 | 3.237273 | 1.518032 | 43.42733 | 2.055705 | 0.03596302 | 0.4691949 | 0.256387 | -- | 1.190655 | 6.010263306 | 4.619371376 | 20.30243 | 3824
2024-05-18 | 2024-05-18 09:03 | Aus_RM361 | 2040432 | -- | 13.75018 | 3.370908 | 1.573928 | 43.06468 | 2.042195 | 0.08919261 | 0.4815377 | 0.2649731 | -- | 7.852037 | 6.269820024 | 4.789462904 | 8.428054 | 3824
2024-05-18 | 2024-05-18 10:01 | Aus_RM323 | 2040440 | -- | 13.56658 | 3.308584 | 1.563595 | 42.97959 | 2.076057 | 0.0260107 | 0.4802759 | 0.2642359 | -- | 6.207312 | 6.12214486 | 4.758019585 | 28.82256 | 3824
2024-05-18 | 2024-05-18 10:03 | Aus_RM361 | 2040441 | -- | 13.3186 | 3.217027 | 1.52209 | 43.19315 | 2.033022 | 0.1835531 | 0.4646939 | 0.2486156 | -- | 2.909906 | 5.94974527 | 4.63171987 | 3.902296 | 3824
2024-05-18 | 2024-05-18 10:38 | Man_CLK461 | 2040444 | 1.3 | 20.52231 | 5.429004 | 2.532301 | 65.51436 | 2.999401 | 1.918415 | 0.7185834 | 0.4102786 | 65.35386 | 5.542304 | 10.10221 | 7.705791943 | 0.5947368 | 3824
2024-05-18 | 2024-05-18 10:38 | Man_CLK462 | 2040445 | 1.75 | 20.65 | 5.117338 | 2.457299 | 66.75871 | 2.969602 | 1.509923 | 0.6696076 | 0.4125178 | 69.81824 | 1.15844 | 9.403195792 | 7.477560857 | 0.7299444 | 3824
2024-05-18 | 2024-05-18 10:41 | Aus_CLK463 | 2040446 | 1.38 | 20.8566 | 5.018862 | 2.435012 | 65.94469 | 2.852873 | 1.593112 | 0.6921148 | 0.394473 | 67.13391 | 4.912153 | 9.179943996 | 7.409741516 | 0.6892367 | 3824
2024-05-18 | 2024-05-18 11:01 | Aus_RM323 | 2040447 | -- | 13.3947 | 3.338895 | 1.554699 | 43.27763 | 2.076242 | 0.02958433 | 0.4782394 | 0.2634048 | -- | 3.95776 | 6.217521042 | 4.730949057 | 25.24612 | 3824
2024-05-18 | 2024-05-18 11:03 | Aus_RM361 | 2040448 | -- | 11.90849 | 2.851592 | 1.342178 | 42.20184 | 1.994034 | 1.660819 | 0.4233549 | 0.2355774 | -- | -8.21932 | 5.285753624 | 4.084247654 | 0.3999671 | 3824
2024-05-18 | 2024-05-18 11:08 | Aus_KF461 | 2040450 | -- | 13.55781 | 3.448004 | 1.607616 | 43.24105 | 2.037689 | 0.08115405 | 0.5108479 | 0.2684957 | -- | 6.082979 | 6.417124328 | 4.891975488 | 9.626263 | 3824
2024-05-18 | 2024-05-18 11:10 | Aus_KF462 | 2040452 | -- | 13.31903 | 3.319756 | 1.584059 | 43.33861 | 1.983975 | 0.04153755 | 0.5101591 | 0.2748064 | -- | 3.054361 | 6.117125572 | 4.820291537 | 18.98925 | 3824
2024-05-18 | 2024-05-18 11:12 | Aus_KF463 | 2040453 | -- | 13.58401 | 3.33589 | 1.573087 | 43.28535 | 1.998546 | 0.02653705 | 0.4877819 | 0.2667171 | -- | 5.566808 | 6.178445296 | 4.786903741 | 28.61225 | 3824
2024-05-18 | 2024-05-18 12:01 | Aus_RM323 | 2040458 | -- | 13.54264 | 3.305636 | 1.560593 | 43.17343 | 2.044937 | 0.02529836 | 0.4732452 | 0.2663155 | -- | 5.387924 | 6.119412044 | 4.748884499 | 29.50368 | 3824
2024-05-18 | 2024-05-18 12:03 | Aus_RM361 | 2040459 | -- | 13.59641 | 3.298717 | 1.553449 | 43.16438 | 2.027332 | 0.1635683 | 0.4763355 | 0.2615354 | -- | 5.835391 | 6.113164342 | 4.727145307 | 4.54157 | 3824
2024-05-18 | 2024-05-18 12:30 | Man_CLK461 | 2040466 | 1.17 | 20.80397 | 5.204252 | 2.459111 | 65.83757 | 2.958531 | 1.839818 | 0.7184367 | 0.4136184 | 66.67281 | 5.75406 | 9.630451988 | 7.483074773 | 0.6224184 | 3824
2024-05-18 | 2024-05-18 12:38 | Man_CLK462 | 2040468 | 1.7 | 20.70435 | 5.049664 | 2.421958 | 67.03468 | 2.947814 | 1.560861 | 0.6798751 | 0.4162245 | 71.23738 | 0.3972233 | 9.283656664 | 7.370018194 | 0.7147856 | 3824
2024-05-18 | 2024-05-18 12:41 | Aus_CLK463 | 2040469 | 1.53 | 20.93485 | 5.019894 | 2.421032 | 66.20934 | 2.887959 | 1.615642 | 0.7029249 | 0.4057767 | 67.01901 | 4.762503 | 9.206332956 | 7.367200376 | 0.6943474 | 3824
2024-05-18 | 2024-05-18 13:01 | Aus_RM323 | 2040471 | -- | 13.41606 | 3.283178 | 1.551416 | 43.29113 | 2.026574 | 0.0175073 | 0.4722963 | 0.2617954 | -- | 3.814086 | 6.075425828 | 4.720958888 | 42.25408 | 3824
2024-05-18 | 2024-05-18 13:03 | Aus_RM361 | 2040472 | -- | 13.67475 | 3.32245 | 1.5774 | 42.98238 | 2.022614 | 0.09896547 | 0.4867013 | 0.2649602 | -- | 7.21422 | 6.1355317 | 4.8000282 | 7.640018 | 3824
2024-05-18 | 2024-05-18 14:01 | Aus_RM323 | 2040475 | -- | 13.97 | 3.53 | 1.67 | 42.41 | 2.03 | 0.06 | 0.51 | 0.3 | -- | 12.66314 | 6.52886 | 5.08181 | 13.68566 | 3824
2024-05-18 | 2024-05-18 14:03 | Aus_RM361 | 2040476 | -- | 13.64 | 3.4 | 1.6 | 42.81 | 2 | 0.11 | 0.49 | 0.3 | -- | 7.862170136 | 6.3028 | 4.8688 | 7.310164 | 3824
2024-05-18 | 2024-05-18 14:34 | Man_CLK461 | 2040483 | 1.32 | 20.37908 | 5.082687 | 2.441664 | 64.90616 | 2.897468 | 1.777461 | 0.7247502 | 0.4017719 | 66.34118 | 4.32541 | 9.337825062 | 7.429983552 | 0.6386773 | 3824
2024-05-18 | 2024-05-18 14:36 | Man_CLK462 | 2040484 | 1.51 | 20.69486 | 5.069932 | 2.452415 | 66.94454 | 2.95723 | 1.534438 | 0.670985 | 0.413632 | 71.53632 | 0.7280159 | 9.28583362 | 7.462698845 | 0.7199833 | 3824
2024-05-18 | 2024-05-18 14:41 | Aus_CLK463 | 2040485 | 1.58 | 20.90992 | 5.023887 | 2.423211 | 65.87663 | 2.872347 | 1.561965 | 0.6911996 | 0.3997933 | 65.62052 | 5.592488 | 9.213227538 | 7.373831073 | 0.7068771 | 3824
2024-05-18 | 2024-05-18 15:01 | Aus_RM323 | 2040487 | -- | 14.00653 | 3.466888 | 1.619604 | 42.6889 | 2.020942 | 0.01744587 | 0.4943891 | 0.2679457 | -- | 11.74655 | 6.446883232 | 4.928454972 | 43.9355 | 3824
2024-05-18 | 2024-05-18 15:03 | Aus_RM361 | 2040488 | -- | 14.00651 | 3.431218 | 1.612674 | 42.80464 | 2.02239 | 0.1221414 | 0.4923385 | 0.2667224 | -- | 11.20267 | 6.364083292 | 4.907366982 | 6.248245 | 3824
2024-05-18 | 2024-05-18 15:05 | Aus_KF461 | 2040489 | -- | 13.44149 | 3.364954 | 1.583762 | 42.98991 | 2.009435 | 0.09379534 | 0.5025066 | 0.2691301 | -- | 5.407231 | 6.237402796 | 4.819387766 | 8.261923 | 3824
2024-05-18 | 2024-05-18 15:10 | Aus_KF462 | 2040492 | -- | 13.39398 | 3.355937 | 1.577363 | 43.25018 | 1.996889 | 0.03933683 | 0.5029274 | 0.274483 | -- | 4.146691 | 6.224334854 | 4.799915609 | 19.88454 | 3824
2024-05-18 | 2024-05-18 15:12 | Aus_KF463 | 2040493 | -- | 13.5085 | 3.294691 | 1.557285 | 43.04108 | 2.011774 | 0.02499631 | 0.4794175 | 0.2742343 | -- | 5.441735 | 6.09600493 | 4.738818255 | 30.47912 | 3824
2024-05-18 | 2024-05-18 15:13 | Aus_HM463 | 2040494 | -- | -- | -- | -- | -- | -- | 1.87 | -- | -- | -- | -- | -- | -- | #VALUE! | 3824
2024-05-18 | 2024-05-18 15:59 | Aus_HM461 | 2040498 | -- | -- | -- | -- | -- | -- | 2 | -- | -- | -- | -- | -- | -- | #VALUE! | 3824
2024-05-18 | 2024-05-18 15:59 | Aus_HM462 | 2040499 | -- | -- | -- | -- | -- | -- | 2.32 | -- | -- | -- | -- | -- | -- | #VALUE! | 3824
2024-05-18 | 2024-05-18 16:01 | Aus_RM323 | 2040500 | -- | 13.21205 | 3.28644 | 1.527408 | 43.16528 | 1.990999 | 0.01657141 | 0.4674788 | 0.2545189 | -- | 2.436649 | 6.124691664 | 4.647902544 | 43.82643 | 3824
2024-05-18 | 2024-05-18 16:03 | Aus_RM361 | 2040501 | -- | 13.97017 | 3.480556 | 1.618361 | 42.52464 | 2.027645 | 0.09564389 | 0.500199 | 0.2700231 | -- | 12.00623 | 6.485206588 | 4.924672523 | 8.093755 | 3824
2024-05-18 | 2024-05-18 16:34 | Man_CLK461 | 2040504 | 1.18 | 20.8298 | 5.061982 | 2.424037 | 65.56723 | 2.918963 | 1.766746 | 0.7002984 | 0.3914912 | 66.34117 | 6.047597 | 9.312781696 | 7.376344591 | 0.6232637 | 3824
2024-05-18 | 2024-05-18 16:35 | Man_CLK462 | 2040505 | 1.53 | 20.59855 | 5.125619 | 2.430007 | 66.44559 | 3.008961 | 1.742779 | 0.7356476 | 0.4348537 | 69.81357 | 1.690115 | 9.471318506 | 7.394511301 | 0.681202 | 3824
2024-05-18 | 2024-05-18 16:41 | Aus_CLK463 | 2040506 | 1.71 | 21.01961 | 5.068032 | 2.434118 | 65.58672 | 2.866126 | 1.557543 | 0.7015621 | 0.3983861 | 62.76526 | 7.661727 | 9.311757144 | 7.407021074 | 0.7133804 | 3824
2024-05-18 | 2024-05-18 17:01 | Aus_RM323 | 2040507 | -- | 13.35034 | 3.280315 | 1.53816 | 43.02228 | 1.986081 | 0.02102521 | 0.4738163 | 0.2480231 | -- | 4.045737 | 6.09026803 | 4.68062088 | 34.4005 | 3824
2024-05-18 | 2024-05-18 17:03 | Aus_RM361 | 2040508 | -- | 13.12673 | 3.202821 | 1.490533 | 43.31707 | 2.013929 | 0.08185644 | 0.4643073 | 0.2554361 | -- | 0.773121 | 5.965493814 | 4.535691919 | 8.853917 | 3824
2024-05-18 | 2024-05-18 18:01 | Aus_RM323 | 2040515 | -- | 13.7873 | 3.447381 | 1.60171 | 42.66335 | 2.064313 | 0.02944644 | 0.4898995 | 0.2707364 | -- | 9.821375 | 6.42546633 | 4.87400353 | 26.0226 | 3824
2024-05-18 | 2024-05-18 18:03 | Aus_RM361 | 2040516 | -- | 13.26562 | 3.287631 | 1.512711 | 43.06484 | 2.012333 | 0.1002334 | 0.472498 | 0.253786 | -- | 3.196023 | 6.152715138 | 4.603179573 | 7.278929 | 3824
2024-05-18 | 2024-05-18 18:31 | Man_CLK461 | 2040519 | 1.04 | 20.83345 | 5.197303 | 2.49174 | 65.61851 | 2.981334 | 1.666346 | 0.6939157 | 0.3991959 | 66.08622 | 6.680352 | 9.55682887 | 7.58236482 | 0.6635225 | 3824
2024-05-18 | 2024-05-18 18:32 | Man_CLK462 | 2040520 | 2.18 | 20.40728 | 5.074483 | 2.44085 | 67.08715 | 2.989521 | 1.673847 | 0.6259193 | 0.3983702 | 71.56089 | -2.172689 | 9.31746175 | 7.42750655 | 0.6253399 | 3824
2024-05-18 | 2024-05-18 18:41 | Aus_CLK463 | 2040521 | 1.69 | 20.87959 | 5.073458 | 2.441406 | 65.67535 | 2.860242 | 1.573131 | 0.7006056 | 0.4014844 | 64.22477 | 6.220657 | 9.313804748 | 7.429198458 | 0.7083355 | 3824
2024-05-18 | 2024-05-18 19:01 | Aus_RM323 | 2040523 | -- | 13.71008 | 3.396966 | 1.576092 | 43.01361 | 1.997704 | 0.08198697 | 0.4859658 | 0.2678742 | -- | 7.798401 | 6.335212236 | 4.796047956 | 9.260399 | 3824
2024-05-18 | 2024-05-18 19:03 | Aus_RM361 | 2040524 | -- | 13.76857 | 3.365549 | 1.571445 | 43.07229 | 2.019809 | 0.08700284 | 0.4816867 | 0.26783 | -- | 7.956989 | 6.25981991 | 4.781907135 | 8.684006 | 3824
2024-05-18 | 2024-05-18 19:05 | Aus_KF461 | 2040525 | -- | 13.50612 | 3.375558 | 1.603552 | 43.12291 | 2.043652 | 0.106267 | 0.5052461 | 0.2649341 | -- | 5.629704 | 6.232018716 | 4.879608736 | 7.263281 | 3824
2024-05-18 | 2024-05-18 19:10 | Aus_KF462 | 2040526 | -- | 13.32 | 3.36 | 1.57 | 43.28 | 1.99 | 0.03 | 0.5 | 0.26 | -- | 3.43149688 | 6.24756 | 4.77751 | 25.36719 | 3824
2024-05-18 | 2024-05-18 19:12 | Aus_KF463 | 2040527 | -- | 13.56 | 3.35 | 1.57 | 43.05 | 2.02 | 0.03 | 0.48 | 0.26 | -- | 6.15128924 | 6.22106 | 4.77751 | 24.79982 | 3824
2024-05-18 | 2024-05-18 19:45 | Man_CLK462 | 2040535 | 1.58 | 20.65312 | 5.054763 | 2.428932 | 66.29493 | 2.945841 | 1.722614 | 0.7289002 | 0.4262109 | 69.0595 | 2.261881 | 9.285369006 | 7.391240076 | 0.6793688 | 3824
2024-05-18 | 2024-05-18 20:01 | Aus_RM323 | 2040536 | -- | 12.89559 | 3.15666 | 1.488033 | 43.5206 | 1.976309 | 0.09706838 | 0.4543841 | 0.2578766 | -- | -2.076502 | 5.847397164 | 4.528084419 | 7.411825 | 3824
2024-05-18 | 2024-05-18 20:03 | Aus_RM361 | 2040537 | -- | 13.67308 | 3.403317 | 1.580245 | 42.93504 | 2.021469 | 0.08364656 | 0.4836681 | 0.2662641 | -- | 7.758154 | 6.34501551 | 4.808685535 | 9.028453 | 3824
2024-05-18 | 2024-05-18 20:31 | Man_CLK462 | 2040539 | 2.36 | 20.59925 | 5.06889 | 2.413866 | 66.52402 | 2.932248 | 1.688361 | 0.7265329 | 0.4217647 | 67.15279402 | 1.150346 | 9.348297228 | 7.345394238 | 0.6885603 | 3824
2024-05-18 | 2024-05-18 20:32 | Man_CLK461 | 2040540 | 0.89 | 20.97175 | 4.983596 | 2.399756 | 65.77548 | 2.893173 | 1.859627 | 0.7468628 | 0.4182638 | 67.85204 | 6.205401 | 9.146142248 | 7.302457508 | 0.6320209 | 3824
2024-05-18 | 2024-05-18 20:37 | Aus_CLK463 | 2040541 | 1.33 | 20.86174 | 5.039783 | 2.449345 | 65.69134 | 2.849638 | 1.604434 | 0.7037976 | 0.4027009 | 66.10597 | 5.855929 | 9.21113321 | 7.453356835 | 0.6971871 | 3824
2024-05-18 | 2024-05-18 21:01 | Aus_RM323 | 2040542 | -- | 13.05935 | 3.2337 | 1.502071 | 43.4832 | 1.987699 | 0.08846363 | 0.4612774 | 0.2496563 | -- | -0.1476451 | 6.027800868 | 4.570802053 | 8.079181 | 3824
2024-05-18 | 2024-05-18 21:03 | Aus_RM361 | 2040543 | -- | 12.99291 | 3.116737 | 1.474987 | 43.55795 | 1.989701 | 0.08911049 | 0.4449663 | 0.2581536 | -- | -1.570621 | 5.763675046 | 4.488385441 | 7.987793 | 3824
2024-05-18 | 2024-05-18 21:27 | Man_CLK462 | 2040548 | 3.89 | -- | -- | -- | -- | -- | -- | -- | -- | -- | -- | -- | -- | #VALUE! | 3824
2024-05-18 | 2024-05-18 22:01 | Aus_RM323 | 2040549 | -- | 13.52 | 3.23 | 1.57 | 42.31 | 1.91 | 0.03 | 0.47 | 0.3 | -- | 7.471764712 | 5.90306 | 4.77751 | 26.23656 | 3824
2024-05-18 | 2024-05-18 22:03 | Aus_RM361 | 2040550 | -- | 13.02 | 3.03 | 1.46 | 43.67 | 1.9 | 0.05 | 0.44 | 0.3 | -- | -2.137515112 | 5.55918 | 4.44278 | 15.2313 | 3824
2024-05-18 | 2024-05-18 22:35 | Man_CLK461 | 2040555 | 0.81 | 20.83275 | 5.12919 | 2.486761 | 65.61502 | 2.987306 | 1.620848 | 0.6793563 | 0.404462 | 67.47836977 | 6.334478 | 9.384753888 | 7.567213723 | 0.6786954 | 3824
2024-05-18 | 2024-05-18 22:38 | Man_CLK462 | 2040556 | 2.7 | 20.59336 | 5.163105 | 2.437316 | 66.64854 | 2.945591 | 1.59472 | 0.7000859 | 0.410626 | 65.65386907 | 1.220053 | 9.558289578 | 7.416752588 | 0.7058655 | 3824
2024-05-18 | 2024-05-18 22:41 | Aus_CLK463 | 2040557 | 1.94 | 20.70687 | 5.017551 | 2.426691 | 66.28869 | 2.85585 | 1.591428 | 0.6914034 | 0.395798 | 67.41323 | 2.552308 | 9.190548978 | 7.384420713 | 0.6906599 | 3824
2024-05-18 | 2024-05-18 23:01 | Aus_RM323 | 2040558 | -- | 13.35671 | 3.308386 | 1.551023 | 43.17336 | 1.980389 | 0.04457626 | 0.4744684 | 0.2608702 | -- | 3.792673 | 6.142891984 | 4.719762989 | 16.60995 | 3824
2024-05-18 | 2024-05-18 23:03 | Aus_RM361 | 2040560 | -- | 13.89707 | 3.399093 | 1.593582 | 42.82914 | 2.020537 | 0.09879635 | 0.4791569 | 0.2754818 | -- | 10.00278 | 6.311255706 | 4.849270026 | 7.725523 | 3824
2024-05-18 | 2024-05-18 23:05 | Aus_KF461 | 2040562 | -- | 13.5483 | 3.394244 | 1.603694 | 43.0573 | 2.029953 | 0.1035476 | 0.5036564 | 0.2652659 | -- | 6.288825 | 6.281296352 | 4.880040842 | 7.445101 | 3824
2024-05-18 | 2024-05-18 23:10 | Aus_KF462 | 2040563 | -- | 13.29816 | 3.358687 | 1.56634 | 43.24058 | 1.988994 | 0.03982899 | 0.5028145 | 0.2662843 | -- | 3.354126 | 6.25027327 | 4.76637262 | 19.37081 | 3824
2024-05-18 | 2024-05-18 23:12 | Aus_KF463 | 2040564 | -- | 13.56576 | 3.363139 | 1.565137 | 42.98405 | 2.005999 | 0.03966761 | 0.4770136 | 0.2664107 | -- | 6.464714 | 6.264106546 | 4.762711891 | 18.90017 | 3824
2024-05-18 | 2024-05-18 23:13 | Aus_HM463 | 2040565 | -- | -- | -- | -- | -- | -- | 1.65 | -- | -- | -- | -- | -- | -- | #VALUE! | 3824
2024-05-18 | 2024-05-18 23:44 | Man_CLK462 | 2040570 | 2.25 | 20.52132 | 5.208317 | 2.455208 | 66.03895 | 2.934058 | 1.714371 | 0.7322613 | 0.4171419 | 65.22236 | 2.721066 | 9.647828114 | 7.471197944 | 0.677478 | 3824
2024-05-18 | 2024-05-18 23:46 | Aus_HM461 | 2040571 | -- | -- | -- | -- | -- | -- | 1.89 | -- | -- | -- | -- | -- | -- | #VALUE! | 3824
2024-05-18 | 2024-05-18 23:48 | Aus_HM462 | 2040572 | -- | -- | -- | -- | -- | -- | 1.78 | -- | -- | -- | -- | -- | -- | #VALUE! | 3824
2024-05-19 | 2024-05-19 00:01 | Aus_RM323 | 2040573 | -- | 13.5026 | 3.295967 | 1.557376 | 43.16043 | 1.990273 | 0.04047894 | 0.4764714 | 0.2597361 | -- | 5.031014 | 6.099232358 | 4.739095168 | 18.29719 | 3824
2024-05-19 | 2024-05-19 00:03 | Aus_RM361 | 2040575 | -- | 14.2081 | 3.468136 | 1.631223 | 42.67428 | 2.045781 | 0.08295064 | 0.4912566 | 0.2763106 | -- | 13.5439 | 6.430531084 | 4.963811589 | 9.338331 | 3824
2024-05-19 | 2024-05-19 00:33 | Man_CLK461 | 2040578 | 0.94 | 20.93416 | 5.110108 | 2.451431 | 65.71313 | 2.98038 | 1.700392 | 0.7030198 | 0.4089808 | 66.75654 | 6.770514 | 9.393964948 | 7.459704533 | 0.662219 | 3824
2024-05-19 | 2024-05-19 00:35 | Man_CLK462 | 2040579 | 1.77 | 20.68655 | 5.089234 | 2.43474 | 66.59296 | 2.95269 | 1.572148 | 0.6774766 | 0.4121272 | 69.00534 | 1.815062 | 9.36689002 | 7.40891382 | 0.7049927 | 3824
2024-05-19 | 2024-05-19 00:41 | Aus_CLK463 | 2040580 | 1.98 | 20.76669 | 5.041077 | 2.428797 | 65.84916 | 2.852605 | 1.723338 | 0.710129 | 0.4072659 | 64.84537 | 4.538158 | 9.249329526 | 7.390829271 | 0.6556285 | 3824
2024-05-19 | 2024-05-19 01:01 | Aus_RM323 | 2040584 | -- | 13.34463 | 3.268548 | 1.544931 | 43.28695 | 2.029754 | 0.02874927 | 0.4647339 | 0.2670501 | -- | 3.131453 | 6.047628948 | 4.701225033 | 25.74323 | 3824
2024-05-19 | 2024-05-19 01:03 | Aus_RM361 | 2040585 | -- | 13.91179 | 3.443184 | 1.599909 | 43.0451 | 2.052444 | 0.115908 | 0.4944667 | 0.2659526 | -- | 9.696414 | 6.417391572 | 4.868523087 | 6.591326 | 3824
2024-05-19 | 2024-05-19 02:01 | Aus_RM323 | 2040594 | -- | 13.81086 | 3.377033 | 1.58858 | 42.70082 | 2.034005 | 0.02307657 | 0.4853045 | 0.2712837 | -- | 9.538233 | 6.26126009 | 4.83404894 | 33.06681 | 3824
2024-05-19 | 2024-05-19 02:03 | Aus_RM361 | 2040595 | -- | 13.33692 | 3.291061 | 1.526995 | 43.27502 | 2.024776 | 0.0813344 | 0.4708881 | 0.260506 | -- | 3.19653 | 6.13763611 | 4.646645785 | 9.060036 | 3824
2024-05-19 | 2024-05-19 02:31 | Man_CLK461 | 2040597 | 0.76 | 20.80676 | 5.187505 | 2.481302 | 65.1585 | 2.973921 | 1.631417 | 0.6889972 | 0.4027985 | 65.63699705 | 7.802654 | 9.548525266 | 7.550601986 | 0.6780122 | 3824
2024-05-19 | 2024-05-19 02:32 | Man_CLK462 | 2040598 | 1.84 | 20.68008 | 5.127618 | 2.432876 | 66.13439 | 2.921774 | 1.714953 | 0.7246252 | 0.4202387 | 66.6475 | 3.360281 | 9.471761508 | 7.403241668 | 0.6757887 | 3824
2024-05-19 | 2024-05-19 02:41 | Aus_CLK463 | 2040599 | 2.08 | 20.74791 | 5.046515 | 2.424138 | 65.39437 | 2.843376 | 1.669305 | 0.7041498 | 0.3999884 | 62.69967916 | 5.795909 | 9.271623254 | 7.376651934 | 0.6681766 | 3824
2024-05-19 | 2024-05-19 03:01 | Aus_RM323 | 2040600 | -- | 13.59477 | 3.319274 | 1.570807 | 42.45975 | 1.996424 | 0.02837438 | 0.4749877 | 0.2592939 | -- | 8.10823 | 6.138270656 | 4.779965701 | 26.03819 | 3824
2024-05-19 | 2024-05-19 03:03 | Aus_RM361 | 2040603 | -- | 13.29614 | 3.227036 | 1.507438 | 43.44831 | 2.016928 | 0.06061608 | 0.46382 | 0.2618427 | -- | 1.968022 | 6.001060304 | 4.587133834 | 12.08593 | 3824
2024-05-19 | 2024-05-19 03:08 | Aus_KF461 | 2040604 | -- | 13.50975 | 3.40655 | 1.592437 | 42.97093 | 2.027272 | 0.1084245 | 0.4989665 | 0.272153 | -- | 6.272758 | 6.332954096 | 4.845785791 | 7.155371 | 3824
2024-05-19 | 2024-05-19 03:10 | Aus_KF462 | 2040605 | -- | 13.36614 | 3.346892 | 1.576671 | 43.18534 | 1.986876 | 0.04247928 | 0.5024293 | 0.2956041 | -- | 4.059802 | 6.201536468 | 4.797809853 | 19.04515 | 3824
2024-05-19 | 2024-05-19 03:12 | Aus_KF463 | 2040606 | -- | 13.45393 | 3.35588 | 1.565219 | 42.97439 | 2.010486 | 0.03214471 | 0.4777295 | 0.269278 | -- | 5.495894 | 6.244731452 | 4.762961417 | 23.45748 | 3824
2024-05-19 | 2024-05-19 03:44 | Aus_CLK463 | 2040610 | 2.41 | 20.77061 | 5.075552 | 2.424047 | 65.74608 | 2.871422 | 1.701997 | 0.71327 | 0.406139 | 62.4206 | 5.058044 | 9.348725276 | 7.376375021 | 0.6645656 | 3824
2024-05-19 | 2024-05-19 04:01 | Aus_RM323 | 2040611 | -- | 13.73338 | 3.353839 | 1.57394 | 42.96344 | 1.97454 | 0.03102023 | 0.4938602 | 0.2707769 | -- | 7.93198 | 6.22456687 | 4.78949942 | 24.81271 | 3824
2024-05-19 | 2024-05-19 04:03 | Aus_RM361 | 2040612 | -- | 13.90783 | 3.39776 | 1.586842 | 42.883 | 2.024784 | 0.04516925 | 0.4919906 | 0.2657627 | -- | 9.915884 | 6.319127336 | 4.828760206 | 16.8618 | 3824
2024-05-19 | 2024-05-19 04:32 | Man_CLK461 | 2040617 | 0.8 | 20.82694 | 5.055346 | 2.449313 | 65.43812 | 2.94996 | 1.641533 | 0.6966975 | 0.3999462 | 67.39271 | 6.413153 | 9.252429304 | 7.453259459 | 0.6755841 | 3824
2024-05-19 | 2024-05-19 04:33 | Man_CLK462 | 2040618 | 1.52 | 20.65152 | 5.131892 | 2.460525 | 66.06339 | 2.950983 | 1.629542 | 0.7006255 | 0.4090982 | 67.80999 | 3.384194 | 9.4363055 | 7.487377575 | 0.6898538 | 3824
2024-05-19 | 2024-05-19 04:41 | Aus_CLK463 | 2040619 | 1.44 | 20.89245 | 5.052194 | 2.440327 | 65.78696 | 2.85979 | 1.602673 | 0.6843545 | 0.3946963 | 65.74355 | 5.879555 | 9.259280816 | 7.425915061 | 0.6811838 | 3824
2024-05-19 | 2024-05-19 05:01 | Aus_RM323 | 2040621 | -- | 13.4805 | 3.314822 | 1.55293 | 42.95715 | 2.007002 | 0.02454757 | 0.4787067 | 0.2751462 | -- | 5.556013 | 6.15672074 | 4.72556599 | 31.05958 | 3824
2024-05-19 | 2024-05-19 05:03 | Aus_RM361 | 2040622 | -- | 13.80303 | 3.385794 | 1.600597 | 42.74194 | 2.035324 | 0.06417314 | 0.4877062 | 0.2649281 | -- | 9.40197 | 6.264143976 | 4.870616671 | 11.79484 | 3824
2024-05-19 | 2024-05-19 06:01 | Aus_RM323 | 2040628 | -- | 13.30583 | 3.274304 | 1.528018 | 43.29005 | 2.006936 | 0.022765 | 0.4699657 | 0.2550288 | -- | 2.799161 | 6.091499144 | 4.649758774 | 32.02461 | 3824
2024-05-19 | 2024-05-19 06:03 | Aus_RM361 | 2040629 | -- | 13.39681 | 3.231063 | 1.534165 | 43.30669 | 2.028409 | 0.03748097 | 0.4691706 | 0.2657481 | -- | 3.318008 | 5.96650977 | 4.668464095 | 19.80191 | 3824
2024-05-19 | 2024-05-19 06:29 | Man_CLK461 | 2040632 | 0.92 | 20.66108 | 5.212394 | 2.52108 | 65.14622 | 2.953881 | 1.584292 | 0.679809 | 0.3855943 | 65.81873 | 6.756507 | 9.54717674 | 7.67164644 | 0.679232 | 3824
2024-05-19 | 2024-05-19 06:29 | Man_CLK462 | 2040633 | 1.86 | 20.64058 | 5.148552 | 2.453525 | 66.32997 | 2.940815 | 1.619744 | 0.6948891 | 0.4109088 | 67.49233 | 2.548277 | 9.4922985 | 7.466076575 | 0.692455 | 3824
2024-05-19 | 2024-05-19 06:41 | Aus_CLK463 | 2040634 | 2.3 | 20.88188 | 5.093877 | 2.435656 | 65.57429 | 2.860538 | 1.677114 | 0.7139683 | 0.4001496 | 61.18369 | 6.648006 | 9.377644098 | 7.411701208 | 0.6701719 | 3824
2024-05-19 | 2024-05-19 07:01 | Aus_RM323 | 2040637 | -- | 13.46685 | 3.308103 | 1.534596 | 43.14995 | 1.952852 | 0.02462821 | 0.4752656 | 0.2594945 | -- | 4.792666 | 6.169936518 | 4.669775628 | 30.01895 | 3824
2024-05-19 | 2024-05-19 07:03 | Aus_RM361 | 2040638 | -- | 13.69479 | 3.351684 | 1.569556 | 43.16504 | 2.048741 | 0.03559422 | 0.4827647 | 0.2666487 | -- | 6.965292 | 6.226273848 | 4.776158908 | 21.20924 | 3824
2024-05-19 | 2024-05-19 07:08 | Aus_KF461 | 2040639 | -- | 13.44405 | 3.355285 | 1.595442 | 43.03328 | 2.018037 | 0.09372915 | 0.5016683 | 0.2686821 | -- | 5.259649 | 6.192017386 | 4.854930006 | 8.253978 | 3824
2024-05-19 | 2024-05-19 07:10 | Aus_KF462 | 2040640 | -- | 13.39322 | 3.350209 | 1.584137 | 43.10715 | 1.993451 | 0.04039302 | 0.4960213 | 0.262751 | -- | 4.557701 | 6.197694046 | 4.820528891 | 18.84433 | 3824
2024-05-19 | 2024-05-19 07:12 | Aus_KF463 | 2040641 | -- | 13.52105 | 3.34468 | 1.577378 | 42.92583 | 2.004104 | 0.02207474 | 0.4833415 | 0.2657224 | -- | 6.178646 | 6.194478424 | 4.799961254 | 34.16675 | 3824
2024-05-19 | 2024-05-19 07:13 | Aus_HM463 | 2040642 | -- | -- | -- | -- | -- | -- | 1.6 | -- | -- | -- | -- | -- | -- | #VALUE! | 3824
2024-05-19 | 2024-05-19 07:32 | Aus_HM461 | 2040647 | -- | -- | -- | -- | -- | -- | 1.84 | -- | -- | -- | -- | -- | -- | #VALUE! | 3824
2024-05-19 | 2024-05-19 07:32 | Aus_HM462 | 2040648 | -- | -- | -- | -- | -- | -- | 1.79 | -- | -- | -- | -- | -- | -- | #VALUE! | 3824
2024-05-19 | 2024-05-19 07:41 | Aus_CLK463 | 2040649 | 1.55 | 20.7555 | 5.067023 | 2.446024 | 65.82 | 2.852287 | 1.685423 | 0.6959831 | 0.3953135 | 66.3633 | 4.681554 | 9.288938342 | 7.443251032 | 0.6540839 | 3824
2024-05-19 | 2024-05-19 08:01 | Aus_RM323 | 2040650 | -- | 13.49043 | 3.26472 | 1.530487 | 43.23483 | 1.951001 | 0.01910381 | 0.4650873 | 0.2599513 | -- | 4.510483 | 6.061923996 | 4.657271941 | 38.27718 | 3824
2024-05-19 | 2024-05-19 08:03 | Aus_RM361 | 2040651 | -- | 13.84521 | 3.409754 | 1.595039 | 42.84144 | 2.033732 | 0.03710723 | 0.4875155 | 0.2631658 | -- | 9.574591 | 6.337042112 | 4.853703677 | 20.33231 | 3824
2024-05-19 | 2024-05-19 08:34 | Man_CLK461 | 2040652 | 1.07 | 20.78148 | 5.205297 | 2.482333 | 65.65098 | 2.987112 | 1.779068 | 0.7094397 | 0.4096484 | 66.451 | 6.164032 | 9.593929614 | 7.553739319 | 0.6364889 | 3824
2024-05-19 | 2024-05-19 08:41 | Aus_CLK463 | 2040658 | 1.49 | 20.79352 | 5.060298 | 2.430516 | 65.8661 | 2.859747 | 1.673989 | 0.6963699 | 0.4030985 | 66.57363 | 4.81615 | 9.297356628 | 7.396060188 | 0.6647489 | 3824
2024-05-19 | 2024-05-19 08:41 | Man_CLK462 | 2040659 | 1.59 | 20.80066 | 5.060186 | 2.438619 | 66.38738 | 2.921369 | 1.550597 | 0.6743464 | 0.3991611 | 68.22356 | 3.284795 | 9.283349552 | 7.420717617 | 0.7022833 | 3824
2024-05-19 | 2024-05-19 09:01 | Aus_RM323 | 2040660 | -- | 13.44753 | 3.308698 | 1.540671 | 42.99557 | 1.975954 | 0.0223865 | 0.4695001 | 0.2673066 | -- | 5.1102 | 6.161234368 | 4.688261853 | 33.25604 | 3824
2024-05-19 | 2024-05-19 09:03 | Aus_RM361 | 2040662 | -- | 13.43939 | 3.284596 | 1.529039 | 43.14412 | 2.013102 | 0.03670835 | 0.4707293 | 0.2672589 | -- | 4.449273 | 6.117045412 | 4.652865677 | 20.30794 | 3824
2024-05-19 | 2024-05-19 10:01 | Aus_RM323 | 2040665 | -- | 13.22992 | 3.265911 | 1.532556 | 43.06675 | 1.977523 | 0.01811887 | 0.4718001 | 0.2611889 | -- | 2.794452 | 6.061579398 | 4.663567908 | 40.76137 | 3824
2024-05-19 | 2024-05-19 10:03 | Aus_RM361 | 2040666 | -- | 13.8069 | 3.403147 | 1.578333 | 42.76812 | 2.027932 | 0.03619412 | 0.4939695 | 0.257393 | -- | 9.418779 | 6.347800114 | 4.802867319 | 20.79121 | 3824
2024-05-19 | 2024-05-19 10:27 | Man_CLK461 | 2040672 | 0.76 | 20.81817 | 5.076666 | 2.468481 | 65.32536 | 2.925728 | 2.016494 | 0.7272735 | 0.4087681 | 66.99252 | 6.812761 | 9.276495048 | 7.511587683 | 0.5685109 | 3824
2024-05-19 | 2024-05-19 10:28 | Man_CLK462 | 2040673 | 1.49 | 20.86096 | 5.047252 | 2.42733 | 66.18034 | 2.918383 | 1.655057 | 0.7013187 | 0.4150665 | 67.43256 | 4.361526 | 9.26817544 | 7.38636519 | 0.6842282 | 3824
2024-05-19 | 2024-05-19 10:41 | Aus_CLK463 | 2040674 | 1.35 | 20.85038 | 5.063318 | 2.439714 | 65.83521 | 2.900646 | 1.594531 | 0.6867234 | 0.4012809 | 66.55224 | 5.425267 | 9.289796612 | 7.424049702 | 0.6912548 | 3824
2024-05-19 | 2024-05-19 11:01 | Aus_RM323 | 2040677 | -- | 13.19793 | 3.215127 | 1.515353 | 43.26429 | 1.986012 | 0.01466048 | 0.4618972 | 0.2621206 | -- | 1.636711 | 5.956109274 | 4.611219179 | 49.88405 | 3824
2024-05-19 | 2024-05-19 11:03 | Aus_RM361 | 2040678 | -- | 13.54517 | 3.339605 | 1.563375 | 42.98624 | 2.020665 | 0.03459837 | 0.4834077 | 0.2590189 | -- | 6.159733 | 6.20472275 | 4.757350125 | 21.55098 | 3824
2024-05-19 | 2024-05-19 11:05 | Aus_RM362 | 2040679 | -- | 13.75707 | 3.43326 | 1.62429 | 42.79704 | 2.013754 | 0.03206051 | 0.4965195 | 0.2550053 | -- | 9.103593 | 6.34984032 | 4.94271447 | 23.44345 | 3824
2024-05-19 | 2024-05-19 11:08 | Aus_KF461 | 2040680 | -- | 13.50199 | 3.414007 | 1.605512 | 43.04711 | 2.033033 | 0.1057153 | 0.4991412 | 0.2731775 | -- | 6.023955 | 6.330592246 | 4.885573016 | 7.352655 | 3824
2024-05-19 | 2024-05-19 11:10 | Aus_KF462 | 2040681 | -- | 13.33571 | 3.322223 | 1.586392 | 42.96031 | 1.986613 | 0.03391922 | 0.5004664 | 0.2672661 | -- | 4.374657 | 6.119715686 | 4.827390856 | 22.72424 | 3824
2024-05-19 | 2024-05-19 11:12 | Aus_KF463 | 2040682 | -- | 13.51643 | 3.315503 | 1.551922 | 43.10788 | 2.000932 | 0.02529741 | 0.4779402 | 0.270007 | -- | 5.404474 | 6.160230926 | 4.722498646 | 29.85103 | 3824
2024-05-19 | 2024-05-19 12:01 | Aus_RM323 | 2040685 | -- | 13.85295 | 3.419848 | 1.6148 | 42.66158 | 2.013924 | 0.02008837 | 0.489419 | 0.2721196 | -- | 10.26601 | 6.3303556 | 4.9138364 | 38.2136 | 3824
2024-05-19 | 2024-05-19 12:05 | Aus_RM362 | 2040686 | -- | 13.70862 | 3.334501 | 1.583142 | 42.91925 | 2.003222 | 0.0187562 | 0.4801157 | 0.2636796 | -- | 7.766669 | 6.157751386 | 4.817501106 | 39.92498 | 3824
2024-05-19 | 2024-05-19 12:29 | Man_CLK461 | 2040691 | 0.76 | 20.95166 | 5.15935 | 2.475327 | 65.21118 | 2.906086 | 2.007376 | 0.7153614 | 0.4164728 | 64.94790687 | 8.737932 | 9.484024216 | 7.532420061 | 0.5709954 | 3824
2024-05-19 | 2024-05-19 12:29 | Man_CLK462 | 2040692 | 1.35 | 20.93629 | 5.020858 | 2.427838 | 66.30824 | 2.908103 | 1.60295 | 0.6880768 | 0.4113217 | 68.12726 | 4.483377 | 9.197371804 | 7.387911034 | 0.6964253 | 3824
2024-05-19 | 2024-05-19 12:41 | Aus_CLK463 | 2040693 | 1.54 | 20.78064 | 5.003731 | 2.412857 | 66.09495 | 2.855776 | 1.649274 | 0.6958761 | 0.3999423 | 67.80489 | 3.696805 | 9.177333106 | 7.342323851 | 0.6719863 | 3824
2024-05-19 | 2024-05-19 13:01 | Aus_RM323 | 2040694 | -- | 14.17664 | 3.519742 | 1.643959 | 42.34885 | 2.02314 | 0.01226031 | 0.5045075 | 0.2814786 | -- | 14.54806 | 6.545737672 | 5.002567237 | 64.64488 | 3824
2024-05-19 | 2024-05-19 13:05 | Aus_RM362 | 2040695 | -- | 13.01075 | 3.11512 | 1.474811 | 43.49692 | 1.967576 | 0.02552235 | 0.4504186 | 0.2510088 | -- | -1.238141 | 5.759687788 | 4.487849873 | 27.70973 | 3824
2024-05-19 | 2024-05-19 14:01 | Aus_RM323 | 2040700 | -- | 13.79778 | 3.453165 | 1.604827 | 42.64993 | 1.994197 | 0.01736066 | 0.4836974 | 0.269834 | -- | 9.985399 | 6.435519966 | 4.883488561 | 43.76736 | 3824
2024-05-19 | 2024-05-19 14:03 | Aus_RM362 | 2040701 | -- | 13.3669 | 3.286184 | 1.524319 | 43.09846 | 1.983582 | 0.02334707 | 0.4674402 | 0.2697366 | -- | 3.969012 | 6.129239852 | 4.638502717 | 31.94699 | 3824
2024-05-19 | 2024-05-19 14:25 | Man_CLK461 | 2040708 | 0.99 | 20.7 | 4.98 | 2.37 | 65.52 | 2.91 | 1.86 | 0.72 | 0.41 | 68.53689 | 4.602219408 | 9.18696 | 7.21191 | 0.61387 | 3824
2024-05-19 | 2024-05-19 14:27 | Man_CLK462 | 2040709 | 1.24 | 20.86 | 4.93 | 2.35 | 66.12 | 2.84 | 1.58 | 0.67 | 0.41 | 69.11024 | 3.860613568 | 9.0883 | 7.15105 | 0.6957247 | 3824
2024-05-19 | 2024-05-19 14:41 | Aus_CLK463 | 2040710 | 1.28 | 20.84 | 5.01 | 2.41 | 65.63 | 2.8 | 1.66 | 0.68 | 0.4 | 66.48137 | 8.734809 | 9.19878 | 7.33363 | 0.6595497 | 3824
2024-05-19 | 2024-05-19 15:01 | Aus_RM323 | 2040714 | -- | 13.15256 | 3.227207 | 1.510516 | 43.39666 | 1.951264 | 0.02231036 | 0.4580908 | 0.2617381 | -- | 0.8959838 | 5.996305478 | 4.596500188 | 32.61225 | 3824
2024-05-19 | 2024-05-19 15:03 | Aus_RM362 | 2040715 | -- | 13.89852 | 3.385993 | 1.601985 | 42.59363 | 1.99553 | 0.01715303 | 0.4829746 | 0.2693325 | -- | 10.68122 | 6.26232283 | 4.874840355 | 44.22356 | 3824
2024-05-19 | 2024-05-19 15:08 | Aus_KF461 | 2040717 | -- | 13.51428 | 3.394329 | 1.596175 | 43.04597 | 2.049994 | 0.09305171 | 0.4912918 | 0.2617933 | -- | 6.023353 | 6.29424375 | 4.857160525 | 8.123639 | 3824
2024-05-19 | 2024-05-19 15:10 | Aus_KF462 | 2040718 | -- | 13.44126 | 3.363621 | 1.590643 | 43.10648 | 1.996567 | 0.04484702 | 0.4922843 | 0.2660023 | -- | 5.047915 | 6.222227694 | 4.840326649 | 16.99542 | 3824
2024-05-19 | 2024-05-19 15:12 | Aus_KF463 | 2040719 | -- | 13.38957 | 3.269029 | 1.550225 | 42.87314 | 1.990953 | 0.02669676 | 0.4758438 | 0.249807 | -- | 4.796983 | 6.03994615 | 4.717334675 | 27.2432 | 3824
2024-05-19 | 2024-05-19 15:13 | Aus_HM463 | 2040720 | -- | -- | -- | -- | -- | -- | 1.58 | -- | -- | -- | -- | -- | -- | #VALUE! | 3824
2024-05-19 | 2024-05-19 15:13 | Aus_HM461 | 2040721 | -- | -- | -- | -- | -- | -- | 1.81 | -- | -- | -- | -- | -- | -- | #VALUE! | 3824
2024-05-19 | 2024-05-19 15:13 | Aus_HM462 | 2040722 | -- | -- | -- | -- | -- | -- | 2.43 | -- | -- | -- | -- | -- | -- | #VALUE! | 3824
2024-05-19 | 2024-05-19 16:01 | Aus_RM323 | 2040727 | -- | 12.91443 | 3.175572 | 1.490873 | 43.3292 | 1.901104 | 0.01604721 | 0.4416029 | 0.2552347 | -- | -1.227738 | 5.892708684 | 4.536726539 | 43.9433 | 3824
2024-05-19 | 2024-05-19 16:03 | Aus_RM362 | 2040728 | -- | 13.90296 | 3.393989 | 1.589246 | 42.69448 | 2.010649 | 0.01658213 | 0.4778206 | 0.2671078 | -- | 10.43646 | 6.305066618 | 4.836075578 | 45.30848 | 3824
2024-05-19 | 2024-05-19 16:29 | Man_CLK461 | 2040729 | 1.25 | 20.88942 | 4.931625 | 2.359649 | 66.02405 | 2.942014 | 1.773967 | 0.7077678 | 0.3992519 | 68.43061073 | 4.427269 | 9.076280142 | 7.180411907 | 0.629955 | 3824
2024-05-19 | 2024-05-19 16:30 | Man_CLK462 | 2040730 | 0.99 | 20.91326 | 5.051108 | 2.457403 | 66.02151 | 2.937833 | 1.582244 | 0.6906885 | 0.4176183 | 68.35507 | 5.351107 | 9.227510324 | 7.477877329 | 0.7120787 | 3824
2024-05-19 | 2024-05-19 16:41 | Aus_CLK463 | 2040731 | 1.59 | 20.85969 | 5.086267 | 2.456683 | 65.81728 | 2.887122 | 1.693308 | 0.704776 | 0.41216 | 65.25301 | 5.695016 | 9.321899914 | 7.475686369 | 0.6682947 | 3824
2024-05-19 | 2024-05-19 17:01 | Aus_RM323 | 2040736 | -- | 13.5506 | 3.32055 | 1.576277 | 43.04116 | 1.931741 | 0.01534889 | 0.4757858 | 0.2686867 | -- | 5.955111 | 6.132396816 | 4.796610911 | 48.96879 | 3824
2024-05-19 | 2024-05-19 17:03 | Aus_RM362 | 2040737 | -- | 13.55355 | 3.280003 | 1.54846 | 42.96719 | 1.996407 | 0.01673988 | 0.4670268 | 0.2624214 | -- | 5.972153 | 6.07201363 | 4.71196378 | 43.97151 | 3824
2024-05-19 | 2024-05-19 18:01 | Aus_RM323 | 2040745 | -- | 13.49181 | 3.310739 | 1.564333 | 42.9201 | 1.965089 | 0.007594381 | 0.4743651 | 0.2765112 | -- | 5.758679 | 6.126606914 | 4.760265319 | 100.1403 | 3824
2024-05-19 | 2024-05-19 18:03 | Aus_RM362 | 2040746 | -- | 13.32252 | 3.250372 | 1.509957 | 43.20196 | 1.990258 | 0.02042436 | 0.4612985 | 0.251909 | -- | 3.072468 | 6.058638556 | 4.594799151 | 35.13639 | 3824
2024-05-19 | 2024-05-19 18:30 | Man_CLK461 | 2040747 | 1.23 | 20.76361 | 4.992496 | 2.402936 | 65.97753 | 2.983971 | 1.616048 | 0.6825055 | 0.3923435 | 68.80797 | 3.843313 | 9.164346688 | 7.312134248 | 0.6726938 | 3824
2024-05-19 | 2024-05-19 18:31 | Man_CLK462 | 2040748 | 1.44 | 20.79324 | 5.019137 | 2.423393 | 66.79028 | 2.95688 | 1.504883 | 0.5931537 | 0.381238 | 70.82835 | 1.759144 | 9.200332094 | 7.374384899 | 0.6623317 | 3824
2024-05-19 | 2024-05-19 18:41 | Aus_CLK463 | 2040749 | 1.73 | 20.77164 | 5.111851 | 2.455919 | 65.81256 | 2.846875 | 1.653192 | 0.6924601 | 0.4084878 | 65.16226 | 5.08108 | 9.390990202 | 7.473361517 | 0.675305 | 3824
2024-05-19 | 2024-05-19 19:01 | Aus_RM323 | 2040752 | -- | 13.49418 | 3.254796 | 1.55197 | 42.95133 | 1.962824 | 0.009695614 | 0.4552683 | 0.2785668 | -- | 5.38629 | 5.99927616 | 4.72264471 | 77.03518 | 3824
2024-05-19 | 2024-05-19 19:03 | Aus_KF461 | 2040753 | -- | 13.47246 | 3.368385 | 1.58879 | 43.00973 | 2.062547 | 0.08185524 | 0.4920236 | 0.2565212 | -- | 5.635529 | 6.23798757 | 4.83468797 | 9.159323 | 3824
2024-05-19 | 2024-05-19 19:05 | Aus_KF462 | 2040754 | -- | 13.39421 | 3.39603 | 1.590864 | 43.00325 | 1.995127 | 0.03856872 | 0.4904267 | 0.2649891 | -- | 5.12479 | 6.307737612 | 4.840999152 | 19.68709 | 3824
2024-05-19 | 2024-05-19 19:12 | Aus_KF463 | 2040755 | -- | 13.44562 | 3.359878 | 1.558931 | 43.08926 | 1.990483 | 0.02623921 | 0.4798551 | 0.2608556 | -- | 5.085118 | 6.265965448 | 4.743827033 | 28.39168 | 3824
2024-05-19 | 2024-05-19 20:31 | Aus_RM361 | 2040762 | -- | 13.47 | 3.37 | 1.59 | 43.01 | 2.06 | 0.08 | 0.49 | 0.25 | -- | 5.62303316 | 6.24022 | 4.83837 | 9.245024 | 3924
2024-05-19 | 2024-05-19 20:32 | Man_CLK461 | 2040763 | 1.2 | 20.75291 | 5.055001 | 2.429168 | 65.84613 | 3.013061 | 1.794995 | 0.717644 | 0.4137168 | 68.01907 | 4.499917 | 9.285600394 | 7.391958224 | 0.6376558 | 3924
2024-05-19 | 2024-05-19 20:33 | Man_CLK462 | 2040764 | 1.09 | 20.83705 | 5.066394 | 2.439188 | 65.93996 | 2.976959 | 1.712129 | 0.7090989 | 0.4214371 | 68.11853 | 5.003941 | 9.298838004 | 7.422449084 | 0.6700887 | 3924
2024-05-19 | 2024-05-19 20:41 | Aus_CLK463 | 2040766 | 1.88 | 20.72785 | 5.063684 | 2.437077 | 65.82845 | 2.846018 | 1.702091 | 0.7107289 | 0.411713 | 65.29963 | 4.391226 | 9.295228316 | 7.416025311 | 0.6674838 | 3924
2024-05-19 | 2024-05-19 21:03 | Aus_RM361 | 2040770 | -- | 12.25243 | 3.08084 | 1.409122 | 43.13866 | 2.622944 | 0.0899361 | 0.4425723 | 0.2392815 | -- | -6.90435 | 5.779991576 | 4.287958246 | 7.621051 | 3924
2024-05-19 | 2024-05-19 22:03 | Aus_RM361 | 2040773 | -- | 13.76209 | 3.43343 | 1.598462 | 42.6739 | 2.13107 | 0.0393143 | 0.4959839 | 0.2698837 | -- | 9.497949 | 6.393991796 | 4.864119866 | 19.59468 | 3924
2024-05-19 | 2024-05-19 22:37 | Man_CLK461 | 2040778 | 1.33 | 20.71416 | 5.014003 | 2.420956 | 65.78629 | 2.974194 | 1.665275 | 0.702655 | 0.3916328 | 67.8279 | 4.133789 | 9.190850398 | 7.366969108 | 0.6625554 | 3924
2024-05-19 | 2024-05-19 22:37 | Man_CLK462 | 2040779 | 1.45 | 20.67467 | 5.115652 | 2.46097 | 65.86348 | 3.054227 | 1.590005 | 0.6834609 | 0.3903649 | 67.21365 | 4.115425 | 9.39251656 | 7.48873171 | 0.6826177 | 3924
2024-05-19 | 2024-05-19 22:41 | Aus_CLK463 | 2040780 | 1.89 | 20.80688 | 5.075201 | 2.441499 | 66.06055 | 2.862881 | 1.612204 | 0.6913313 | 0.4032043 | 65.51948 | 4.421242 | 9.318266342 | 7.429481457 | 0.6876491 | 3924
2024-05-19 | 2024-05-19 23:03 | Aus_RM361 | 2040781 | -- | 14.50193 | 3.609059 | 1.679781 | 42.29965 | 2.073381 | 0.02650425 | 0.5116476 | 0.2754779 | -- | 17.98811 | 6.721816898 | 5.111573583 | 29.8405 | 3924
2024-05-19 | 2024-05-19 23:08 | Aus_KF461 | 2040783 | -- | 13.34151 | 3.364528 | 1.583653 | 42.92031 | 2.072574 | 0.08007274 | 0.485979 | 0.2701285 | -- | 4.758836 | 6.236458324 | 4.819056079 | 9.518246 | 3924
2024-05-19 | 2024-05-19 23:10 | Aus_KF462 | 2040785 | -- | 13.4498 | 3.405756 | 1.615975 | 43.12611 | 2.026233 | 0.04420327 | 0.4946074 | 0.2605089 | -- | 5.301947 | 6.2910237 | 4.917411925 | 17.12731 | 3924
2024-05-19 | 2024-05-19 23:12 | Aus_KF463 | 2040786 | -- | 13.45599 | 3.299766 | 1.555017 | 42.97762 | 1.993252 | 0.03219669 | 0.4765109 | 0.2704033 | -- | 5.208296 | 6.113291136 | 4.731916731 | 23.43249 | 3924
2024-05-19 | 2024-05-19 23:13 | Aus_HM463 | 2040787 | -- | -- | -- | -- | -- | -- | 1.77 | -- | -- | -- | -- | -- | -- | #VALUE! | 3924
2024-05-19 | 2024-05-19 23:52 | Aus_HM461 | 2040792 | -- | -- | -- | -- | -- | -- | 1.92 | -- | -- | -- | -- | -- | -- | #VALUE! | 3924
2024-05-19 | 2024-05-19 23:55 | Aus_HM462 | 2040793 | -- | -- | -- | -- | -- | -- | 1.88 | -- | -- | -- | -- | -- | -- | #VALUE! | 3924
2024-05-20 | 2024-05-20 00:01 | Aus_RM323 | 2040794 | -- | 13.48677 | 3.246743 | 1.556956 | 43.0271 | 2.02173 | 0.01576725 | 0.4575728 | 0.274253 | -- | 5.054424 | 5.969499398 | 4.737817108 | 47.14192 | 3924
2024-05-20 | 2024-05-20 00:03 | Aus_RM361 | 2040795 | -- | 13.4825 | 3.336542 | 1.552985 | 43.00204 | 2.02105 | 0.03993698 | 0.4906509 | 0.2533512 | -- | 5.545487 | 6.21418568 | 4.725733355 | 18.64137 | 3924
2024-05-20 | 2024-05-20 00:05 | Aus_RM362 | 2040796 | -- | 12.97301 | 3.200723 | 1.487401 | 43.32526 | 1.969224 | 0.02083155 | 0.4580585 | 0.249063 | -- | -0.588103 | 5.965233458 | 4.526161243 | 34.14094 | 3924
2024-05-20 | 2024-05-20 00:32 | Man_CLK461 | 2040798 | 1.33 | 20.69412 | 5.046739 | 2.425687 | 65.92212 | 2.966671 | 1.72063 | 0.6983714 | 0.38949 | 68.30648 | 3.715292 | 9.269595946 | 7.381365541 | 0.6375144 | 3924
2024-05-20 | 2024-05-20 00:33 | Aus_RM323 | 2040799 | -- | 14.44508 | 3.565903 | 1.682625 | 42.23798 | 2.035409 | 0.02023215 | 0.4881055 | 0.278598 | -- | 17.47292 | 6.60264145 | 5.120227875 | 38.29994 | 3924
2024-05-20 | 2024-05-20 00:35 | Man_CLK462 | 2040802 | 1.69 | 20.68861 | 5.05038 | 2.428603 | 66.19482 | 2.967434 | 1.565505 | 0.6697134 | 0.3875785 | 67.96433109 | 2.851996 | 9.274310724 | 7.390238929 | 0.6835303 | 3924
2024-05-20 | 2024-05-20 00:41 | Aus_CLK463 | 2040805 | 1.71 | 20.69706 | 5.091174 | 2.466626 | 66.292 | 2.875914 | 1.425242 | 0.6428551 | 0.3889282 | 67.88588 | 2.87398 | 9.318079908 | 7.505942918 | 0.7359828 | 3924
2024-05-20 | 2024-05-20 01:01 | Aus_RM323 | 2040807 | -- | 14.30709 | 3.566272 | 1.674064 | 42.44689 | 2.001592 | 0.02714755 | 0.4824348 | 0.2725583 | -- | 15.63718 | 6.618104512 | 5.094176752 | 28.07881 | 3924
2024-05-20 | 2024-05-20 01:03 | Aus_RM361 | 2040808 | -- | 12.97614 | 3.214334 | 1.477698 | 43.44899 | 1.988366 | 0.02781508 | 0.4629445 | 0.2428225 | -- | -0.8826647 | 6.017720084 | 4.496635014 | 25.42918 | 3924
2024-05-20 | 2024-05-20 01:05 | Aus_RM362 | 2040809 | -- | 13.01283 | 3.171829 | 1.483542 | 43.26789 | 1.968473 | 0.02023356 | 0.4526868 | 0.2544219 | -- | -0.2200405 | 5.895193786 | 4.514418306 | 35.26575 | 3924
2024-05-20 | 2024-05-20 01:31 | Aus_RM323 | 2040815 | -- | 13.52199 | 3.366003 | 1.580801 | 43.07743 | 1.907191 | 0.02417433 | 0.463469 | 0.2638512 | -- | 5.832901 | 6.245192658 | 4.810377443 | 30.3998 | 3924
2024-05-20 | 2024-05-20 02:01 | Aus_RM323 | 2040817 | -- | 13.21579 | 3.273113 | 1.534652 | 43.36342 | 1.908728 | 0.02727053 | 0.4457571 | 0.2607697 | -- | 1.800567 | 6.077118266 | 4.669946036 | 26.24976 | 3924
2024-05-20 | 2024-05-20 02:03 | Aus_RM361 | 2040818 | -- | 13.74277 | 3.358233 | 1.580643 | 42.89727 | 2.019077 | 0.03138472 | 0.4891958 | 0.2611451 | -- | 8.245457 | 6.224869494 | 4.809896649 | 24.00207 | 3924
2024-05-20 | 2024-05-20 02:05 | Aus_RM362 | 2040819 | -- | 13.46679 | 3.279691 | 1.533122 | 42.99354 | 1.991319 | 0.0139949 | 0.4652515 | 0.2600915 | -- | 5.126926 | 6.097138726 | 4.665290246 | 52.27338 | 3924
2024-05-20 | 2024-05-20 02:32 | Man_CLK461 | 2040821 | 1.07 | 20.6221 | 5.122753 | 2.474873 | 65.59105 | 2.990057 | 1.668884 | 0.6917238 | 0.393347 | 67.98351 | 4.550963 | 9.387810334 | 7.531038539 | 0.6568735 | 3924
2024-05-20 | 2024-05-20 02:33 | Man_CLK462 | 2040822 | 1.91 | 20.6358 | 5.178256 | 2.445045 | 65.86745 | 2.955569 | 1.803946 | 0.7584388 | 0.4275356 | 65.25476 | 4.069034 | 9.58536226 | 7.440271935 | 0.6636222 | 3924
2024-05-20 | 2024-05-20 02:41 | Aus_CLK463 | 2040823 | 1.74 | 20.80159 | 5.023717 | 2.427313 | 65.58155 | 2.836821 | 1.672024 | 0.7020054 | 0.4030689 | 64.58648 | 5.570604 | 9.205836454 | 7.386313459 | 0.6683758 | 3924
2024-05-20 | 2024-05-20 03:01 | Aus_RM323 | 2040824 | -- | 13.04862 | 3.228908 | 1.522374 | 43.36496 | 1.92313 | 0.02446615 | 0.4413282 | 0.2574019 | -- | 0.120823 | 5.980749392 | 4.632584082 | 28.9269 | 3924
2024-05-20 | 2024-05-20 03:03 | Aus_RM361 | 2040826 | -- | 14.04895 | 3.475821 | 1.61258 | 42.70625 | 2.028974 | 0.0300917 | 0.4982018 | 0.2688668 | -- | 12.09579 | 6.48244029 | 4.90708094 | 25.61924 | 3924
2024-05-20 | 2024-05-20 03:05 | Aus_RM362 | 2040828 | -- | 13.68982 | 3.286808 | 1.558538 | 42.76635 | 2.012677 | 0.02420872 | 0.4703514 | 0.2769625 | -- | 7.806308 | 6.072994904 | 4.742631134 | 31.2974 | 3924
2024-05-20 | 2024-05-20 03:08 | Aus_KF461 | 2040829 | -- | 13.47821 | 3.396371 | 1.607546 | 43.08582 | 2.055788 | 0.07640341 | 0.5013239 | 0.2629136 | -- | 5.613366 | 6.280415318 | 4.891762478 | 10.02445 | 3924
2024-05-20 | 2024-05-20 03:10 | Aus_KF462 | 2040830 | -- | 13.429 | 3.406351 | 1.607819 | 43.04792 | 2.018947 | 0.0450575 | 0.4968662 | 0.2697546 | -- | 5.357409 | 6.306400402 | 4.892593217 | 17.11003 | 3924
2024-05-20 | 2024-05-20 03:12 | Aus_KF463 | 2040831 | -- | 13.41802 | 3.357043 | 1.571789 | 43.00397 | 1.979332 | 0.02291736 | 0.4801258 | 0.2593347 | -- | 5.109189 | 6.236696962 | 4.782953927 | 32.43145 | 3924
2024-05-20 | 2024-05-20 04:01 | Aus_RM323 | 2040834 | -- | 13.4655 | 3.321883 | 1.57793 | 43.1507 | 1.94328 | 0.02403644 | 0.4463755 | 0.2836155 | -- | 4.895338 | 6.13313239 | 4.80164099 | 31.02995 | 3924
2024-05-20 | 2024-05-20 04:03 | Aus_RM361 | 2040835 | -- | 13.56616 | 3.341192 | 1.557763 | 43.20572 | 1.999746 | 0.02883709 | 0.4747795 | 0.2613268 | -- | 5.668186 | 6.218423804 | 4.740272809 | 25.70521 | 3924
2024-05-20 | 2024-05-20 04:05 | Aus_RM362 | 2040837 | -- | 13.82393 | 3.275665 | 1.564768 | 42.90665 | 1.990791 | 0.01640675 | 0.462555 | 0.2711302 | -- | 8.479076 | 6.032924794 | 4.761589024 | 45.31728 | 3924
2024-05-20 | 2024-05-20 04:33 | Man_CLK461 | 2040840 | 1.19 | 20.73065 | 5.084063 | 2.458571 | 65.48214 | 2.939052 | 1.626067 | 0.6841602 | 0.3804117 | 66.50987 | 5.605351 | 9.312864818 | 7.481431553 | 0.6599469 | 3924
2024-05-20 | 2024-05-20 04:34 | Man_CLK462 | 2040841 | 1.83 | 20.75692 | 5.06066 | 2.409811 | 66.44541 | 2.939873 | 1.475403 | 0.6625072 | 0.3798141 | 67.8531985 | 2.701717 | 9.333348788 | 7.333054873 | 0.7143259 | 3924
2024-05-20 | 2024-05-20 04:41 | Aus_CLK463 | 2040843 | 1.74 | 20.83822 | 5.080231 | 2.441373 | 65.70283 | 2.811041 | 1.655255 | 0.6946188 | 0.4022024 | 64.40205 | 5.814752 | 9.331809034 | 7.429098039 | 0.6706736 | 3924
2024-05-20 | 2024-05-20 05:01 | Aus_RM323 | 2040844 | -- | 13.93775 | 3.450188 | 1.643183 | 42.83942 | 1.984898 | 0.02269616 | 0.4690985 | 0.2736704 | -- | 10.63354 | 6.362732564 | 5.000205869 | 33.14904 | 3924
2024-05-20 | 2024-05-20 05:03 | Aus_RM361 | 2040845 | -- | 12.62538 | 3.0636 | 1.43056 | 43.74685 | 1.952029 | 0.0273329 | 0.4352279 | 0.2389389 | -- | -5.628912 | 5.69803248 | 4.35319408 | 24.83143 | 3924
2024-05-20 | 2024-05-20 05:05 | Aus_RM362 | 2040846 | -- | 13.78921 | 3.289304 | 1.606159 | 42.8155 | 2.006736 | 0.01346836 | 0.4699366 | 0.2725708 | -- | 8.574181 | 5.999034572 | 4.887541837 | 55.8086 | 3924
2024-05-20 | 2024-05-20 06:01 | Aus_RM323 | 2040852 | -- | 13.69481 | 3.409158 | 1.598702 | 43.04037 | 1.959217 | 0.02571101 | 0.4533201 | 0.2682093 | -- | 7.67107 | 6.329264916 | 4.864850186 | 28.46566 | 3924
2024-05-20 | 2024-05-20 06:03 | Aus_RM361 | 2040853 | -- | 13.44206 | 3.276062 | 1.5347 | 43.32697 | 1.987453 | 0.02559044 | 0.4701383 | 0.2647884 | -- | 3.87353 | 6.0848519 | 4.6700921 | 28.98661 | 3924
2024-05-20 | 2024-05-20 06:05 | Aus_RM362 | 2040854 | -- | 13.71448 | 3.289304 | 1.567248 | 43.03314 | 1.986637 | 0.01814298 | 0.4713711 | 0.2716226 | -- | 7.221085 | 6.064871984 | 4.769135664 | 41.42912 | 3924
2024-05-20 | 2024-05-20 06:29 | Man_CLK461 | 2040858 | 1.11 | 20.79533 | 5.001734 | 2.409853 | 65.87808 | 2.925078 | 1.697069 | 0.7131176 | 0.3951901 | 68.57861 | 4.475827 | 9.177123824 | 7.333182679 | 0.6580942 | 3924
2024-05-20 | 2024-05-20 06:30 | Man_CLK462 | 2040859 | 2.25 | 20.64622 | 5.135819 | 2.426315 | 66.35188 | 2.940144 | 1.57597 | 0.7002367 | 0.4075202 | 66.07542 | 2.435608 | 9.50459537 | 7.383276545 | 0.711802 | 3924
2024-05-20 | 2024-05-20 06:41 | Aus_CLK463 | 2040860 | 1.95 | 20.79685 | 5.042534 | 2.430244 | 66.16554 | 2.812604 | 1.602456 | 0.6731914 | 0.3949963 | 66.01441 | 3.834838 | 9.250742252 | 7.395232492 | 0.6755889 | 3924
2024-05-20 | 2024-05-20 07:01 | Aus_RM323 | 2040863 | -- | 13.60357 | 3.37139 | 1.577423 | 43.11566 | 1.935354 | 0.03292304 | 0.4659747 | 0.2652744 | -- | 6.440772 | 6.265183784 | 4.800098189 | 22.44215 | 3924
2024-05-20 | 2024-05-20 07:03 | Aus_RM361 | 2040864 | -- | 14.51348 | 3.590969 | 1.697139 | 42.40194 | 2.050465 | 0.02169389 | 0.5151129 | 0.276266 | -- | 17.70034 | 6.644508662 | 5.164393977 | 36.6401 | 3924
2024-05-20 | 2024-05-20 07:05 | Aus_RM362 | 2040865 | -- | 13.525 | 3.225221 | 1.534198 | 43.19523 | 1.986581 | 0.01959145 | 0.4540963 | 0.2661374 | -- | 4.733239 | 5.950972634 | 4.668564514 | 37.25442 | 3924
2024-05-20 | 2024-05-20 07:08 | Aus_KF461 | 2040866 | -- | 13.56098 | 3.426597 | 1.599404 | 43.14997 | 2.040399 | 0.06987649 | 0.4934741 | 0.2567109 | -- | 6.272612 | 6.374290482 | 4.866986372 | 10.75065 | 3924
2024-05-20 | 2024-05-20 07:10 | Aus_KF462 | 2040867 | -- | 13.34511 | 3.377883 | 1.609523 | 43.14599 | 2.003816 | 0.04419757 | 0.4988544 | 0.2652475 | -- | 4.19229 | 6.228077034 | 4.897778489 | 17.34964 | 3924
2024-05-20 | 2024-05-20 07:12 | Aus_KF463 | 2040868 | -- | 13.4777 | 3.333905 | 1.570621 | 43.19868 | 1.954348 | 0.0178905 | 0.4696576 | 0.2576988 | -- | 4.905952 | 6.177357518 | 4.779399703 | 40.92804 | 3924
2024-05-20 | 2024-05-20 07:13 | Aus_HM463 | 2040869 | -- | -- | -- | -- | -- | -- | 1.87 | -- | -- | -- | -- | -- | -- | #VALUE! | 3924
2024-05-20 | 2024-05-20 07:38 | Man_CLK462 | 2040873 | 2.71 | 20.65893 | 5.134588 | 2.416549 | 66.32845 | 2.924492 | 1.613534 | 0.7151752 | 0.4104777 | 64.03301 | 2.600103 | 9.517857292 | 7.353558607 | 0.7054753 | 3924
2024-05-20 | 2024-05-20 07:44 | Aus_HM461 | 2040878 | -- | -- | -- | -- | -- | -- | 1.72 | -- | -- | -- | -- | -- | -- | #VALUE! | 3924
2024-05-20 | 2024-05-20 07:45 | Aus_HM462 | 2040879 | -- | -- | -- | -- | -- | -- | 1.83 | -- | -- | -- | -- | -- | -- | #VALUE! | 3924
2024-05-20 | 2024-05-20 08:01 | Aus_RM323 | 2040880 | -- | 13.33085 | 3.250571 | 1.54687 | 43.44088 | 1.920338 | 0.03039471 | 0.4489033 | 0.2692867 | -- | 2.451178 | 5.99670911 | 4.70712541 | 24.00128 | 3924
2024-05-20 | 2024-05-20 08:03 | Aus_RM361 | 2040881 | -- | 13.70803 | 3.364642 | 1.581813 | 43.0122 | 1.991359 | 0.07618679 | 0.4670428 | 0.2660728 | -- | 7.627453 | 6.239873704 | 4.813456959 | 9.723509 | 3924
2024-05-20 | 2024-05-20 08:05 | Aus_RM362 | 2040882 | -- | 13.68871 | 3.400113 | 1.576684 | 43.00354 | 1.988156 | 0.07631446 | 0.4676114 | 0.2709719 | -- | 7.662124 | 6.342550122 | 4.797849412 | 9.796417 | 3924
2024-05-20 | 2024-05-20 08:41 | Aus_CLK463 | 2040883 | 1.45 | 20.76644 | 5.059985 | 2.447279 | 65.72335 | 2.812254 | 1.602814 | 0.6753152 | 0.4016106 | 66.33927565 | 5.038156 | 9.268164182 | 7.447069997 | 0.6818905 | 3924
2024-05-20 | 2024-05-20 08:49 | Man_CLK461 | 2040885 | 1.04 | 20.7996 | 5.224967 | 2.514531 | 65.95093 | 3.028245 | 1.47503 | 0.6539738 | 0.3877134 | 67.47833 | 5.5331 | 9.591576098 | 7.651717833 | 0.7164931 | 3924
2024-05-20 | 2024-05-20 08:49 | Man_CLK462 | 2040886 | 1.76 | 20.81179 | 5.036997 | 2.401704 | 66.5739 | 2.928042 | 1.529385 | 0.67329 | 0.3914586 | 68.4148 | 2.650338 | 9.284358882 | 7.308385272 | 0.7049374 | 3924
2024-05-20 | 2024-05-20 09:01 | Aus_RM323 | 2040889 | -- | 12.92008 | 3.1944 | 1.507495 | 43.54486 | 1.895585 | 0.03407588 | 0.4317084 | 0.2676497 | -- | -1.72812 | 5.91447846 | 4.587307285 | 20.91702 | 3924
2024-05-20 | 2024-05-20 09:03 | Aus_RM361 | 2040890 | -- | 12.53443 | 2.951174 | 1.421146 | 44.1003 | 1.933143 | 0.03828609 | 0.4233349 | 0.2415753 | -- | -8.076562 | 5.416032068 | 4.324547278 | 17.55194 | 3924
2024-05-20 | 2024-05-20 09:05 | Aus_RM362 | 2040891 | -- | 14.16055 | 3.435642 | 1.627713 | 42.83193 | 2.032856 | 0.03099479 | 0.4837325 | 0.281673 | -- | 12.48231 | 6.350360904 | 4.953130659 | 25.0086 | 3924
2024-05-20 | 2024-05-20 10:01 | Aus_RM323 | 2040899 | -- | 13.16746 | 3.220912 | 1.548952 | 43.25874 | 1.937745 | 0.02813972 | 0.4316837 | 0.276837 | -- | 1.457266 | 5.914590016 | 4.713460936 | 25.75006 | 3924
2024-05-20 | 2024-05-20 10:03 | Aus_RM361 | 2040900 | -- | 13.06376 | 3.133381 | 1.484144 | 43.42398 | 1.972901 | 0.02393345 | 0.43792 | 0.2499231 | -- | -0.4556051 | 5.792288002 | 4.516250192 | 29.04635 | 3924
2024-05-20 | 2024-05-20 10:05 | Aus_RM362 | 2040901 | -- | 14.1598 | 3.474006 | 1.645843 | 42.48258 | 2.034696 | 0.02036218 | 0.4787329 | 0.2725918 | -- | 13.76276 | 6.421349544 | 5.008300249 | 37.28302 | 3924
2024-05-20 | 2024-05-20 10:38 | Man_CLK461 | 2040907 | 0.96 | 20.58872 | 5.239839 | 2.50632 | 65.37473 | 3.013532 | 1.677753 | 0.6860542 | 0.3926348 | 66.97282 | 5.555558 | 9.64487991 | 7.62673176 | 0.6499774 | 3924
2024-05-20 | 2024-05-20 10:38 | Man_CLK462 | 2040908 | 1.93 | 20.57886 | 5.150079 | 2.444927 | 66.14654 | 2.951758 | 1.889832 | 0.7548609 | 0.4248062 | 66.93172 | 2.579264 | 9.510892866 | 7.439912861 | 0.6299882 | 3924
2024-05-20 | 2024-05-20 10:41 | Aus_CLK463 | 2040909 | 1.91 | 20.68353 | 5.005223 | 2.41999 | 66.42842 | 2.820701 | 1.627161 | 0.68486 | 0.3995189 | 68.37399 | 1.852732 | 9.16921787 | 7.36402957 | 0.675021 | 3924
2024-05-20 | 2024-05-20 11:01 | Aus_RM323 | 2040911 | -- | 13.76086 | 3.351117 | 1.615963 | 43.16806 | 1.971436 | 0.0248781 | 0.4598617 | 0.273927 | -- | 7.571438 | 6.146250654 | 4.917375409 | 29.93902 | 3924
2024-05-20 | 2024-05-20 11:03 | Aus_RM361 | 2040913 | -- | 13.86608 | 3.321543 | 1.592506 | 42.99327 | 1.99785 | 0.02697368 | 0.4646971 | 0.2732531 | -- | 8.837996 | 6.107568798 | 4.845995758 | 27.73339 | 3924
2024-05-20 | 2024-05-20 11:05 | Aus_RM362 | 2040915 | -- | 13.61273 | 3.249465 | 1.564632 | 42.99816 | 1.980822 | 0.02215851 | 0.4593008 | 0.2728218 | -- | 6.248691 | 5.963724906 | 4.761175176 | 33.52763 | 3924
2024-05-20 | 2024-05-20 11:08 | Aus_KF461 | 2040917 | -- | 13.58614 | 3.430595 | 1.610471 | 43.16955 | 2.046104 | 0.07350324 | 0.4918762 | 0.3054233 | -- | 6.461067 | 6.366159818 | 4.900663253 | 11.05683 | 3924
2024-05-20 | 2024-05-20 11:10 | Aus_KF462 | 2040918 | -- | 13.36155 | 3.376437 | 1.59284 | 42.9821 | 1.992622 | 0.04468451 | 0.4868583 | 0.2640553 | -- | 4.811688 | 6.25247277 | 4.84701212 | 16.89767 | 3924
2024-05-20 | 2024-05-20 11:12 | Aus_KF463 | 2040919 | -- | 13.44621 | 3.285532 | 1.573201 | 43.07327 | 1.960548 | 0.02917003 | 0.4673971 | 0.2739577 | -- | 4.777905 | 6.044803708 | 4.787250643 | 25.75515 | 3924
2024-05-20 | 2024-05-20 12:01 | Aus_RM323 | 2040922 | -- | 13.65594 | 3.356277 | 1.598418 | 42.99449 | 1.942922 | 0.03484914 | 0.4559151 | 0.2858973 | -- | 7.209365 | 6.189610794 | 4.863985974 | 21.71969 | 3924
2024-05-20 | 2024-05-20 12:03 | Aus_RM361 | 2040923 | -- | 12.55274 | 2.990672 | 1.421394 | 43.7793 | 1.958213 | 0.2871904 | 0.4048735 | 0.2467366 | -- | -6.732799 | 5.520282152 | 4.325301942 | 2.308375 | 3924
2024-05-20 | 2024-05-20 12:05 | Aus_RM362 | 2040924 | -- | 12.95155 | 3.152038 | 1.481844 | 43.61899 | 1.965047 | 0.01873552 | 0.4234869 | 0.2528725 | -- | -1.927494 | 5.845620652 | 4.509251292 | 36.65238 | 3924
2024-05-20 | 2024-05-20 12:26 | Man_CLK461 | 2040926 | 2.41 | 20.62176 | 5.202659 | 2.427572 | 65.1747 | 2.905781 | 2.012542 | 0.7601523 | 0.4072302 | 60.36683 | 6.180658 | 9.679594526 | 7.387101596 | 0.5825451 | 3924
2024-05-20 | 2024-05-20 12:26 | Man_CLK462 | 2040927 | 1.69 | 20.67232 | 5.136234 | 2.46178 | 65.53711 | 2.897817 | 1.778304 | 0.7388987 | 0.4079883 | 64.78639 | 5.202733 | 9.44568834 | 7.49119654 | 0.6496563 | 3924
2024-05-20 | 2024-05-20 12:41 | Aus_CLK463 | 2040931 | 1.9 | 20.79493 | 5.07385 | 2.436213 | 66.49204 | 2.828115 | 1.710641 | 0.6965901 | 0.4146536 | 67.34281795 | 2.980741 | 9.323630104 | 7.413396159 | 0.6593315 | 3924
2024-05-20 | 2024-05-20 13:01 | Aus_RM323 | 2040938 | -- | 13.7 | 3.3 | 1.6 | 42.93 | 1.81 | 0.01 | 0.46 | 0.3 | -- | 7.502851128 | 6.0378 | 4.8688 | 77.85861 | 3924
2024-05-20 | 2024-05-20 13:03 | Aus_RM361 | 2040939 | -- | 12.11 | 2.97 | 1.42 | 43.88 | 1.99 | 0.67 | 0.42 | 0.28 | -- | -10.95609 | 5.46786 | 4.32106 | 1.072742 | 3924
2024-05-20 | 2024-05-20 13:05 | Aus_RM362 | 2040940 | -- | 13.56 | 3.18 | 1.56 | 43.25 | 1.89 | 0.01 | 0.45 | 0.3 | -- | 4.664698776 | 5.78748 | 4.74708 | 77.00755 | 3924
2024-05-20 | 2024-05-20 13:36 | Man_CLK461 | 2040945 | 1.94 | 20.33 | 5.14 | 2.45 | 65.74 | 2.93 | 1.76 | 0.69 | 0.39 | 67.18778 | 1.641594 | 9.4756 | 7.45535 | 0.6195795 | 3924
2024-05-20 | 2024-05-20 14:01 | Aus_RM323 | 2040948 | -- | 13.31 | 3.17 | 1.57 | 42.79 | 1.78 | 0.01 | 0.44 | 0.3 | -- | 3.887430808 | 5.74406 | 4.77751 | 76.15649 | 3924
2024-05-20 | 2024-05-20 14:03 | Aus_RM361 | 2040949 | -- | 13.33 | 3.15 | 1.55 | 43.06 | 1.87 | 0.05 | 0.45 | 0.31 | -- | 3.107288736 | 5.7249 | 4.71665 | 15.65957 | 3924
2024-05-20 | 2024-05-20 14:05 | Aus_RM362 | 2040950 | -- | 13.73 | 3.22 | 1.58 | 42.75 | 1.87 | 0.01 | 0.45 | 0.31 | -- | 7.886652984 | 5.85964 | 4.80794 | 78.29787 | 3924
2024-05-20 | 2024-05-20 14:28 | Man_CLK461 | 2040955 | 1.91 | 20.42 | 5.02 | 2.38 | 65.86 | 2.88 | 1.76 | 0.69 | 0.4 | 68.02069 | 1.36341128 | 9.27604 | 7.24234 | 0.6269108 | 3924
2024-05-20 | 2024-05-20 14:29 | Man_CLK462 | 2040956 | 1.26 | 20.58 | 5.01 | 2.41 | 65.63 | 2.87 | 1.71 | 0.71 | 0.4 | 68.53879 | 3.4275322 | 9.19878 | 7.33363 | 0.6551955 | 3924
2024-05-20 | 2024-05-20 14:41 | Aus_CLK463 | 2040958 | 1.55 | 20.66 | 5.05 | 2.43 | 65.83 | 2.76 | 1.64 | 0.68 | 0.41 | 67.26708 | 3.725633128 | 9.27094 | 7.39449 | 0.6754608 | 3924
2024-05-20 | 2024-05-20 15:01 | Aus_RM323 | 2040960 | -- | 13.07345 | 3.216937 | 1.519243 | 43.66301 | 1.902409 | 0.02404201 | 0.432214 | 0.2625714 | -- | -0.6450355 | 5.954323894 | 4.623056449 | 29.39203 | 3924
2024-05-20 | 2024-05-20 15:03 | Aus_RM361 | 2040961 | -- | 14.34695 | 3.54166 | 1.662209 | 42.66815 | 2.048721 | 0.05930462 | 0.491744 | 0.2834956 | -- | 15.16295 | 6.572941372 | 5.058101987 | 13.22505 | 3924
2024-05-20 | 2024-05-20 15:05 | Aus_RM362 | 2040962 | -- | 13.92957 | 3.370943 | 1.593384 | 42.94238 | 2.000329 | 0.03681862 | 0.4724758 | 0.2625313 | -- | 9.791639 | 6.236993222 | 4.848667512 | 20.12181 | 3924
2024-05-20 | 2024-05-20 15:08 | Aus_KF461 | 2040965 | -- | 13.38373 | 3.36722 | 1.58264 | 43.09271 | 2.040798 | 0.08453665 | 0.4914824 | 0.2567354 | -- | 4.605028 | 6.24530612 | 4.81597352 | 8.86662 | 3924
2024-05-20 | 2024-05-20 15:10 | Aus_KF462 | 2040966 | -- | 13.35525 | 3.366737 | 1.58334 | 43.03693 | 1.985437 | 0.03992956 | 0.4881948 | 0.2634827 | -- | 4.529704 | 6.24284177 | 4.81810362 | 18.91988 | 3924
2024-05-20 | 2024-05-20 15:12 | Aus_KF463 | 2040967 | -- | 13.47724 | 3.317826 | 1.581046 | 43.12041 | 1.971144 | 0.02311368 | 0.4697203 | 0.2632299 | -- | 5.072133 | 6.117109068 | 4.811122978 | 31.99029 | 3924
2024-05-20 | 2024-05-20 15:13 | Aus_HM463 | 2040968 | -- | -- | -- | -- | -- | -- | 1.84 | -- | -- | -- | -- | -- | -- | #VALUE! | 3924
2024-05-20 | 2024-05-20 15:24 | Aus_HM461 | 2040972 | -- | -- | -- | -- | -- | -- | 2 | -- | -- | -- | -- | -- | -- | #VALUE! | 3924
2024-05-20 | 2024-05-20 15:24 | Aus_HM462 | 2040973 | -- | -- | -- | -- | -- | -- | 2.03 | -- | -- | -- | -- | -- | -- | #VALUE! | 3924
2024-05-20 | 2024-05-20 16:01 | Aus_RM323 | 2040974 | -- | 13.74668 | 3.432898 | 1.611817 | 43.03143 | 1.939594 | 0.02280783 | 0.4606503 | 0.2789786 | -- | 8.279095 | 6.369985336 | 4.904759131 | 32.9718 | 3924
2024-05-20 | 2024-05-20 16:03 | Aus_RM361 | 2040975 | -- | 14.56145 | 3.571444 | 1.695434 | 42.3276 | 2.070356 | 0.04573367 | 0.4976653 | 0.2832099 | -- | 18.24042 | 6.595652272 | 5.159205662 | 17.25156 | 3924
2024-05-20 | 2024-05-20 16:05 | Aus_RM362 | 2040976 | -- | 13.78853 | 3.363639 | 1.583367 | 42.73664 | 1.986103 | 0.03965441 | 0.4600282 | 0.2623384 | -- | 9.162671 | 6.234586386 | 4.818185781 | 18.40942 | 3924
2024-05-20 | 2024-05-20 16:37 | Man_CLK462 | 2040977 | 3.35 | 20.60391 | 5.091167 | 2.382259 | 65.35811 | 2.870156 | 2.07802 | 0.8181049 | 0.4367535 | 58.23621 | 4.849927 | 9.460810322 | 7.249214137 | 0.6062561 | 3924
2024-05-20 | 2024-05-20 16:38 | Man_CLK461 | 2040978 | 1.15 | 20.71755 | 5.058797 | 2.445143 | 66.0834 | 2.983976 | 1.697737 | 0.6883043 | 0.401748 | 69.40894 | 3.503583 | 9.268630094 | 7.440570149 | 0.6503807 | 3924
2024-05-20 | 2024-05-20 16:41 | Aus_CLK463 | 2040979 | 1.6 | 20.62661 | 5.154275 | 2.478661 | 65.90265 | 2.811244 | 1.709068 | 0.6992509 | 0.4166583 | 66.84294747 | 3.796619 | 9.464934338 | 7.542565423 | 0.6627769 | 3924
2024-05-20 | 2024-05-20 17:01 | Aus_RM323 | 2040983 | -- | 13.597 | 3.343546 | 1.582679 | 43.17872 | 1.922835 | 0.02445716 | 0.4489644 | 0.2633184 | -- | 6.055154 | 6.182504032 | 4.816092197 | 29.51541 | 3924
2024-05-20 | 2024-05-20 17:03 | Aus_RM361 | 2040985 | -- | 14.20266 | 3.491442 | 1.632782 | 42.66413 | 2.015328 | 0.03548491 | 0.4858069 | 0.2764039 | -- | 13.64808 | 6.489654156 | 4.968555626 | 21.70226 | 3924
2024-05-20 | 2024-05-20 17:05 | Aus_RM362 | 2040986 | -- | 13.95706 | 3.42531 | 1.614009 | 42.80603 | 2.01662 | 0.03707771 | 0.4705185 | 0.2745785 | -- | 10.7446 | 6.346168272 | 4.911429387 | 20.35552 | 3924
2024-05-20 | 2024-05-20 17:46 | Man_CLK462 | 2040991 | 2.87 | 20.51556 | 5.114562 | 2.422477 | 67.05362 | 2.946734 | 1.640388 | 0.6143477 | 0.3742991 | 67.54949 | -0.9551548 | 9.454758216 | 7.371597511 | 0.6131572 | 3924
2024-05-20 | 2024-05-20 18:01 | Aus_RM323 | 2040993 | -- | 13.50973 | 3.351163 | 1.574909 | 43.14865 | 1.905117 | 0.02626376 | 0.448324 | 0.269205 | -- | 5.427165 | 6.215835922 | 4.792448087 | 27.75359 | 3924
2024-05-20 | 2024-05-20 18:03 | Aus_RM361 | 2040994 | -- | 13.55388 | 3.339767 | 1.566175 | 43.1921 | 1.989767 | 0.03785016 | 0.4600094 | 0.2713864 | -- | 5.606255 | 6.20041445 | 4.765870525 | 19.59499 | 3924
2024-05-20 | 2024-05-20 18:05 | Aus_RM362 | 2040995 | -- | 13.71653 | 3.320242 | 1.566866 | 43.01464 | 1.996872 | 0.04217269 | 0.4559197 | 0.2746993 | -- | 7.451916 | 6.147504028 | 4.767973238 | 17.60541 | 3924
2024-05-20 | 2024-05-20 18:33 | Man_CLK461 | 2040996 | 0.88 | 20.85831 | 5.02909 | 2.454968 | 65.81406 | 2.974348 | 1.648847 | 0.6713701 | 0.3974959 | 68.5273714 | 5.40141 | 9.173282644 | 7.470467624 | 0.6575969 | 3924
2024-05-20 | 2024-05-20 18:33 | Man_CLK462 | 2040997 | 1.34 | 20.69968 | 5.175931 | 2.49584 | 66.47511 | 3.009959 | 1.491283 | 0.6117079 | 0.3922773 | 69.50651 | 2.795222 | 9.49325587 | 7.59484112 | 0.6885123 | 3924
2024-05-20 | 2024-05-20 18:41 | Aus_CLK463 | 2040998 | 1.62 | 20.78509 | 5.096621 | 2.448467 | 65.95396 | 2.816223 | 1.574671 | 0.678921 | 0.4138273 | 66.19646 | 4.677268 | 9.363239486 | 7.450685081 | 0.7060369 | 3924
2024-05-20 | 2024-05-20 19:01 | Aus_RM323 | 2041001 | -- | 13.78811 | 3.484394 | 1.620285 | 42.98831 | 1.940605 | 0.02618382 | 0.4660442 | 0.2783534 | -- | 9.037959 | 6.49212188 | 4.930527255 | 28.86512 | 3924
2024-05-20 | 2024-05-20 19:03 | Aus_RM361 | 2041002 | -- | 12.99183 | 3.151486 | 1.475709 | 43.71347 | 2.020568 | 0.05871361 | 0.4327087 | 0.2636382 | -- | -1.880648 | 5.854538272 | 4.490582487 | 12.06604 | 3924
2024-05-20 | 2024-05-20 19:05 | Aus_KF461 | 2041003 | -- | 13.47645 | 3.426702 | 1.592814 | 43.0324 | 2.024602 | 0.1070987 | 0.4922781 | 0.2594651 | -- | 5.900117 | 6.385719012 | 4.846933002 | 7.037936 | 3924
2024-05-20 | 2024-05-20 19:10 | Aus_KF462 | 2041004 | -- | 13.44648 | 3.393196 | 1.593358 | 43.22579 | 2.009541 | 0.03956471 | 0.4841991 | 0.2663881 | -- | 4.879206 | 6.296007664 | 4.848588394 | 19.10316 | 3924
2024-05-20 | 2024-05-20 19:12 | Aus_KF463 | 2041005 | -- | 13.48535 | 3.32928 | 1.56094 | 43.1825 | 1.959567 | 0.02855314 | 0.4631804 | 0.2867039 | -- | 4.987553 | 6.18148152 | 4.74994042 | 26.76191 | 3924
2024-05-20 | 2024-05-20 20:01 | Aus_RM323 | 2041011 | -- | 13.74375 | 3.37674 | 1.606574 | 42.80401 | 1.930308 | 0.02536988 | 0.4571649 | 0.2816259 | -- | 8.662071 | 6.230037792 | 4.888804682 | 29.65977 | 3924
2024-05-20 | 2024-05-20 20:03 | Aus_RM361 | 2041012 | -- | 13.49174 | 3.287901 | 1.53541 | 43.1206 | 2.050957 | 0.0544395 | 0.4568625 | 0.2583662 | -- | 4.995362 | 6.11502393 | 4.67225263 | 13.26601 | 3924
2024-05-20 | 2024-05-20 20:28 | Man_CLK461 | 2041014 | 0.85 | 20.85623 | 5.038821 | 2.445224 | 65.09848 | 2.896188 | 1.999898 | 0.7524496 | 0.4108183 | 65.70074 | 7.619989 | 9.215556642 | 7.440816632 | 0.5852652 | 3924
2024-05-20 | 2024-05-20 20:29 | Man_CLK462 | 2041015 | 1.46 | 20.73212 | 5.079003 | 2.42737 | 65.90408 | 2.929421 | 1.70182 | 0.7067123 | 0.4173497 | 67.19586 | 4.262844 | 9.35224791 | 7.38648691 | 0.6698552 | 3924
2024-05-20 | 2024-05-20 20:41 | Aus_CLK463 | 2041016 | 1.97 | 20.71346 | 5.091431 | 2.438543 | 65.98923 | 2.793384 | 1.554883 | 0.6903598 | 0.4085596 | 65.50864 | 3.915889 | 9.366277394 | 7.420486349 | 0.7169118 | 3924
2024-05-20 | 2024-05-20 21:01 | Aus_RM323 | 2041018 | -- | 13.49586 | 3.339766 | 1.5728 | 43.17182 | 1.916887 | 0.03346167 | 0.4460303 | 0.277324 | -- | 5.176682 | 6.1892023 | 4.7860304 | 22.03828 | 3924
2024-05-20 | 2024-05-20 21:03 | Aus_RM361 | 2041019 | -- | 13.83903 | 3.434631 | 1.601335 | 42.6846 | 2.021141 | 0.042004 | 0.4721507 | 0.2723477 | -- | 10.13599 | 6.39231333 | 4.872862405 | 17.93274 | 3924
2024-05-20 | 2024-05-20 22:01 | Aus_RM323 | 2041024 | -- | 13.0919 | 3.229186 | 1.514471 | 43.62125 | 1.893351 | 0.01857672 | 0.4302791 | 0.2717688 | -- | -0.301175 | 5.994857968 | 4.608535253 | 38.5894 | 3924
2024-05-20 | 2024-05-20 22:03 | Aus_RM361 | 2041025 | -- | 14.01452 | 3.482149 | 1.620754 | 42.80407 | 2.001267 | 0.03659873 | 0.4731683 | 0.2754136 | -- | 11.54014 | 6.485379082 | 4.931954422 | 20.71298 | 3924
2024-05-20 | 2024-05-20 22:34 | Man_CLK461 | 2041029 | 0.93 | 20.78574 | 5.057793 | 2.464958 | 65.21373 | 2.918471 | 1.680181 | 0.692866 | 0.394843 | 66.2243 | 6.777233 | 9.232442514 | 7.500867194 | 0.6541843 | 3924
2024-05-20 | 2024-05-20 22:35 | Man_CLK462 | 2041030 | 1.72 | 20.65946 | 5.193974 | 2.466305 | 66.02915 | 2.949561 | 1.645793 | 0.7143739 | 0.4171435 | 66.37072 | 3.878508 | 9.59104304 | 7.504966115 | 0.6964591 | 3924
2024-05-20 | 2024-05-20 22:41 | Aus_CLK463 | 2041031 | 1.66 | 20.74132 | 5.120663 | 2.467088 | 66.08421 | 2.798005 | 1.512065 | 0.671446 | 0.406445 | 66.70838 | 4.042742 | 9.395444054 | 7.507348784 | 0.7247629 | 3924
2024-05-20 | 2024-05-20 23:01 | Aus_RM323 | 2041032 | -- | 13.37461 | 3.263289 | 1.549434 | 43.47037 | 1.931918 | 0.02271083 | 0.4444629 | 0.2722668 | -- | 2.804186 | 6.026073522 | 4.714927662 | 32.12469 | 3924
2024-05-20 | 2024-05-20 23:03 | Aus_RM361 | 2041033 | -- | 14.0112 | 3.487719 | 1.617281 | 43.0117 | 1.994985 | 0.03329963 | 0.4773649 | 0.2750391 | -- | 10.89841 | 6.506015898 | 4.921386083 | 22.85783 | 3924
2024-05-20 | 2024-05-20 23:08 | Aus_KF461 | 2041036 | -- | 13.46036 | 3.455321 | 1.603367 | 43.09349 | 2.030918 | 0.1015431 | 0.4979327 | 0.2674091 | -- | 5.730546 | 6.443703686 | 4.879045781 | 7.571332 | 3924
2024-05-20 | 2024-05-20 23:10 | Aus_KF462 | 2041037 | -- | 13.47087 | 3.398055 | 1.588134 | 43.19873 | 2.002452 | 0.03690261 | 0.491922 | 0.2630242 | -- | 5.191066 | 6.317723022 | 4.832691762 | 20.54172 | 3924
2024-05-20 | 2024-05-20 23:12 | Aus_KF463 | 2041039 | -- | 13.48089 | 3.353266 | 1.568091 | 43.33407 | 1.947976 | 0.02298889 | 0.4636276 | 0.2661135 | -- | 4.612976 | 6.232944928 | 4.771700913 | 32.10024 | 3924
2024-05-20 | 2024-05-20 23:13 | Aus_HM463 | 2041040 | -- | -- | -- | -- | -- | -- | 1.83 | -- | -- | -- | -- | -- | -- | #VALUE! | 3924
2024-05-20 | 2024-05-20 23:45 | Aus_HM461 | 2041044 | -- | -- | -- | -- | -- | -- | 1.76 | -- | -- | -- | -- | -- | -- | #VALUE! | 3924
2024-05-20 | 2024-05-20 23:48 | Aus_HM462 | 2041045 | -- | -- | -- | -- | -- | -- | 1.95 | -- | -- | -- | -- | -- | -- | #VALUE! | 3924
2024-05-21 | 2024-05-21 00:01 | Aus_RM323 | 2041047 | -- | 13.83587 | 3.450376 | 1.616253 | 43.0126 | 1.971297 | 0.02232816 | 0.4685088 | 0.2756273 | -- | 9.197363 | 6.408796324 | 4.918257879 | 33.78599 | 3924
2024-05-21 | 2024-05-21 00:03 | Aus_RM361 | 2041048 | -- | 13.40297 | 3.28216 | 1.529327 | 43.53309 | 1.957731 | 0.03774054 | 0.4446415 | 0.2621252 | -- | 2.929419 | 6.110102716 | 4.653742061 | 18.98872 | 3924
2024-05-21 | 2024-05-21 00:31 | Man_CLK461 | 2041054 | 2.42 | 20.80674 | 5.219017 | 2.438097 | 65.61929 | 2.946849 | 1.801213 | 0.7392512 | 0.4208519 | 60.60525 | 6.500417 | 9.705134926 | 7.419129171 | 0.6507752 | 3924
2024-05-21 | 2024-05-21 00:37 | Man_CLK462 | 2041055 | 2.6 | 20.72166 | 5.153456 | 2.428651 | 66.3586 | 3.007176 | 1.596137 | 0.6957393 | 0.4066634 | 63.98276 | 3.155693 | 9.547380908 | 7.390384993 | 0.6997178 | 3924
2024-05-21 | 2024-05-21 00:41 | Aus_CLK463 | 2041056 | 1.61 | 20.66009 | 5.059982 | 2.450232 | 66.38381 | 2.876203 | 1.601789 | 0.6648616 | 0.4094367 | 69.18071 | 2.098289 | 9.263159756 | 7.456055976 | 0.6830769 | 3924
2024-05-21 | 2024-05-21 01:01 | Aus_RM323 | 2041057 | -- | 13.57094 | 3.359717 | 1.570498 | 43.22809 | 1.951198 | 0.02670029 | 0.457275 | 0.2695588 | -- | 5.748218 | 6.245967434 | 4.779025414 | 27.60225 | 3924
2024-05-21 | 2024-05-21 01:03 | Aus_RM361 | 2041059 | -- | 13.24481 | 3.241577 | 1.512018 | 43.66025 | 1.971594 | 0.03896285 | 0.4383752 | 0.2662609 | -- | 0.954295 | 6.031844594 | 4.601070774 | 18.3931 | 3924
2024-05-21 | 2024-05-21 01:42 | Man_CLK461 | 2041066 | 2.05 | 20.76468 | 5.21076 | 2.453452 | 65.7864 | 2.959815 | 1.577107 | 0.6749097 | 0.3935174 | 63.14499436 | 5.600178 | 9.657273216 | 7.465854436 | 0.686165 | 3924
2024-05-21 | 2024-05-21 01:42 | Man_CLK462 | 2041067 | 1.88 | 20.62012 | 5.144217 | 2.441767 | 66.03469 | 2.94991 | 1.719282 | 0.7209499 | 0.4134339 | 66.41025 | 3.24451 | 9.500705286 | 7.430296981 | 0.6671608 | 3924
2024-05-21 | 2024-05-21 02:01 | Aus_RM323 | 2041068 | -- | 13.5724 | 3.337095 | 1.577012 | 43.18949 | 1.937176 | 0.01739261 | 0.4481378 | 0.2681863 | -- | 5.771699 | 6.174997446 | 4.798847516 | 41.8247 | 3924
2024-05-21 | 2024-05-21 02:03 | Aus_RM361 | 2041069 | -- | 13.51455 | 3.292306 | 1.553135 | 43.37961 | 1.97833 | 0.0395099 | 0.4468906 | 0.2747971 | -- | 4.437523 | 6.09670648 | 4.726189805 | 18.60064 | 3924
2024-05-21 | 2024-05-21 02:05 | Aus_RM362 | 2041070 | -- | 13.35837 | 3.267353 | 1.534885 | 43.26817 | 1.967532 | 0.05995628 | 0.4492161 | 0.2616256 | -- | 3.290405 | 6.06146003 | 4.670655055 | 12.00697 | 3924
2024-05-21 | 2024-05-21 02:34 | Man_CLK461 | 2041073 | 1.67 | 20.94781 | 5.260875 | 2.467824 | 65.47831 | 2.949903 | 1.631545 | 0.6963116 | 0.4077101 | 61.68872744 | 8.390861 | 9.765760542 | 7.509588432 | 0.6856588 | 3924
2024-05-21 | 2024-05-21 02:37 | Man_CLK462 | 2041074 | 1.82 | 20.71644 | 5.129868 | 2.458303 | 66.40013 | 2.954721 | 1.542544 | 0.6772922 | 0.4051043 | 67.48294 | 2.895696 | 9.434701524 | 7.480616029 | 0.7125464 | 3924
2024-05-21 | 2024-05-21 02:41 | Aus_CLK463 | 2041075 | 1.39 | 20.80023 | 5.047348 | 2.443177 | 66.08219 | 2.784526 | 1.591334 | 0.662494 | 0.4061225 | 67.87833 | 4.158238 | 9.241616716 | 7.434587611 | 0.6836112 | 3924
2024-05-21 | 2024-05-21 03:01 | Aus_RM323 | 2041081 | -- | 13.70245 | 3.363128 | 1.591873 | 43.03353 | 1.934533 | 0.02347618 | 0.4603886 | 0.2690146 | -- | 7.517134 | 6.218840084 | 4.844069539 | 31.47598 | 3924
2024-05-21 | 2024-05-21 03:03 | Aus_RM361 | 2041083 | -- | 13.77206 | 3.333912 | 1.582973 | 42.96946 | 1.981779 | 0.03533963 | 0.4661926 | 0.2794711 | -- | 8.15491 | 6.156476484 | 4.816986839 | 21.43111 | 3924
2024-05-21 | 2024-05-21 03:05 | Aus_RM362 | 2041084 | -- | 12.94669 | 3.154186 | 1.466876 | 43.63298 | 1.94705 | 0.05551062 | 0.4268282 | 0.2605927 | -- | -2.017519 | 5.876638708 | 4.463703668 | 12.60131 | 3924
2024-05-21 | 2024-05-21 03:08 | Aus_KF461 | 2041085 | -- | 13.50916 | 3.36398 | 1.603827 | 43.13649 | 2.037535 | 0.09512685 | 0.484762 | 0.2673656 | -- | 5.555762 | 6.200871716 | 4.880445561 | 7.96359 | 3924
2024-05-21 | 2024-05-21 03:10 | Aus_KF462 | 2041086 | -- | 13.46225 | 3.385153 | 1.582023 | 43.22476 | 1.98833 | 0.03642244 | 0.4912154 | 0.2610775 | -- | 4.965008 | 6.293872534 | 4.814095989 | 20.72705 | 3924
2024-05-21 | 2024-05-21 03:12 | Aus_KF463 | 2041088 | -- | 13.42691 | 3.300775 | 1.572213 | 43.12131 | 1.950104 | 0.01834891 | 0.4617463 | 0.259091 | -- | 4.540564 | 6.086869354 | 4.784244159 | 39.6365 | 3924
2024-05-21 | 2024-05-21 04:01 | Aus_RM323 | 2041091 | -- | 13.6249 | 3.367675 | 1.588108 | 43.08408 | 1.930501 | 0.02825065 | 0.4582036 | 0.280582 | -- | 6.713905 | 6.237260014 | 4.832612644 | 26.61892 | 3924
2024-05-21 | 2024-05-21 04:03 | Aus_RM361 | 2041092 | -- | 13.96996 | 3.396492 | 1.614589 | 42.86765 | 1.994128 | 0.04044203 | 0.4743294 | 0.2981437 | -- | 10.52088 | 6.268819212 | 4.913194327 | 19.49423 | 3924
2024-05-21 | 2024-05-21 04:05 | Aus_RM362 | 2041093 | -- | 12.96697 | 3.102747 | 1.476265 | 43.5135 | 1.951536 | 0.05342672 | 0.4264719 | 0.2518034 | -- | -1.726727 | 5.72443917 | 4.492274395 | 12.87488 | 3924
2024-05-21 | 2024-05-21 04:29 | Man_CLK461 | 2041096 | 0.86 | 21.14232 | 5.057861 | 2.452321 | 66.00218 | 2.947775 | 1.289157 | 0.6108112 | 0.3894438 | 67.02665 | 7.409231 | 9.254004518 | 7.462412803 | 0.7930356 | 3924
2024-05-21 | 2024-05-21 04:30 | Man_CLK462 | 2041097 | 1.93 | 20.78144 | 5.010018 | 2.396097 | 66.5509 | 2.91238 | 1.593502 | 0.691573 | 0.400875 | 68.04902 | 2.317171 | 9.222351576 | 7.291323171 | 0.6939626 | 3924
2024-05-21 | 2024-05-21 04:41 | Aus_CLK463 | 2041099 | 1.75 | 20.7616 | 4.950829 | 2.400144 | 66.0415 | 2.771667 | 1.619372 | 0.6752399 | 0.3996855 | 67.25066 | 3.415381 | 9.058653202 | 7.303638192 | 0.6733447 | 3924
2024-05-21 | 2024-05-21 05:01 | Aus_RM323 | 2041100 | -- | 13.38673 | 3.330502 | 1.570335 | 43.09846 | 1.921124 | 0.02498435 | 0.450048 | 0.2888321 | -- | 4.413807 | 6.16882348 | 4.778529405 | 30.24718 | 3924
2024-05-21 | 2024-05-21 05:03 | Aus_RM361 | 2041101 | -- | 13.6374 | 3.323738 | 1.573968 | 43.16267 | 1.978171 | 0.03321113 | 0.4631197 | 0.2706946 | -- | 6.342119 | 6.144751844 | 4.789584624 | 22.3849 | 3924
2024-05-21 | 2024-05-21 05:05 | Aus_RM362 | 2041102 | -- | 13.04196 | 3.08956 | 1.479016 | 43.42376 | 1.953701 | 0.0438177 | 0.431138 | 0.2565753 | -- | -0.8700385 | 5.684838928 | 4.500645688 | 15.92943 | 3924
2024-05-21 | 2024-05-21 06:01 | Aus_RM323 | 2041107 | -- | 13.73631 | 3.434603 | 1.613093 | 42.8858 | 1.929264 | 0.03078016 | 0.4710115 | 0.270776 | -- | 8.647179 | 6.372344594 | 4.908641999 | 24.37444 | 3924
2024-05-21 | 2024-05-21 06:03 | Aus_RM361 | 2041110 | -- | 13.33934 | 3.228077 | 1.527349 | 43.09673 | 1.949999 | 0.03039767 | 0.4433348 | 0.2622252 | -- | 3.446076 | 5.970129542 | 4.647723007 | 23.54329 | 3924
2024-05-21 | 2024-05-21 06:37 | Man_CLK461 | 2041113 | 0.87 | 20.90499 | 5.092411 | 2.476686 | 65.24542 | 2.902309 | 1.767895 | 0.7176542 | 0.4133928 | 65.44193 | 7.893608 | 9.304336438 | 7.536555498 | 0.6471988 | 3924
2024-05-21 | 2024-05-21 06:39 | Man_CLK462 | 2041114 | 1.78 | 20.77687 | 5.164485 | 2.462497 | 65.82556 | 2.925478 | 1.567057 | 0.6961367 | 0.4002638 | 64.60888182 | 5.359984 | 9.519340326 | 7.493378371 | 0.7076489 | 3924
2024-05-21 | 2024-05-21 06:41 | Aus_CLK463 | 2041115 | 1.83 | 20.7581 | 5.074628 | 2.443747 | 65.98106 | 2.7649 | 1.626597 | 0.676778 | 0.4018915 | 65.8115 | 4.24536 | 9.312944276 | 7.436322121 | 0.6729085 | 3924
2024-05-21 | 2024-05-21 07:01 | Aus_RM323 | 2041116 | -- | 13.74623 | 3.406524 | 1.613691 | 43.06511 | 1.93385 | 0.03555247 | 0.4649376 | 0.2782264 | -- | 8.040144 | 6.296923428 | 4.910461713 | 21.22759 | 3924
2024-05-21 | 2024-05-21 07:03 | Aus_RM361 | 2041117 | -- | 13.7847 | 3.390922 | 1.569574 | 43.32151 | 1.984856 | 0.03709078 | 0.4748324 | 0.271123 | -- | 7.456892 | 6.330224092 | 4.776213682 | 20.32712 | 3924
2024-05-21 | 2024-05-21 07:05 | Aus_RM362 | 2041119 | -- | 13.65835 | 3.14387 | 1.535666 | 43.07751 | 1.993996 | 0.05058694 | 0.4396878 | 0.263516 | -- | 5.830937 | 5.732908628 | 4.673031638 | 14.11872 | 3924
2024-05-21 | 2024-05-21 07:08 | Aus_KF461 | 2041122 | -- | 13.50084 | 3.386403 | 1.586948 | 43.04531 | 2.017642 | 0.09530995 | 0.4787928 | 0.2694499 | -- | 5.859667 | 6.288851934 | 4.829082764 | 7.923208 | 3924
2024-05-21 | 2024-05-21 07:10 | Aus_KF462 | 2041123 | -- | 13.43498 | 3.385323 | 1.589507 | 43.16048 | 1.98294 | 0.03918559 | 0.4862455 | 0.2650951 | -- | 4.936823 | 6.281660106 | 4.836869801 | 19.28985 | 3924
2024-05-21 | 2024-05-21 07:12 | Aus_KF463 | 2041125 | -- | 13.49135 | 3.280171 | 1.564522 | 43.1763 | 1.943109 | 0.01949192 | 0.4611514 | 0.2646985 | -- | 4.813174 | 6.045281926 | 4.760840446 | 37.65744 | 3924
2024-05-21 | 2024-05-21 07:13 | Aus_HM463 | 2041126 | -- | -- | -- | -- | -- | -- | 1.85 | -- | -- | -- | -- | -- | -- | #VALUE! | 3924
2024-05-21 | 2024-05-21 08:03 | Aus_RM361 | 2041130 | -- | 13.51055 | 3.308448 | 1.551473 | 43.241 | 1.972181 | 0.05301912 | 0.4517737 | 0.2716636 | -- | 4.908831 | 6.142294884 | 4.721132339 | 13.86334 | 3924
2024-05-21 | 2024-05-21 08:05 | Aus_RM362 | 2041131 | -- | 13.65224 | 3.344399 | 1.584507 | 42.89532 | 1.975789 | 0.03888024 | 0.4581903 | 0.2696818 | -- | 7.406905 | 6.181671506 | 4.821654801 | 18.97945 | 3924
2024-05-21 | 2024-05-21 08:29 | Man_CLK461 | 2041132 | 1.06 | 21.15865 | 5.035772 | 2.432885 | 65.30663 | 2.857391 | 1.76456 | 0.7077906 | 0.4077392 | 63.43295 | 9.552908 | 9.22835438 | 7.403269055 | 0.6395306 | 3924
2024-05-21 | 2024-05-21 08:29 | Man_CLK462 | 2041133 | 1.87 | 20.77994 | 5.076343 | 2.428386 | 66.32771 | 2.927513 | 1.595866 | 0.6861333 | 0.407896 | 66.90433 | 3.360695 | 9.343479838 | 7.389578598 | 0.6957105 | 3924
2024-05-21 | 2024-05-21 08:30 | Aus_HM461 | 2041134 | -- | -- | -- | -- | -- | -- | 1.92 | -- | -- | -- | -- | -- | -- | #VALUE! | 3924
2024-05-21 | 2024-05-21 08:30 | Aus_HM462 | 2041135 | -- | -- | -- | -- | -- | -- | 1.93 | -- | -- | -- | -- | -- | -- | #VALUE! | 3924
2024-05-21 | 2024-05-21 08:41 | Aus_CLK463 | 2041144 | 2.37 | 20.74863 | 5.065246 | 2.419036 | 65.92553 | 2.781907 | 1.653129 | 0.6878126 | 0.4039586 | 63.55743 | 4.260249 | 9.329892988 | 7.361126548 | 0.6694029 | 3924
2024-05-21 | 2024-05-21 09:03 | Aus_RM361 | 2041146 | -- | 13.88968 | 3.41954 | 1.540028 | 45.69226 | 2.043091 | 0.04048117 | 0.4549579 | 0.2651613 | -- | 1.191972 | 6.456053624 | 4.686305204 | 18.01682 | 3924
2024-05-21 | 2024-05-21 09:05 | Aus_RM362 | 2041147 | -- | 14.05976 | 3.45785 | 1.613918 | 42.97012 | 2.003768 | 0.04070461 | 0.4709631 | 0.2758166 | -- | 11.28874 | 6.432553244 | 4.911152474 | 18.59033 | 3924
2024-05-21 | 2024-05-21 09:41 | Aus_CLK463 | 2041159 | 2.29 | 20.83307 | 5.068241 | 2.421984 | 65.9826 | 2.790438 | 1.563916 | 0.6654387 | 0.3928052 | 63.44936 | 4.829558 | 9.332841722 | 7.370097312 | 0.6862109 | 3924
2024-05-21 | 2024-05-21 10:03 | Aus_RM361 | 2041163 | -- | 12.37029 | 3.013708 | 1.400383 | 43.65245 | 1.905187 | 0.03600582 | 0.4118078 | 0.2430567 | -- | -7.818291 | 5.616878164 | 4.261365469 | 18.44414 | 3924
2024-05-21 | 2024-05-21 10:05 | Aus_RM362 | 2041164 | -- | 14.2101 | 3.490647 | 1.627675 | 42.85308 | 1.988575 | 0.1138359 | 0.4769202 | 0.2817605 | -- | 13.12224 | 6.49618845 | 4.953015025 | 6.759304 | 3924
2024-05-21 | 2024-05-21 10:31 | Man_CLK461 | 2041167 | 0.96 | 21.10679 | 4.895809 | 2.405547 | 65.74444 | 2.834147 | 1.638097 | 0.6765789 | 0.3917659 | 66.99587 | 7.023471 | 8.903708326 | 7.320079521 | 0.6601051 | 3924
2024-05-21 | 2024-05-21 10:34 | Man_CLK462 | 2041168 | 1.82 | 20.67234 | 5.10796 | 2.445513 | 65.89223 | 2.900381 | 1.647148 | 0.6923763 | 0.3927266 | 65.91590546 | 3.951431 | 9.398286004 | 7.441696059 | 0.6653928 | 3924
2024-05-21 | 2024-05-21 10:41 | Aus_CLK463 | 2041171 | 1.98 | 20.77809 | 5.100212 | 2.441226 | 65.81234 | 2.777568 | 1.520194 | 0.6615874 | 0.3948448 | 64.19379 | 5.062391 | 9.385007408 | 7.428650718 | 0.705522 | 3924
2024-05-21 | 2024-05-21 11:03 | Aus_RM361 | 2041176 | -- | 12.59281 | 3.041872 | 1.428528 | 43.93188 | 1.930555 | 0.05079268 | 0.4220723 | 0.2516338 | -- | -6.589597 | 5.643891424 | 4.347010704 | 13.46452 | 3924
2024-05-21 | 2024-05-21 11:05 | Aus_RM362 | 2041177 | -- | 13.76295 | 3.256127 | 1.56552 | 43.00883 | 1.96004 | 0.0524519 | 0.4578805 | 0.2648734 | -- | 7.542601 | 5.97987671 | 4.76387736 | 13.9453 | 3924
2024-05-21 | 2024-05-21 11:08 | Aus_KF461 | 2041178 | -- | 13.62301 | 3.408656 | 1.606751 | 43.11569 | 2.026736 | 0.09416028 | 0.4789499 | 0.2682046 | -- | 6.828377 | 6.314315708 | 4.889343293 | 8.004303 | 3924
2024-05-21 | 2024-05-21 11:10 | Aus_KF462 | 2041179 | -- | 13.49619 | 3.41667 | 1.599125 | 43.17165 | 1.993121 | 0.04146951 | 0.48663 | 0.2543381 | -- | 5.598196 | 6.348456 | 4.866137375 | 17.90065 | 3924
2024-05-21 | 2024-05-21 11:12 | Aus_KF463 | 2041180 | -- | 13.55485 | 3.329138 | 1.585349 | 43.22334 | 1.952421 | 0.02836173 | 0.4589893 | 0.2740739 | -- | 5.48547 | 6.139805192 | 4.824217007 | 26.24216 | 3924
2024-05-21 | 2024-05-21 12:05 | Aus_RM362 | 2041189 | -- | 13.57338 | 3.283325 | 1.541977 | 43.01327 | 1.945273 | 0.0441892 | 0.4450587 | 0.262662 | -- | 6.011023 | 6.091786166 | 4.692236011 | 16.24135 | 3924
2024-05-21 | 2024-05-21 12:34 | Man_CLK461 | 2041194 | 1.35 | 20.61907 | 5.014922 | 2.437753 | 65.61694 | 2.886052 | 1.739046 | 0.6571886 | 0.3781512 | 67.74955 | 3.858853 | 9.164865224 | 7.418082379 | 0.602196 | 3924
2024-05-21 | 2024-05-21 12:35 | Man_CLK462 | 2041195 | 2.08 | 20.73255 | 5.037691 | 2.410746 | 66.25354 | 2.906349 | 1.497536 | 0.6644667 | 0.3818969 | 66.39253 | 2.965988 | 9.270898918 | 7.335900078 | 0.7066767 | 3924
2024-05-21 | 2024-05-21 12:37 | Aus_RM361 | 2041196 | -- | 13.77327 | 3.36165 | 1.586406 | 43.03481 | 1.97359 | 0.02952606 | 0.458043 | 0.2680826 | -- | 8.108898 | 6.224173548 | 4.827433458 | 24.91822 | 3924
2024-05-21 | 2024-05-21 12:41 | Aus_CLK463 | 2041197 | 1.73 | 20.74572 | 5.096051 | 2.465414 | 66.06924 | 2.780408 | 1.619328 | 0.6757481 | 0.4122097 | 66.49676 | 4.000019 | 9.333054662 | 7.502254802 | 0.6836097 | 3924
2024-05-21 | 2024-05-21 13:03 | Aus_RM361 | 2041204 | -- | 13.56355 | 3.30177 | 1.559235 | 43.11479 | 1.968924 | 0.0265776 | 0.446156 | 0.3348159 | -- | 5.726794 | 6.11146488 | 4.744752105 | 30.5418 | 3924
2024-05-21 | 2024-05-21 13:04 | Aus_RM362 | 2041205 | -- | 13.63632 | 3.336811 | 1.565958 | 43.05513 | 1.948513 | 0.03923945 | 0.4534029 | 0.2613002 | -- | 6.720717 | 6.192948214 | 4.765210194 | 18.42626 | 3924
2024-05-21 | 2024-05-21 13:33 | Man_CLK462 | 2041213 | 1.4 | 20.86876 | 5.09082 | 2.455812 | 66.12356 | 2.928829 | 1.493927 | 0.6532985 | 0.3892543 | 67.17509684 | 4.854522 | 9.335439096 | 7.473035916 | 0.7083762 | 3924
2024-05-21 | 2024-05-21 14:03 | Aus_RM361 | 2041214 | -- | 13.30441 | 3.272639 | 1.528177 | 43.05841 | 1.947137 | 0.02773177 | 0.440501 | 0.2675356 | -- | 3.490086 | 6.086817866 | 4.650242611 | 25.96667 | 3924
2024-05-21 | 2024-05-21 14:25 | Man_CLK461 | 2041215 | 3.07 | 20.65987 | 5.083025 | 2.402208 | 65.94796 | 2.90647 | 1.731378 | 0.6980486 | 0.4042304 | 61.37824377 | 3.499939 | 9.405480314 | 7.309918944 | 0.6443836 | 3924
2024-05-21 | 2024-05-21 14:26 | Man_CLK462 | 2041216 | 1.53 | 20.9871 | 5.019851 | 2.394278 | 66.39329 | 2.900437 | 1.588637 | 0.6743175 | 0.40922 | 67.40932 | 4.617856 | 9.251486774 | 7.285787954 | 0.6936217 | 3924
2024-05-21 | 2024-05-21 14:41 | Aus_CLK463 | 2041217 | 1.07 | 20.91361 | 5.135118 | 2.544062 | 66.10542 | 2.777274 | 1.385682 | 0.6092938 | 0.4050857 | 67.68003 | 5.615671 | 9.303509796 | 7.741580666 | 0.7514272 | 3924
2024-05-21 | 2024-05-21 15:03 | Aus_RM361 | 2041219 | -- | 13.4641 | 3.314956 | 1.537581 | 43.34691 | 1.956813 | 0.03915025 | 0.443006 | 0.2674226 | -- | 4.20207 | 6.183046348 | 4.678858983 | 18.44402 | 3924
2024-05-21 | 2024-05-21 15:05 | Aus_KF461 | 2041220 | -- | 13.43323 | 3.407718 | 1.582355 | 43.06821 | 2.004392 | 0.08484008 | 0.475336 | 0.2637572 | -- | 5.310932 | 6.35310804 | 4.815106265 | 8.779732 | 3924
2024-05-21 | 2024-05-21 15:07 | Aus_KF462 | 2041221 | -- | 13.3912 | 3.378474 | 1.582262 | 43.07172 | 2.00849 | 0.08297937 | 0.4757886 | 0.2651685 | -- | 4.790365 | 6.275768796 | 4.814823266 | 9.003194 | 3924
2024-05-21 | 2024-05-21 15:12 | Aus_KF463 | 2041223 | -- | 13.48331 | 3.392997 | 1.589059 | 43.18267 | 1.954331 | 0.03469932 | 0.4735401 | 0.2686419 | -- | 5.322742 | 6.302754222 | 4.835506537 | 21.6041 | 3924
2024-05-21 | 2024-05-21 15:13 | Aus_HM463 | 2041224 | -- | -- | -- | -- | -- | -- | 1.74 | -- | -- | -- | -- | -- | -- | #VALUE! | 3924
2024-05-21 | 2024-05-21 15:26 | Aus_HM461 | 2041230 | -- | -- | -- | -- | -- | -- | 1.82 | -- | -- | -- | -- | -- | -- | #VALUE! | 3924
2024-05-21 | 2024-05-21 15:26 | Aus_HM462 | 2041231 | -- | -- | -- | -- | -- | -- | 2.41 | -- | -- | -- | -- | -- | -- | #VALUE! | 3924
2024-05-21 | 2024-05-21 15:46 | Man_CLK461 | 2041232 | 3.11 | 20.78514 | 5.112203 | 2.403685 | 66.12379 | 2.910735 | 1.582392 | 0.6655959 | 0.396913 | 60.78103 | 4.186783 | 9.48030293 | 7.314413455 | 0.6816329 | 3924
2024-05-21 | 2024-05-21 16:03 | Aus_RM361 | 2041235 | -- | 13.26843 | 3.248852 | 1.526435 | 43.11105 | 1.956279 | 0.0258422 | 0.441721 | 0.2739175 | -- | 2.896543 | 6.02672978 | 4.644941705 | 28.22417 | 3924
2024-05-21 | 2024-05-21 16:41 | Aus_CLK463 | 2041240 | 1.17 | 20.73586 | 5.13998 | 2.513888 | 65.60475 | 2.812455 | 1.699245 | 0.7106508 | 0.4293863 | 66.59608577 | 5.616671 | 9.367448504 | 7.649761184 | 0.6819829 | 3924
2024-05-21 | 2024-05-21 16:41 | Man_CLK461 | 2041241 | 1.77 | 20.74243 | 5.001837 | 2.389853 | 66.41846 | 2.919703 | 1.590064 | 0.6476108 | 0.3907528 | 68.52158 | 2.340215 | 9.211236774 | 7.272322679 | 0.6637187 | 3924
2024-05-21 | 2024-05-21 16:41 | Man_CLK462 | 2041242 | 3.35 | 20.6915 | 5.103735 | 2.390088 | 65.50663 | 2.846434 | 1.912175 | 0.7604658 | 0.427943 | 58.07952316 | 5.219251 | 9.480868854 | 7.273037784 | 0.6272383 | 3924
2024-05-21 | 2024-05-21 17:03 | Aus_RM361 | 2041243 | -- | 13.23845 | 3.285144 | 1.509822 | 43.38187 | 1.942177 | 0.02626991 | 0.4308193 | 0.2647483 | -- | 1.972977 | 6.151012776 | 4.594388346 | 26.96109 | 3924
2024-05-21 | 2024-05-21 17:05 | Aus_RM362 | 2041244 | -- | 14.29469 | 3.605348 | 1.666863 | 42.42269 | 2.000261 | 0.05144522 | 0.4909229 | 0.2745221 | -- | 15.79513 | 6.733840004 | 5.072264109 | 15.00681 | 3924
2024-05-21 | 2024-05-21 17:43 | Man_CLK462 | 2041248 | 3.38 | 20.67792 | 5.179753 | 2.409125 | 66.20329 | 2.903231 | 1.809805 | 0.6272781 | 0.3808 | 60.35879 | 3.368702 | 9.65010595 | 7.330967375 | 0.5664746 | 3924
2024-05-21 | 2024-05-21 17:56 | Aus_RM362 | 2041251 | -- | 13.21187 | 3.206478 | 1.500529 | 43.4265 | 1.954994 | 0.02543154 | 0.4336205 | 0.2629466 | -- | 1.198603 | 5.958271632 | 4.566109747 | 27.85221 | 3924
2024-05-21 | 2024-05-21 18:01 | Aus_RM323 | 2041252 | -- | 13.5 | 3.4 | 1.63 | 42.93 | 1.93 | 0.09 | 0.48 | 0.31 | -- | 6.321932808 | 6.25204 | 4.96009 | 8.983452 | 3924
2024-05-21 | 2024-05-21 18:03 | Aus_RM361 | 2041253 | -- | 14.49227 | 3.589831 | 1.67197 | 42.53336 | 2.001796 | 0.04576335 | 0.4965903 | 0.2765807 | -- | 17.08139 | 6.68407891 | 5.08780471 | 17.03346 | 3924
2024-05-21 | 2024-05-21 18:29 | Aus_RM323 | 2041256 | -- | 13.30191 | 3.347184 | 1.564137 | 43.2094 | 1.926613 | 0.02787134 | 0.4496545 | 0.2744805 | -- | 3.421462 | 6.223517796 | 4.759668891 | 26.43766 | 3924
2024-05-21 | 2024-05-21 18:34 | Man_CLK461 | 2041258 | 1.35 | 20.64215 | 5.020452 | 2.445217 | 66.10442 | 2.925187 | 1.557702 | 0.6568631 | 0.4018495 | 69.51085 | 2.596299 | 9.166890636 | 7.440795331 | 0.6917548 | 3924
2024-05-21 | 2024-05-21 18:34 | Man_CLK462 | 2041259 | 1.63 | 20.89313 | 5.007562 | 2.390171 | 66.48811 | 2.887079 | 1.542367 | 0.6200315 | 0.3930011 | 68.19083 | 3.451753 | 9.225869968 | 7.273290353 | 0.6709068 | 3924
2024-05-21 | 2024-05-21 18:41 | Aus_CLK463 | 2041260 | 1.46 | 20.65163 | 5.146756 | 2.491356 | 65.72345 | 2.755008 | 1.602871 | 0.6802548 | 0.4113107 | 66.52557 | 4.537742 | 9.423529048 | 7.581196308 | 0.6922976 | 3924
2024-05-21 | 2024-05-21 19:01 | Aus_RM323 | 2041262 | -- | 13.80414 | 3.415022 | 1.604261 | 43.03729 | 1.918726 | 0.02956615 | 0.4725297 | 0.2742957 | -- | 8.656531 | 6.335398688 | 4.881766223 | 25.57258 | 3924
2024-05-21 | 2024-05-21 19:03 | Aus_RM361 | 2041264 | -- | 14.42702 | 3.572722 | 1.668128 | 42.41811 | 1.980401 | 0.02813728 | 0.4901702 | 0.283119 | -- | 16.78331 | 6.645240724 | 5.076113504 | 27.8094 | 3924
2024-05-21 | 2024-05-21 19:05 | Aus_KF461 | 2041265 | -- | 13.39923 | 3.375945 | 1.584159 | 43.00025 | 2.00622 | 0.07512289 | 0.4751716 | 0.2643849 | -- | 5.068152 | 6.265857222 | 4.820595837 | 9.924314 | 3924
2024-05-21 | 2024-05-21 19:07 | Aus_KF462 | 2041266 | -- | 13.49585 | 3.439406 | 1.59897 | 43.01166 | 1.982684 | 0.03895022 | 0.4794029 | 0.2684355 | -- | 6.201687 | 6.40896866 | 4.86566571 | 19.36756 | 3924
2024-05-21 | 2024-05-21 19:12 | Aus_KF463 | 2041267 | -- | 13.32049 | 3.430937 | 1.597504 | 43.05816 | 1.93654 | 0.03668057 | 0.4641686 | 0.2701484 | -- | 4.506202 | 6.389006282 | 4.861204672 | 20.27274 | 3924
2024-05-21 | 2024-05-21 19:33 | Aus_RM323 | 2041271 | -- | 13.43 | 3.34 | 1.59 | 43.03 | 1.92 | 0.07 | 0.47 | 0.31 | -- | 5.065550536 | 6.16072 | 4.83837 | 11.42857 | 3924
2024-05-21 | 2024-05-21 20:01 | Aus_RM323 | 2041277 | -- | 13.18718 | 3.317457 | 1.550331 | 43.38414 | 1.935753 | 0.06390045 | 0.4424924 | 0.2698909 | -- | 1.732526 | 6.168100998 | 4.717657233 | 11.3432 | 3924
2024-05-21 | 2024-05-21 20:03 | Aus_RM361 | 2041279 | -- | 13.83297 | 3.401238 | 1.596066 | 42.90895 | 1.970747 | 0.03105841 | 0.4678429 | 0.2688265 | -- | 9.219936 | 6.312737028 | 4.856828838 | 23.98826 | 3924
2024-05-21 | 2024-05-21 20:26 | Man_CLK461 | 2041280 | 1.17 | 20.79083 | 5.078897 | 2.462701 | 66.04881 | 2.935754 | 1.666667 | 0.6739733 | 0.4064804 | 68.46964 | 4.360864 | 9.292186958 | 7.493999143 | 0.658851 | 3924
2024-05-21 | 2024-05-21 20:27 | Man_CLK462 | 2041281 | 2.27 | 20.84507 | 5.024202 | 2.401582 | 66.61191 | 2.913459 | 1.376491 | 0.6281803 | 0.3886099 | 66.32653 | 2.754848 | 9.250658556 | 7.308014026 | 0.7526774 | 3924
2024-05-21 | 2024-05-21 20:41 | Aus_CLK463 | 2041283 | 1.43 | 20.72519 | 5.017847 | 2.437647 | 65.5945 | 2.718047 | 1.733054 | 0.7153891 | 0.410903 | 66.5065 | 4.855158 | 9.172795826 | 7.417759821 | 0.6572439 | 3924
2024-05-21 | 2024-05-21 21:01 | Aus_RM323 | 2041285 | -- | 13.24734 | 3.27244 | 1.544124 | 43.33691 | 1.925208 | 0.0621401 | 0.4414178 | 0.270898 | -- | 2.160135 | 6.059308192 | 4.698769332 | 11.67073 | 3924
2024-05-21 | 2024-05-21 21:03 | Aus_RM361 | 2041286 | -- | 13.61671 | 3.404478 | 1.57922 | 42.92451 | 1.949288 | 0.03131483 | 0.4659411 | 0.2588181 | -- | 7.310465 | 6.34982646 | 4.80556646 | 23.32775 | 3924
2024-05-21 | 2024-05-21 21:28 | Man_CLK462 | 2041290 | 1.53 | 20.95621 | 5.029688 | 2.414893 | 66.52782 | 2.904104 | 1.465803 | 0.6434103 | 0.4008023 | 68.09619 | 4.011118 | 9.242674244 | 7.348519399 | 0.7263919 | 3924
2024-05-21 | 2024-05-21 22:01 | Aus_RM323 | 2041294 | -- | 13.72101 | 3.463932 | 1.609966 | 43.10373 | 1.963324 | 0.04745989 | 0.4600204 | 0.2772115 | -- | 7.991562 | 6.455357328 | 4.899126538 | 15.78594 | 3924
2024-05-21 | 2024-05-21 22:03 | Aus_RM361 | 2041295 | -- | 13.76997 | 3.379668 | 1.56331 | 43.19704 | 1.950282 | 0.03223535 | 0.4660205 | 0.2675282 | -- | 7.648682 | 6.31099968 | 4.75715233 | 23.01234 | 3924
2024-05-21 | 2024-05-21 22:33 | Man_CLK461 | 2041298 | 1.28 | 20.6845 | 4.961951 | 2.426364 | 65.80604 | 2.878129 | 1.711449 | 0.6827524 | 0.3947941 | 68.67922 | 3.560076 | 9.043762262 | 7.383425652 | 0.6371663 | 3924
2024-05-21 | 2024-05-21 22:33 | Man_CLK462 | 2041299 | 1.32 | 20.94654 | 5.060829 | 2.444586 | 66.39793 | 2.884048 | 1.424029 | 0.6395038 | 0.3895279 | 68.24414 | 4.516722 | 9.274957338 | 7.438875198 | 0.7351502 | 3924
2024-05-21 | 2024-05-21 22:41 | Aus_CLK463 | 2041300 | 2.2 | 20.82395 | 5.072538 | 2.441113 | 65.9072 | 2.750668 | 1.686223 | 0.7007481 | 0.4190626 | 63.52189 | 5.025101 | 9.311862504 | 7.428306859 | 0.6743517 | 3924
2024-05-21 | 2024-05-21 23:01 | Aus_RM323 | 2041301 | -- | 13.88106 | 3.499059 | 1.62194 | 43.00196 | 1.933069 | 0.05291026 | 0.464108 | 0.2782351 | -- | 9.871557 | 6.52818387 | 4.93556342 | 14.25052 | 3924
2024-05-21 | 2024-05-21 23:03 | Aus_RM361 | 2041304 | -- | 13.33651 | 3.270394 | 1.530938 | 43.66942 | 1.959332 | 0.03457079 | 0.4500744 | 0.2616143 | -- | 1.88125 | 6.076197004 | 4.658644334 | 20.84444 | 3924
2024-05-21 | 2024-05-21 23:05 | Aus_KF461 | 2041305 | -- | 13.45887 | 3.359689 | 1.586672 | 43.16493 | 2.011437 | 0.07485741 | 0.4709759 | 0.2655412 | -- | 4.995648 | 6.218526826 | 4.828242896 | 9.93174 | 3924
2024-05-21 | 2024-05-21 23:10 | Aus_KF462 | 2041306 | -- | 13.56 | 3.38 | 1.61 | 42.97 | 1.91 | 0.03 | 0.49 | 0.33 | -- | 6.592175688 | 6.23288 | 4.89923 | 28.09426 | 3924
2024-05-21 | 2024-05-21 23:12 | Aus_KF463 | 2041307 | -- | 13.49 | 3.31 | 1.62 | 43.04 | 1.84 | 0.01 | 0.47 | 0.32 | -- | 5.431187296 | 6.03046 | 4.92966 | 81.29032 | 3924
2024-05-21 | 2024-05-21 23:13 | Aus_HM463 | 2041308 | -- | -- | -- | -- | -- | -- | 2.07 | -- | -- | -- | -- | -- | -- | #VALUE! | 3924
2024-05-21 | 2024-05-21 23:41 | Aus_CLK463 | 2041316 | 1.42 | 20.96058 | 5.15771 | 2.485623 | 65.57773 | 2.751184 | 1.572251 | 0.6515111 | 0.4025589 | 63.68177416 | 7.691709 | 9.462257384 | 7.563750789 | 0.6830388 | 3924
2024-05-21 | 2024-05-21 23:55 | Aus_HM461 | 2041317 | -- | -- | -- | -- | -- | -- | 1.83 | -- | -- | -- | -- | -- | -- | #VALUE! | 3924
2024-05-21 | 2024-05-21 23:56 | Aus_HM462 | 2041318 | -- | -- | -- | -- | -- | -- | 1.93 | -- | -- | -- | -- | -- | -- | #VALUE! | 3924
2024-05-22 | 2024-05-22 00:03 | Aus_RM361 | 2041319 | -- | 13.30817 | 3.232738 | 1.520164 | 43.5579 | 1.940906 | 0.03609102 | 0.4525517 | 0.2598699 | -- | 1.777544 | 5.994638212 | 4.625859052 | 19.96248 | 3924
2024-05-22 | 2024-05-22 00:05 | Aus_RM362 | 2041320 | -- | 14.63876 | 3.587245 | 1.682998 | 42.58529 | 2.018871 | 0.04086073 | 0.491714 | 0.2717502 | -- | 18.18057 | 6.658566634 | 5.121362914 | 18.8231 | 3924
2024-05-22 | 2024-05-22 00:07 | Aus_RM323 | 2041321 | -- | 13.40796 | 3.587273 | 1.677619 | 42.99122 | 1.95946 | 0.07688586 | 0.4927507 | 0.2805241 | -- | 6.342813 | 6.667742102 | 5.104994617 | 10.16219 | 3924
2024-05-22 | 2024-05-22 00:38 | Man_CLK461 | 2041324 | 1.38 | 20.78986 | 4.993007 | 2.419917 | 65.89609 | 2.87855 | 1.698941 | 0.6828265 | 0.397108 | 67.63856 | 4.340099 | 9.136968986 | 7.363807431 | 0.6436518 | 3924
2024-05-22 | 2024-05-22 00:39 | Man_CLK462 | 2041325 | 1.32 | 20.80371 | 5.072969 | 2.457639 | 66.27016 | 2.883609 | 1.506781 | 0.6502565 | 0.3955471 | 68.70928 | 3.756332 | 9.285042662 | 7.478595477 | 0.7060038 | 3924
2024-05-22 | 2024-05-22 00:41 | Aus_CLK463 | 2041326 | 1.03 | 21.07139 | 5.0644 | 2.475243 | 65.93482 | 2.77796 | 1.363501 | 0.6043 | 0.391897 | 66.52272153 | 7.063944 | 9.232548844 | 7.532164449 | 0.7480533 | 3924
2024-05-22 | 2024-05-22 01:03 | Aus_RM361 | 2041330 | -- | 13.18688 | 3.225519 | 1.501812 | 43.71606 | 1.946022 | 0.03009328 | 0.4387003 | 0.2685047 | -- | 0.1922769 | 6.006559446 | 4.570013916 | 23.91961 | 3924
2024-05-22 | 2024-05-22 01:05 | Aus_RM362 | 2041331 | -- | 14.0165 | 3.460777 | 1.632633 | 42.73632 | 1.981909 | 0.0319146 | 0.4742136 | 0.2723716 | -- | 11.66974 | 6.408644014 | 4.968102219 | 23.65793 | 3924
2024-05-22 | 2024-05-22 02:01 | Aus_RM323 | 2041340 | -- | 13.74 | 3.46 | 1.69 | 42.6 | 1.84 | 0.04 | 0.49 | 0.32 | -- | 9.768333072 | 6.30952 | 5.14267 | 20.74811 | 3924
2024-05-22 | 2024-05-22 02:03 | Aus_RM361 | 2041341 | -- | 13.83 | 3.31 | 1.61 | 43.27 | 1.89 | 0.01 | 0.47 | 0.31 | -- | 7.638181624 | 6.04738 | 4.89923 | 80 | 3924
2024-05-22 | 2024-05-22 02:05 | Aus_RM362 | 2041342 | -- | 13.7 | 3.25 | 1.6 | 43.1 | 1.86 | 0.02 | 0.46 | 0.31 | -- | 6.72735056 | 5.9053 | 4.8688 | 39.57447 | 3924
2024-05-22 | 2024-05-22 02:34 | Man_CLK461 | 2041350 | 1.74 | 20.65026 | 5.186637 | 2.454589 | 65.58683 | 2.900909 | 1.858779 | 0.7404005 | 0.4250743 | 64.62458 | 5.107997 | 9.591423462 | 7.469314327 | 0.6340781 | 3924
2024-05-22 | 2024-05-22 02:37 | Man_CLK462 | 2041351 | 2.8 | 20.67863 | 5.06982 | 2.397932 | 66.07235 | 2.881691 | 1.66312 | 0.6962029 | 0.4064623 | 62.93605533 | 3.207724 | 9.377722056 | 7.296907076 | 0.6716176 | 3924
2024-05-22 | 2024-05-22 03:01 | Aus_RM323 | 2041355 | -- | 13.58 | 3.31 | 1.62 | 42.81 | 1.81 | 0.03 | 0.47 | 0.33 | -- | 6.911594248 | 6.03046 | 4.92966 | 27.52688 | 3924
2024-05-22 | 2024-05-22 03:03 | Aus_RM361 | 2041357 | -- | 14.47 | 3.45 | 1.68 | 42.4 | 1.9 | 0.02 | 0.49 | 0.34 | -- | 16.59941824 | 6.29994 | 5.11224 | 42.78655 | 3924
2024-05-22 | 2024-05-22 03:05 | Aus_RM362 | 2041359 | -- | 13.94 | 3.32 | 1.62 | 42.71 | 1.87 | 0.02 | 0.47 | 0.32 | -- | 10.36554948 | 6.05696 | 4.92966 | 40.64516 | 3924
2024-05-22 | 2024-05-22 03:08 | Aus_KF461 | 2041361 | -- | 13.48 | 3.28 | 1.6 | 43.11 | 1.9 | 0.04 | 0.48 | 0.31 | -- | 4.956583912 | 5.9848 | 4.8688 | 20.21277 | 3924
2024-05-22 | 2024-05-22 03:10 | Aus_KF462 | 2041363 | -- | 13.43 | 3.27 | 1.62 | 43.01 | 1.87 | 0.02 | 0.48 | 0.32 | -- | 4.8045734 | 5.92446 | 4.92966 | 41.07069 | 3924
2024-05-22 | 2024-05-22 03:12 | Aus_KF463 | 2041364 | -- | 13.66 | 3.34 | 1.63 | 43.27 | 1.84 | 0.02 | 0.47 | 0.34 | -- | 6.34972444 | 6.09304 | 4.96009 | 41.93548 | 3924
2024-05-22 | 2024-05-22 03:14 | Aus_CLK463 | 2041365 | 2.12 | 20.77051 | 5.142396 | 2.468654 | 65.13551 | 2.72089 | 1.61724 | 0.6746717 | 0.4040508 | 60.60347 | 7.319234 | 9.450386832 | 7.512114122 | 0.6774162 | 3924
2024-05-22 | 2024-05-22 03:49 | Aus_CLK463 | 2041370 | 1.87 | 20.78833 | 5.087454 | 2.450822 | 65.45155 | 2.73699 | 1.637949 | 0.6587419 | 0.4021291 | 63.16699 | 6.204198 | 9.334962276 | 7.457851346 | 0.6590606 | 3924
2024-05-22 | 2024-05-22 03:49 | Man_CLK462 | 2041371 | 1.85 | 20.96935 | 4.977359 | 2.387475 | 66.28217 | 2.851961 | 1.446555 | 0.6293767 | 0.3940446 | 66.08432 | 4.583774 | 9.15039365 | 7.265086425 | 0.721773 | 3924
2024-05-22 | 2024-05-22 04:01 | Aus_RM323 | 2041372 | -- | 13.66 | 3.33 | 1.62 | 43.12 | 1.83 | 0.02 | 0.46 | 0.32 | -- | 6.748930288 | 6.08346 | 4.92966 | 40.21963 | 3924
2024-05-22 | 2024-05-22 04:03 | Aus_RM361 | 2041376 | -- | 13.47 | 3.25 | 1.57 | 42.8 | 1.86 | 0.02 | 0.46 | 0.31 | -- | 5.63823432 | 5.95606 | 4.77751 | 39.57447 | 3924
2024-05-22 | 2024-05-22 04:05 | Aus_RM362 | 2041377 | -- | 13.98 | 3.38 | 1.62 | 42.65 | 1.88 | 0.02 | 0.47 | 0.33 | -- | 11.19792 | 6.21596 | 4.92966 | 41.29032 | 3924
2024-05-22 | 2024-05-22 04:47 | Man_CLK461 | 2041380 | 1.39 | 20.82089 | 4.959229 | 2.404633 | 65.93426 | 2.857925 | 1.578514 | 0.6538299 | 0.3805513 | 67.76619 | 4.302067 | 9.073317814 | 7.317298219 | 0.6635892 | 3924
2024-05-22 | 2024-05-22 04:47 | Man_CLK462 | 2041381 | 1.99 | 20.72526 | 5.006954 | 2.406451 | 66.05103 | 2.853173 | 1.600503 | 0.6732728 | 0.3937945 | 66.20254 | 3.364822 | 9.196713008 | 7.322830393 | 0.6754877 | 3924
2024-05-22 | 2024-05-22 04:48 | Aus_CLK463 | 2041382 | 1.8 | 20.90278 | 5.082009 | 2.442116 | 65.47621 | 2.737562 | 1.708438 | 0.6928079 | 0.4091778 | 62.73156 | 7.075796 | 9.335263578 | 7.431358988 | 0.6541619 | 3924
2024-05-22 | 2024-05-22 05:01 | Aus_RM323 | 2041383 | -- | 13.76234 | 3.427157 | 1.636204 | 42.971 | 1.948704 | 0.04091245 | 0.4614422 | 0.2794328 | -- | 8.596581 | 6.313508882 | 4.978968772 | 18.41188 | 3924
2024-05-22 | 2024-05-22 05:03 | Aus_RM361 | 2041384 | -- | 13.05931 | 3.20014 | 1.484859 | 43.75032 | 1.911487 | 0.03325789 | 0.4438415 | 0.2478023 | -- | -1.15701 | 5.967989572 | 4.518425937 | 20.97194 | 3924
2024-05-22 | 2024-05-22 05:05 | Aus_RM362 | 2041385 | -- | 14.02457 | 3.485162 | 1.605325 | 42.92867 | 1.980135 | 0.03191079 | 0.4697674 | 0.277027 | -- | 11.24254 | 6.5194694 | 4.885003975 | 23.73041 | 3924
2024-05-22 | 2024-05-22 06:01 | Aus_RM323 | 2041391 | -- | 13.82863 | 3.506164 | 1.650106 | 42.84553 | 1.97941 | 0.04771727 | 0.4690702 | 0.2824615 | -- | 9.967452 | 6.499355248 | 5.021272558 | 16.00417 | 3924
2024-05-22 | 2024-05-22 06:03 | Aus_RM361 | 2041392 | -- | 13.28789 | 3.26886 | 1.506839 | 43.56335 | 1.917152 | 0.02854032 | 0.4426161 | 0.2549607 | -- | 1.755082 | 6.112907412 | 4.585311077 | 24.72558 | 3924
2024-05-22 | 2024-05-22 06:05 | Aus_RM362 | 2041393 | -- | 14.17121 | 3.465154 | 1.621348 | 42.56289 | 1.969512 | 0.02923759 | 0.4749705 | 0.279248 | -- | 13.54296 | 6.439337284 | 4.933761964 | 26.14956 | 3924
2024-05-22 | 2024-05-22 06:33 | Man_CLK461 | 2041394 | 1.33 | 20.87244 | 5.023326 | 2.424909 | 65.98203 | 2.895296 | 1.600127 | 0.6554869 | 0.3864079 | 67.35355 | 4.945431 | 9.208867872 | 7.378998087 | 0.6602301 | 3924
2024-05-22 | 2024-05-22 06:33 | Man_CLK462 | 2041395 | 2.28 | 20.66881 | 5.095751 | 2.431721 | 66.37945 | 2.892427 | 1.597405 | 0.6696782 | 0.4040101 | 66.15529 | 2.347985 | 9.389268218 | 7.399727003 | 0.6831344 | 3924
2024-05-22 | 2024-05-22 06:41 | Aus_CLK463 | 2041396 | 2.37 | 20.99203 | 5.121184 | 2.440984 | 65.26521 | 2.7642 | 1.657667 | 0.6893314 | 0.4146441 | 58.61225 | 8.68872 | 9.440992672 | 7.427914312 | 0.6766677 | 3924
2024-05-22 | 2024-05-22 07:01 | Aus_RM323 | 2041401 | -- | 13.78408 | 3.43159 | 1.613594 | 42.64943 | 1.974995 | 0.03926057 | 0.4562276 | 0.2756974 | -- | 9.769223 | 6.363512452 | 4.910166542 | 18.95075 | 3924
2024-05-22 | 2024-05-22 07:03 | Aus_RM361 | 2041402 | -- | 13.59207 | 3.384158 | 1.558867 | 43.04503 | 1.954072 | 0.03271198 | 0.4504733 | 0.2698835 | -- | 6.603474 | 6.330415736 | 4.743632281 | 22.36545 | 3924
2024-05-22 | 2024-05-22 07:05 | Aus_RM362 | 2041403 | -- | 13.26964 | 3.224724 | 1.544141 | 42.70351 | 1.925705 | 0.03584906 | 0.4593152 | 0.2770662 | -- | 4.05539 | 5.932832028 | 4.698821063 | 20.87674 | 3924
2024-05-22 | 2024-05-22 07:08 | Aus_KF461 | 2041404 | -- | 13.46 | 3.28 | 1.6 | 42.81 | 1.88 | 0.04 | 0.47 | 0.29 | -- | 5.705923832 | 5.9848 | 4.8688 | 19.35484 | 3924
2024-05-22 | 2024-05-22 07:10 | Aus_KF462 | 2041405 | -- | 13.41 | 3.39 | 1.55 | 43.01 | 2.03 | 0.06 | 0.45 | 0.28 | -- | 5.165216264 | 6.3609 | 4.71665 | 12.40448 | 3924
2024-05-22 | 2024-05-22 07:12 | Aus_KF463 | 2041406 | -- | 13.57 | 3.31 | 1.61 | 42.83 | 1.83 | 0.02 | 0.46 | 0.33 | -- | 6.75337868 | 6.04738 | 4.89923 | 40.86479 | 3924
2024-05-22 | 2024-05-22 07:13 | Aus_HM463 | 2041407 | -- | -- | -- | -- | -- | -- | 1.99 | -- | -- | -- | -- | -- | -- | #VALUE! | 3924
2024-05-22 | 2024-05-22 07:41 | Aus_CLK463 | 2041412 | 2.13 | 20.88689 | 5.079841 | 2.443325 | 65.35915 | 2.755267 | 1.641269 | 0.6691383 | 0.4060237 | 61.04518 | 7.288962 | 9.32747275 | 7.435037975 | 0.6661802 | 3924
2024-05-22 | 2024-05-22 08:01 | Aus_RM323 | 2041413 | -- | 13.65884 | 3.403626 | 1.598669 | 43.13513 | 1.963645 | 0.03960601 | 0.4580106 | 0.2709662 | -- | 7.042616 | 6.314660952 | 4.864749767 | 18.66964 | 3924
2024-05-22 | 2024-05-22 08:03 | Aus_RM361 | 2041414 | -- | 14.225 | 3.526938 | 1.657611 | 42.71121 | 1.997277 | 0.02898517 | 0.48538 | 0.2767119 | -- | 13.90231 | 6.541707888 | 5.044110273 | 26.57003 | 3924
2024-05-22 | 2024-05-22 08:05 | Aus_RM362 | 2041415 | -- | 13.45385 | 3.298274 | 1.534699 | 43.27166 | 1.928307 | 0.03730806 | 0.4563359 | 0.2610061 | -- | 4.257366 | 6.143715392 | 4.670089057 | 19.4369 | 3924
2024-05-22 | 2024-05-22 08:15 | Man_CLK462 | 2041416 | 1.82 | -- | -- | -- | -- | -- | -- | -- | -- | -- | -- | -- | -- | #VALUE! | 3924
2024-05-22 | 2024-05-22 08:40 | Man_CLK461 | 2041417 | 1.64 | 20.80593 | 5.101705 | 2.441217 | 65.89338 | 2.905358 | 1.665286 | 0.6919003 | 0.4057449 | 65.68624748 | 5.060497 | 9.388979086 | 7.428623331 | 0.6679892 | 3924
2024-05-22 | 2024-05-22 08:41 | Aus_CLK463 | 2041418 | 1.9 | 21.00693 | 5.108401 | 2.451492 | 65.03515 | 2.736109 | 1.681469 | 0.6756237 | 0.4072067 | 59.54666 | 9.469969 | 9.389338186 | 7.459890156 | 0.6544438 | 3924
2024-05-22 | 2024-05-22 08:41 | Man_CLK462 | 2041419 | 1.88 | 20.86061 | 5.091033 | 2.421611 | 65.93417 | 2.850494 | 1.682487 | 0.6827028 | 0.404358 | 64.55943 | 5.330259 | 9.393871638 | 7.368962273 | 0.6554439 | 3924
2024-05-22 | 2024-05-22 08:42 | Aus_HM461 | 2041420 | -- | -- | -- | -- | -- | -- | 2.19 | -- | -- | -- | -- | -- | -- | #VALUE! | 3924
2024-05-22 | 2024-05-22 08:43 | Aus_HM462 | 2041421 | -- | -- | -- | -- | -- | -- | 2.24 | -- | -- | -- | -- | -- | -- | #VALUE! | 3924
2024-05-22 | 2024-05-22 09:01 | Aus_RM323 | 2041422 | -- | 13.58086 | 3.364577 | 1.601837 | 43.12001 | 1.9817 | 0.03534915 | 0.4588338 | 0.2689683 | -- | 6.223905 | 6.205820846 | 4.874389991 | 20.86479 | 3924
2024-05-22 | 2024-05-22 09:03 | Aus_RM361 | 2041424 | -- | 14.24666 | 3.521198 | 1.652262 | 42.76242 | 1.985453 | 0.03503625 | 0.4850786 | 0.275922 | -- | 13.89646 | 6.535547396 | 5.027833266 | 21.94474 | 3924
2024-05-22 | 2024-05-22 09:05 | Aus_RM362 | 2041427 | -- | 13.87885 | 3.413175 | 1.598952 | 42.95076 | 1.964755 | 0.03514087 | 0.4718146 | 0.2687798 | -- | 9.54973 | 6.339486966 | 4.865610936 | 21.29592 | 3924
2024-05-22 | 2024-05-22 10:01 | Aus_RM323 | 2041444 | -- | 13.23798 | 3.285997 | 1.538798 | 43.20378 | 1.978237 | 0.04107308 | 0.4376865 | 0.2635032 | -- | 2.551461 | 6.104245834 | 4.682562314 | 17.34721 | 3924
2024-05-22 | 2024-05-22 10:03 | Aus_RM361 | 2041445 | -- | 13.15871 | 3.244646 | 1.508657 | 43.45037 | 1.924006 | 0.03812847 | 0.435657 | 0.2638904 | -- | 0.8703007 | 6.045664256 | 4.590843251 | 18.65471 | 3924
2024-05-22 | 2024-05-22 10:05 | Aus_RM362 | 2041446 | -- | 13.61319 | 3.353323 | 1.563038 | 43.07441 | 1.942036 | 0.02927458 | 0.4531931 | 0.2576408 | -- | 6.54311 | 6.241645654 | 4.756324634 | 24.53104 | 3924
2024-05-22 | 2024-05-22 10:32 | Man_CLK461 | 2041447 | 1.66 | 20.73924 | 5.145346 | 2.406726 | 65.13455 | 2.873391 | 2.221334 | 0.783551 | 0.4412373 | 62.77862 | 7.00139 | 9.562986508 | 7.323667218 | 0.5565081 | 3924
2024-05-22 | 2024-05-22 10:32 | Man_CLK462 | 2041448 | 1.42 | 20.80248 | 5.142581 | 2.455459 | 65.87041 | 2.907062 | 1.76694 | 0.7138439 | 0.4331473 | 66.21961 | 5.323896 | 9.473203022 | 7.471961737 | 0.6601393 | 3924
2024-05-22 | 2024-05-22 10:42 | Aus_CLK463 | 2041449 | 1.45 | 21.05007 | 5.048737 | 2.440555 | 65.55981 | 2.754688 | 1.608445 | 0.656112 | 0.4106484 | 63.6031 | 7.915497 | 9.24973399 | 7.426608865 | 0.6765927 | 3924
2024-05-22 | 2024-05-22 11:01 | Aus_RM323 | 2041451 | -- | 13.15794 | 3.297365 | 1.532024 | 43.16982 | 1.976612 | 0.03530505 | 0.4419299 | 0.2667824 | -- | 2.017684 | 6.145832642 | 4.661949032 | 20.40348 | 3924
2024-05-22 | 2024-05-22 11:03 | Aus_RM361 | 2041452 | -- | 12.62325 | 3.086633 | 1.440289 | 43.74687 | 1.896914 | 0.03800769 | 0.4217283 | 0.252073 | -- | -5.520065 | 5.742608462 | 4.382799427 | 18.00091 | 3924
2024-05-22 | 2024-05-22 11:05 | Aus_RM362 | 2041453 | -- | 12.82424 | 3.113546 | 1.454142 | 43.80576 | 1.900977 | 0.0330937 | 0.4249723 | 0.2552125 | -- | -3.820982 | 5.790488636 | 4.424954106 | 20.87965 | 3924
2024-05-22 | 2024-05-22 11:08 | Aus_KF461 | 2041455 | -- | 13.48 | 3.32 | 1.61 | 42.86 | 1.9 | 0.03 | 0.47 | 0.3 | -- | 5.9378848 | 6.07388 | 4.89923 | 26.23656 | 3924
2024-05-22 | 2024-05-22 11:10 | Aus_KF462 | 2041456 | -- | 13.51 | 3.33 | 1.61 | 43.03 | 1.87 | 0.02 | 0.48 | 0.29 | -- | 5.724480984 | 6.10038 | 4.89923 | 39.13521 | 3924
2024-05-22 | 2024-05-22 11:12 | Aus_KF463 | 2041457 | -- | 13.65 | 3.35 | 1.62 | 42.9 | 1.85 | 0.023 | 0.46 | 0.33 | -- | 7.4399428 | 6.13646 | 4.92966 | 35.5346 | 3924
2024-05-22 | 2024-05-22 12:01 | Aus_RM323 | 2041466 | -- | 13.37454 | 3.343546 | 1.550287 | 43.13675 | 1.96799 | 0.03322725 | 0.4408727 | 0.265512 | -- | 4.235853 | 6.237311296 | 4.717523341 | 21.60296 | 3924
2024-05-22 | 2024-05-22 12:03 | Aus_RM361 | 2041467 | -- | 13.15299 | 3.225036 | 1.519556 | 43.45149 | 1.921091 | 0.02930212 | 0.4304864 | 0.2693112 | -- | 0.7300396 | 5.975256648 | 4.624008908 | 24.36239 | 3924
2024-05-22 | 2024-05-22 12:05 | Aus_RM362 | 2041468 | -- | 13.13702 | 3.177093 | 1.498656 | 43.29388 | 1.901946 | 0.02779515 | 0.4341486 | 0.2580474 | -- | 0.8112118 | 5.883570498 | 4.560410208 | 25.27249 | 3924
2024-05-22 | 2024-05-22 12:31 | Man_CLK461 | 2041472 | 1.18 | 21.09402 | 5.016079 | 2.437176 | 67.29507 | 2.977285 | 1.038769 | 0.4783993 | 0.3589016 | 71.65672 | 2.795063 | 9.168907558 | 7.416326568 | 0.8377678 | 3924
2024-05-22 | 2024-05-22 12:32 | Man_CLK462 | 2041473 | 1.5 | 20.80593 | 5.143322 | 2.456765 | 65.61692 | 2.907984 | 1.637308 | 0.6927789 | 0.4046453 | 64.8289 | 6.137241 | 9.47295692 | 7.475935895 | 0.6789938 | 3924
2024-05-22 | 2024-05-22 12:41 | Aus_CLK463 | 2041474 | 1.78 | 20.80743 | 5.023775 | 2.430834 | 66.06344 | 2.782395 | 1.602304 | 0.6578429 | 0.4061325 | 66.33560317 | 4.144961 | 9.200032622 | 7.397027862 | 0.6764685 | 3924
2024-05-22 | 2024-05-22 13:01 | Aus_RM323 | 2041479 | -- | 13.219 | 3.233619 | 1.529319 | 43.36231 | 1.980631 | 0.02869524 | 0.4326824 | 0.2617972 | -- | 1.625672 | 5.981482602 | 4.653717717 | 24.60489 | 3924
2024-05-22 | 2024-05-22 13:03 | Aus_RM361 | 2041480 | -- | 13.73249 | 3.383618 | 1.590705 | 43.00664 | 1.953953 | 0.02798566 | 0.4549121 | 0.2703758 | -- | 7.960659 | 6.27511484 | 4.840515315 | 26.3003 | 3924
2024-05-22 | 2024-05-22 13:05 | Aus_RM362 | 2041481 | -- | 13.86108 | 3.416784 | 1.58613 | 42.88591 | 1.951805 | 0.02342588 | 0.4681173 | 0.2642517 | -- | 9.600523 | 6.37074564 | 4.82659359 | 31.562 | 3924
2024-05-22 | 2024-05-22 14:01 | Aus_RM323 | 2041492 | -- | 13.32933 | 3.292476 | 1.5515 | 43.42973 | 2.005533 | 0.03152603 | 0.4412192 | 0.3086207 | -- | 2.689721 | 6.0999234 | 4.7212145 | 24.54245 | 3924
2024-05-22 | 2024-05-22 14:03 | Aus_RM361 | 2041493 | -- | 14.07697 | 3.525432 | 1.633095 | 42.79042 | 1.971715 | 0.03727742 | 0.4682698 | 0.2827362 | -- | 12.35184 | 6.57919806 | 4.969508085 | 20.4775 | 3924
2024-05-22 | 2024-05-22 14:05 | Aus_RM362 | 2041494 | -- | 13.78001 | 3.377934 | 1.574763 | 43.09617 | 1.949952 | 0.1014982 | 0.4566241 | 0.2698063 | -- | 8.048386 | 6.287026104 | 4.792003809 | 7.258783 | 3924
2024-05-22 | 2024-05-22 14:20 | Man_CLK461 | 2041500 | 0.83 | 20.55 | 4.99 | 2.42 | 65.22 | 2.82 | 1.96 | 0.73 | 0.42 | 68.96827 | 4.33812232 | 9.12886 | 7.36406 | 0.5934756 | 3924
2024-05-22 | 2024-05-22 14:21 | Man_CLK462 | 2041501 | 1.47 | 20.62 | 5.08 | 2.45 | 65.86 | 2.85 | 1.56 | 0.66 | 0.4 | 67.78875 | 3.463098272 | 9.3166 | 7.45535 | 0.6909174 | 3924
2024-05-22 | 2024-05-22 14:41 | Aus_CLK463 | 2041502 | 1.69 | 20.59 | 4.97 | 2.4 | 66.05 | 2.72 | 1.55 | 0.64 | 0.41 | 68.7051 | 2.010138104 | 9.1097 | 7.3032 | 0.6927181 | 3924
2024-05-22 | 2024-05-22 15:01 | Aus_RM323 | 2041506 | -- | 13.71 | 3.32 | 1.65 | 42.99 | 1.89 | 0.01 | 0.45 | 0.32 | -- | 7.559886568 | 6.0062 | 5.02095 | 79.58819 | 3924
2024-05-22 | 2024-05-22 15:03 | Aus_RM361 | 2041507 | -- | 14.12 | 3.36 | 1.65 | 42.58 | 1.86 | 0.02 | 0.47 | 0.33 | -- | 12.54796592 | 6.1122 | 5.02095 | 41.29032 | 3924
2024-05-22 | 2024-05-22 15:05 | Aus_RM362 | 2041510 | -- | 12.6 | 3.04 | 1.47 | 43.8 | 1.87 | 0.2 | 0.42 | 0.3 | -- | -6.087482512 | 5.56876 | 4.47321 | 3.722718 | 3924
2024-05-22 | 2024-05-22 15:08 | Aus_KF461 | 2041511 | -- | 13.48796 | 3.396918 | 1.58964 | 43.19711 | 1.985842 | 0.06590175 | 0.4720615 | 0.2751842 | -- | 5.338886 | 6.31216182 | 4.83727452 | 11.48423 | 3924
2024-05-22 | 2024-05-22 15:10 | Aus_KF462 | 2041512 | -- | 13.58464 | 3.442617 | 1.616092 | 43.20134 | 1.98381 | 0.05280729 | 0.4756298 | 0.2753967 | -- | 6.417526 | 6.388507386 | 4.917767956 | 14.39464 | 3924
2024-05-22 | 2024-05-22 15:12 | Aus_KF463 | 2041513 | -- | 13.42248 | 3.365202 | 1.574541 | 43.20293 | 1.948989 | 0.0393419 | 0.4539544 | 0.2634605 | -- | 4.580827 | 6.253661928 | 4.791328263 | 18.46106 | 3924
2024-05-22 | 2024-05-22 15:13 | Aus_HM463 | 2041514 | -- | -- | -- | -- | -- | -- | 1.74 | -- | -- | -- | -- | -- | -- | #VALUE! | 3924
2024-05-22 | 2024-05-22 16:01 | Aus_RM323 | 2041519 | -- | 13.72186 | 3.421928 | 1.617774 | 43.06866 | 2.001098 | 0.02677782 | 0.4537119 | 0.2837115 | -- | 7.902122 | 6.330835592 | 4.922886282 | 28.09105 | 3924
2024-05-22 | 2024-05-22 16:03 | Aus_RM361 | 2041520 | -- | 13.53985 | 3.320583 | 1.566587 | 43.32321 | 1.954682 | 0.03571951 | 0.4575391 | 0.2607485 | -- | 4.986149 | 6.148879746 | 4.767124241 | 20.32068 | 3924
2024-05-22 | 2024-05-22 16:05 | Aus_RM362 | 2041521 | -- | 13.44835 | 3.304043 | 1.553118 | 43.34473 | 1.95783 | 0.1002138 | 0.4437679 | 0.270341 | -- | 4.034761 | 6.127838294 | 4.726138074 | 7.24952 | 3924
2024-05-22 | 2024-05-22 16:06 | Aus_HM461 | 2041522 | -- | -- | -- | -- | -- | -- | 2.09 | -- | -- | -- | -- | -- | -- | #VALUE! | 3924
2024-05-22 | 2024-05-22 16:08 | Aus_HM462 | 2041523 | -- | -- | -- | -- | -- | -- | 2.35 | -- | -- | -- | -- | -- | -- | #VALUE! | 3924
2024-05-22 | 2024-05-22 16:34 | Man_CLK461 | 2041524 | 1.39 | 20.89563 | 5.008555 | 2.426957 | 65.82733 | 2.855168 | 1.619072 | 0.6552384 | 0.3930432 | 66.39956143 | 5.547333 | 9.166259506 | 7.385230151 | 0.6576621 | 3924
2024-05-22 | 2024-05-22 16:35 | Man_CLK462 | 2041525 | 1.26 | 20.98989 | 5.181366 | 2.489192 | 65.99506 | 2.904812 | 1.49766 | 0.6464537 | 0.400946 | 65.6453 | 6.78584 | 9.518907036 | 7.574611256 | 0.712794 | 3924
2024-05-22 | 2024-05-22 16:41 | Aus_CLK463 | 2041526 | 1.56 | 20.8735 | 5.064222 | 2.455748 | 66.20779 | 2.816892 | 1.501072 | 0.6348202 | 0.4097478 | 67.00939 | 4.501734 | 9.265062684 | 7.472841164 | 0.712144 | 3924
2024-05-22 | 2024-05-22 17:01 | Aus_RM323 | 2041530 | -- | 13.47505 | 3.364634 | 1.585966 | 43.11323 | 1.994717 | 0.02928645 | 0.4470789 | 0.2789642 | -- | 5.317882 | 6.232825628 | 4.826094538 | 25.2829 | 3924
2024-05-22 | 2024-05-22 17:03 | Aus_RM361 | 2041533 | -- | 12.87232 | 3.144581 | 1.472487 | 43.75579 | 1.920672 | 0.03806276 | 0.4311181 | 0.2581263 | -- | -3.076929 | 5.841691646 | 4.480777941 | 18.39003 | 3924
2024-05-22 | 2024-05-22 17:05 | Aus_RM362 | 2041534 | -- | 14.1628 | 3.504146 | 1.643381 | 42.62088 | 1.986414 | 0.04155274 | 0.4711922 | 0.2781507 | -- | 13.51392 | 6.505386248 | 5.000808383 | 18.28805 | 3924
2024-05-22 | 2024-05-22 18:01 | Aus_RM323 | 2041539 | -- | 13.44619 | 3.389302 | 1.593904 | 42.89936 | 2.016313 | 0.02834721 | 0.4453069 | 0.278956 | -- | 5.860085 | 6.284764732 | 4.850249872 | 26.06704 | 3924
2024-05-22 | 2024-05-22 18:03 | Aus_RM361 | 2041540 | -- | 13.31412 | 3.294096 | 1.53141 | 43.34788 | 1.960432 | 0.03558191 | 0.4431749 | 0.2682843 | -- | 2.79682 | 6.13820868 | 4.66008063 | 20.32897 | 3924
2024-05-22 | 2024-05-22 18:04 | Aus_RM362 | 2041541 | -- | 13.82941 | 3.392627 | 1.604135 | 42.94118 | 1.965607 | 0.04390671 | 0.4604437 | 0.280178 | -- | 9.055398 | 6.27626513 | 4.881382805 | 17.15881 | 3924
2024-05-22 | 2024-05-22 18:32 | Man_CLK461 | 2041545 | 1.05 | 21.20037 | 4.926336 | 2.391763 | 65.81127 | 2.815198 | 1.65063 | 0.685619 | 0.4169526 | 66.00497 | 7.762897 | 9.007927404 | 7.278134809 | 0.6794429 | 3924
2024-05-22 | 2024-05-22 18:32 | Man_CLK462 | 2041546 | 1.22 | 20.92521 | 5.170103 | 2.47466 | 65.62054 | 2.867076 | 1.566387 | 0.6763524 | 0.4036286 | 64.87149 | 7.307017 | 9.51364823 | 7.53039038 | 0.699974 | 3924
2024-05-22 | 2024-05-22 18:41 | Aus_CLK463 | 2041547 | 1.67 | 20.80761 | 5.100497 | 2.46679 | 65.89255 | 2.802866 | 1.607159 | 0.6732934 | 0.4266264 | 65.51952 | 5.098961 | 9.34250837 | 7.50644197 | 0.6990605 | 3924
2024-05-22 | 2024-05-22 19:01 | Aus_RM323 | 2041550 | -- | 13.80903 | 3.465296 | 1.62255 | 43.03925 | 1.997303 | 0.03553471 | 0.4590693 | 0.2804616 | -- | 8.967089 | 6.4376798 | 4.93741965 | 21.17882 | 3924
2024-05-22 | 2024-05-22 19:03 | Aus_RM361 | 2041551 | -- | 13.81704 | 3.388677 | 1.608878 | 43.10654 | 1.996836 | 0.03370343 | 0.4592711 | 0.2722887 | -- | 8.426261 | 6.257772474 | 4.895815754 | 22.02177 | 3924
2024-05-22 | 2024-05-22 19:08 | Aus_KF461 | 2041552 | -- | 13.57065 | 3.418319 | 1.59763 | 43.19601 | 1.99667 | 0.05892099 | 0.4752117 | 0.2729249 | -- | 6.170515 | 6.35535539 | 4.86158809 | 12.84087 | 3924
2024-05-22 | 2024-05-22 19:10 | Aus_KF462 | 2041553 | -- | 13.6054 | 3.449665 | 1.606254 | 43.16455 | 1.976515 | 0.04913503 | 0.4796189 | 0.2746032 | -- | 6.734166 | 6.423830482 | 4.887830922 | 15.51872 | 3924
2024-05-22 | 2024-05-22 19:12 | Aus_KF463 | 2041554 | -- | 13.52151 | 3.364548 | 1.58458 | 43.18287 | 1.958519 | 0.04074895 | 0.4553436 | 0.2831548 | -- | 5.501652 | 6.23494284 | 4.82187694 | 18.47624 | 3924
2024-05-22 | 2024-05-22 20:03 | Aus_RM361 | 2041562 | -- | 13.33822 | 3.246209 | 1.539358 | 43.37407 | 1.961319 | 0.02978109 | 0.4391639 | 0.271512 | -- | 2.689537 | 5.997860114 | 4.684266394 | 24.3139 | 3924
2024-05-22 | 2024-05-22 20:27 | Man_CLK461 | 2041566 | 1.11 | 20.92349 | 5.04311 | 2.43837 | 65.8634 | 2.880062 | 1.683674 | 0.6916207 | 0.4152653 | 67.22608532 | 5.863604 | 9.23851946 | 7.41995991 | 0.6678487 | 3924
2024-05-22 | 2024-05-22 20:28 | Man_CLK462 | 2041567 | 1.26 | 20.97212 | 5.173793 | 2.45822 | 65.45677 | 2.865609 | 1.67441 | 0.7080347 | 0.4220535 | 63.68414 | 8.214393 | 9.55124321 | 7.48036346 | 0.6851177 | 3924
2024-05-22 | 2024-05-22 20:41 | Aus_CLK463 | 2041568 | 1.95 | 20.85802 | 5.146379 | 2.467695 | 65.75713 | 2.808975 | 1.588055 | 0.673359 | 0.4218832 | 63.1357 | 6.181915 | 9.46256441 | 7.509195885 | 0.7036513 | 3924
2024-05-22 | 2024-05-22 21:03 | Aus_RM361 | 2041569 | -- | 13.0654 | 3.142364 | 1.498132 | 43.47579 | 1.930709 | 0.03296061 | 0.426106 | 0.2688854 | -- | -0.5400008 | 5.792425256 | 4.558815676 | 21.52849 | 3924
2024-05-22 | 2024-05-22 22:03 | Aus_RM361 | 2041575 | -- | 13.48459 | 3.346729 | 1.557179 | 43.07489 | 1.951685 | 0.03344459 | 0.4442161 | 0.2690589 | -- | 5.39588 | 6.234084982 | 4.738495697 | 21.68449 | 3924
2024-05-22 | 2024-05-22 22:32 | Man_CLK461 | 2041577 | 0.97 | 20.82018 | 4.965868 | 2.427391 | 65.55136 | 2.863869 | 1.695023 | 0.6867861 | 0.4057154 | 67.84548 | 5.530107 | 9.052404628 | 7.386550813 | 0.65368 | 3924
2024-05-22 | 2024-05-22 22:33 | Man_CLK462 | 2041578 | 1.01 | 21.07758 | 5.268594 | 2.511712 | 65.47706 | 2.883221 | 1.497823 | 0.6540642 | 0.4055075 | 63.26963 | 9.597246 | 9.711957396 | 7.643139616 | 0.7209703 | 3924
2024-05-22 | 2024-05-22 22:41 | Aus_CLK463 | 2041579 | 1.97 | 20.78056 | 5.11005 | 2.45448 | 65.9174 | 2.804879 | 1.51956 | 0.6565664 | 0.4064109 | 64.5583871 | 4.82513548 | 9.38865234 | 7.46898264 | 0.7128255 | 3924
2024-05-22 | 2024-05-22 23:03 | Aus_RM361 | 2041582 | -- | 13.62252 | 3.312455 | 1.557947 | 43.21497 | 1.972 | 0.02698856 | 0.4497061 | 0.2757067 | -- | 5.979056 | 6.141959426 | 4.740832721 | 27.36267 | 3924
2024-05-22 | 2024-05-22 23:05 | Aus_KF461 | 2041583 | -- | 13.54281 | 3.443129 | 1.588976 | 43.16764 | 1.991018 | 0.0630969 | 0.4693349 | 0.2731686 | -- | 6.134611 | 6.435744458 | 4.835253968 | 11.91674 | 3924
2024-05-22 | 2024-05-22 23:10 | Aus_KF462 | 2041584 | -- | 13.60567 | 3.459726 | 1.623976 | 43.12053 | 1.997241 | 0.05277145 | 0.4887623 | 0.2630194 | -- | 6.941789 | 6.420506508 | 4.941758968 | 14.31357 | 3924
2024-05-22 | 2024-05-22 23:12 | Aus_KF463 | 2041585 | -- | 13.42678 | 3.33394 | 1.581015 | 43.07975 | 1.956222 | 0.03253924 | 0.4542171 | 0.2768927 | -- | 4.844661 | 6.15986362 | 4.811028645 | 22.86005 | 3924
2024-05-22 | 2024-05-22 23:13 | Aus_HM463 | 2041586 | -- | -- | -- | -- | -- | -- | 1.72 | -- | -- | -- | -- | -- | -- | #VALUE! | 3924
2024-05-22 | 2024-05-22 23:53 | Aus_HM461 | 2041591 | -- | -- | -- | -- | -- | -- | 1.88 | -- | -- | -- | -- | -- | -- | #VALUE! | 3924
2024-05-22 | 2024-05-22 23:53 | Aus_HM462 | 2041592 | -- | -- | -- | -- | -- | -- | 2.19 | -- | -- | -- | -- | -- | -- | #VALUE! | 3924
2024-05-23 | 2024-05-23 00:03 | Aus_RM361 | 2041593 | -- | 13.95521 | 3.421416 | 1.615612 | 42.74645 | 1.984833 | 0.0307806 | 0.4693835 | 0.2755111 | -- | 10.89367 | 6.333136896 | 4.916307316 | 24.52758 | 4024
2024-05-23 | 2024-05-23 00:05 | Aus_RM362 | 2041594 | -- | 13.90701 | 3.533247 | 1.625938 | 42.61177 | 1.967137 | 0.04835473 | 0.4701948 | 0.2737094 | -- | 11.47066 | 6.612017454 | 4.947729334 | 15.57943 | 4024
2024-05-23 | 2024-05-23 00:41 | Aus_CLK463 | 2041601 | 2.28 | 20.71881 | 5.106859 | 2.456042 | 65.71291 | 2.807396 | 1.542625 | 0.6655256 | 0.4086532 | 62.9524 | 4.907593 | 9.377553286 | 7.473735806 | 0.7089858 | 4024
2024-05-23 | 2024-05-23 00:41 | Man_CLK461 | 2041602 | 1.06 | 20.94642 | 5.02368 | 2.430648 | 65.87527 | 2.886329 | 1.619472 | 0.6644719 | 0.4114299 | 67.44526329 | 5.917554 | 9.200095584 | 7.396461864 | 0.6770017 | 4024
2024-05-23 | 2024-05-23 00:41 | Man_CLK462 | 2041603 | 1.6 | 20.92523 | 5.245869 | 2.45575 | 64.72975 | 2.837912 | 2.097975 | 0.795975 | 0.4421664 | 59.21599 | 10.40654 | 9.74642385 | 7.47284725 | 0.5948416 | 4024
2024-05-23 | 2024-05-23 01:01 | Aus_RM323 | 2041605 | -- | 11.94606 | 2.942403 | 1.441788 | 44.30394 | 1.95166 | 0.02475394 | 0.3721592 | 0.2588109 | -- | -13.7844 | 5.357862654 | 4.387360884 | 26.28595 | 4024
2024-05-23 | 2024-05-23 01:03 | Aus_RM361 | 2041606 | -- | 14.303 | 3.526313 | 1.662593 | 42.85291 | 2.006883 | 0.03510147 | 0.4792151 | 0.2818299 | -- | 14.14016 | 6.531622094 | 5.059270499 | 21.97897 | 4024
2024-05-23 | 2024-05-23 01:05 | Aus_RM362 | 2041607 | -- | 13.55274 | 3.353749 | 1.565035 | 43.05444 | 1.949539 | 0.03059009 | 0.4545791 | 0.2646798 | -- | 6.088858 | 6.23939563 | 4.762401505 | 23.81157 | 4024
2024-05-23 | 2024-05-23 01:41 | Aus_CLK463 | 2041614 | 2.18 | 20.67905 | 5.12351 | 2.500497 | 65.86491 | 2.813781 | 1.511844 | 0.653855 | 0.404238 | 64.10503772 | 4.231169 | 9.346460576 | 7.609012371 | 0.7130827 | 4024
2024-05-23 | 2024-05-23 02:01 | Aus_RM323 | 2041615 | -- | 13.61316 | 3.40013 | 1.625657 | 42.96367 | 2.013816 | 0.02078395 | 0.4720363 | 0.2575893 | -- | 7.187726 | 6.259732856 | 4.946874251 | 35.32083 | 4024
2024-05-23 | 2024-05-23 02:03 | Aus_RM361 | 2041616 | -- | 13.6356 | 3.368186 | 1.573634 | 43.09684 | 1.974729 | 0.03767582 | 0.4550599 | 0.2615647 | -- | 6.753717 | 6.263104172 | 4.788568262 | 19.23748 | 4024
2024-05-23 | 2024-05-23 02:05 | Aus_RM362 | 2041617 | -- | 13.71056 | 3.374239 | 1.595778 | 43.00903 | 1.94544 | 0.03855949 | 0.456791 | 0.2676072 | -- | 7.722651 | 6.241676974 | 4.855952454 | 19.03702 | 4024
2024-05-23 | 2024-05-23 02:08 | Man_CLK462 | 2041618 | 1.45 | 20.66714 | 5.250206 | 2.454187 | 64.31836 | 2.913836 | 2.329404 | 0.7755903 | 0.4279788 | 60.08646 | 9.470588 | 9.760561496 | 7.468091041 | 0.5204368 | 4024
2024-05-23 | 2024-05-23 02:38 | Man_CLK461 | 2041619 | 1.17 | 20.92287 | 5.005516 | 2.43176 | 65.73691 | 2.873589 | 1.59445 | 0.6638249 | 0.4002656 | 66.73361 | 6.049084 | 9.15007948 | 7.39984568 | 0.6782459 | 4024
2024-05-23 | 2024-05-23 02:41 | Aus_CLK463 | 2041620 | 1.88 | 20.79655 | 5.124651 | 2.462176 | 65.68275 | 2.82388 | 1.518337 | 0.6496601 | 0.4080995 | 63.7389 | 5.765606 | 9.414323358 | 7.492401568 | 0.7109635 | 4024
2024-05-23 | 2024-05-23 02:44 | Man_CLK462 | 2041621 | 1.13 | 20.8088 | 5.27401 | 2.478957 | 65.0307 | 2.851799 | 2.073588 | 0.7218624 | 0.4200618 | 63.01716201 | 8.648576 | 9.781731256 | 7.543466151 | 0.5576644 | 4024
2024-05-23 | 2024-05-23 03:01 | Aus_RM323 | 2041622 | -- | 13.77 | 3.32 | 1.65 | 42.54 | 1.87 | 0.01 | 0.49 | 0.27 | -- | 9.457936048 | 6.0062 | 5.02095 | 76.54084 | 4024
2024-05-23 | 2024-05-23 03:03 | Aus_RM361 | 2041623 | -- | 12.89 | 3.05 | 1.51 | 43.49 | 1.82 | 0.02 | 0.43 | 0.3 | -- | -2.547462296 | 5.52758 | 4.59493 | 37.65271 | 4024
2024-05-23 | 2024-05-23 03:05 | Aus_RM362 | 2041624 | -- | 13.14 | 3.07 | 1.53 | 43.6 | 1.8 | 0.02 | 0.44 | 0.3 | -- | -0.6122431 | 5.54674 | 4.65579 | 38.07824 | 4024
2024-05-23 | 2024-05-23 03:08 | Aus_KF461 | 2041626 | -- | 13.50109 | 3.377622 | 1.596599 | 43.20439 | 1.997042 | 0.06076883 | 0.4714347 | 0.2659292 | -- | 5.339165 | 6.249252792 | 4.858450757 | 12.24897 | 4024
2024-05-23 | 2024-05-23 03:10 | Aus_KF462 | 2041628 | -- | 13.65111 | 3.476323 | 1.627641 | 43.11179 | 1.991185 | 0.04896159 | 0.4820861 | 0.2717426 | -- | 7.447503 | 6.458287378 | 4.952911563 | 15.5412 | 4024
2024-05-23 | 2024-05-23 03:12 | Aus_KF463 | 2041629 | -- | 13.46856 | 3.391121 | 1.590161 | 43.16798 | 1.979991 | 0.03734891 | 0.4602821 | 0.269717 | -- | 5.232682 | 6.295918238 | 4.838859923 | 19.80651 | 4024
2024-05-23 | 2024-05-23 04:01 | Aus_RM323 | 2041638 | -- | 13.55823 | 3.378304 | 1.608122 | 43.15897 | 2.008089 | 0.01651504 | 0.4838968 | 0.2373148 | -- | 5.985974 | 6.231563176 | 4.893515246 | 43.47793 | 4024
2024-05-23 | 2024-05-23 04:03 | Aus_RM361 | 2041639 | -- | 13.1613 | 3.205256 | 1.513108 | 43.48449 | 1.942318 | 0.03477621 | 0.4352826 | 0.260838 | -- | 0.5929587 | 5.933749664 | 4.604387644 | 20.33052 | 4024
2024-05-23 | 2024-05-23 04:05 | Aus_RM362 | 2041640 | -- | 12.57339 | 3.08308 | 1.430031 | 43.92058 | 1.871882 | 0.0536317 | 0.41871 | 0.2526778 | -- | -6.511447 | 5.750549548 | 4.351584333 | 12.72353 | 4024
2024-05-23 | 2024-05-23 04:35 | Man_CLK461 | 2041643 | 0.77 | 20.84928 | 4.943985 | 2.439844 | 65.39584 | 2.833632 | 1.671087 | 0.6881804 | 0.4049196 | 67.93459849 | 6.160537 | 8.973344202 | 7.424445292 | 0.6631386 | 4024
2024-05-23 | 2024-05-23 04:37 | Man_CLK462 | 2041644 | 1.33 | 21.00968 | 5.209413 | 2.468199 | 65.29926 | 3.004298 | 1.738495 | 0.6884168 | 0.4160442 | 62.21893 | 9.212454 | 9.628751742 | 7.510729557 | 0.6457987 | 4024
2024-05-23 | 2024-05-23 04:41 | Aus_CLK463 | 2041645 | 1.62 | 20.99103 | 5.128442 | 2.476315 | 65.53256 | 2.818383 | 1.532356 | 0.6669107 | 0.3984368 | 62.6622 | 7.933943 | 9.40044632 | 7.535426545 | 0.7059036 | 4024
2024-05-23 | 2024-05-23 05:01 | Aus_RM323 | 2041646 | -- | 12.916 | 3.159302 | 1.53629 | 42.18602 | 1.955077 | 0.01636417 | 0.4491246 | 0.2294732 | -- | 2.263194 | 5.77274762 | 4.67493047 | 41.45204 | 4024
2024-05-23 | 2024-05-23 05:03 | Aus_RM361 | 2041648 | -- | 13.79091 | 3.406155 | 1.606459 | 42.89138 | 1.983566 | 0.03329512 | 0.4593397 | 0.2694435 | -- | 8.948293 | 6.308182122 | 4.888454737 | 22.18332 | 4024
2024-05-23 | 2024-05-23 05:05 | Aus_RM362 | 2041649 | -- | 12.39889 | 3.009786 | 1.407339 | 43.92965 | 1.871027 | 0.06028249 | 0.403933 | 0.2494964 | -- | -8.436018 | 5.594715312 | 4.282532577 | 11.04307 | 4024
2024-05-23 | 2024-05-23 06:01 | Aus_RM323 | 2041652 | -- | 13.5446 | 3.365657 | 1.599761 | 42.84933 | 1.984257 | 0.01996595 | 0.4719926 | 0.2453624 | -- | 6.746589 | 6.212195438 | 4.868072723 | 35.97587 | 4024
2024-05-23 | 2024-05-23 06:03 | Aus_RM361 | 2041653 | -- | 13.67168 | 3.356847 | 1.579622 | 42.97679 | 1.967045 | 0.0246733 | 0.4580486 | 0.2723792 | -- | 7.381707 | 6.222924126 | 4.806789746 | 30.04404 | 4024
2024-05-23 | 2024-05-23 06:05 | Aus_RM362 | 2041654 | -- | 13.413 | 3.270963 | 1.544815 | 43.02698 | 1.953789 | 0.03258219 | 0.4443144 | 0.2685018 | -- | 4.529989 | 6.05422497 | 4.700872045 | 22.23895 | 4024
2024-05-23 | 2024-05-23 06:29 | Man_CLK461 | 2041655 | 0.82 | 20.96188 | 5.010895 | 2.434291 | 65.73373 | 2.884411 | 1.770511 | 0.6874002 | 0.4130474 | 67.80927809 | 6.424345 | 9.160051378 | 7.407547513 | 0.6314481 | 4024
2024-05-23 | 2024-05-23 06:29 | Man_CLK462 | 2041656 | 1.54 | 21.01425 | 5.146157 | 2.453751 | 65.56426 | 2.877288 | 1.571438 | 0.6840619 | 0.3997759 | 62.85372 | 8.101729 | 9.485569358 | 7.466764293 | 0.6987359 | 4024
2024-05-23 | 2024-05-23 06:41 | Aus_CLK463 | 2041657 | 1.47 | 20.90915 | 5.058206 | 2.454548 | 65.59484 | 2.832793 | 1.550544 | 0.6688049 | 0.3954242 | 64.65165 | 6.659025 | 9.251150684 | 7.469189564 | 0.696156 | 4024
2024-05-23 | 2024-05-23 07:01 | Aus_RM323 | 2041659 | -- | 13.94255 | 3.488543 | 1.649439 | 42.79301 | 1.989323 | 0.0224112 | 0.491717 | 0.247563 | -- | 11.01849 | 6.453788162 | 5.019242877 | 32.92634 | 4024
2024-05-23 | 2024-05-23 07:03 | Aus_RM361 | 2041660 | -- | 13.67707 | 3.354175 | 1.595694 | 42.95258 | 1.972001 | 0.02995993 | 0.4540991 | 0.2551605 | -- | 7.506213 | 6.188649502 | 4.855696842 | 23.8888 | 4024
2024-05-23 | 2024-05-23 07:05 | Aus_RM362 | 2041662 | -- | 13.88831 | 3.351532 | 1.593591 | 42.78444 | 1.991093 | 0.02640256 | 0.4574128 | 0.2702963 | -- | 9.823692 | 6.185203828 | 4.849297413 | 27.95399 | 4024
2024-05-23 | 2024-05-23 07:08 | Aus_KF461 | 2041663 | -- | 13.50791 | 3.356079 | 1.584815 | 43.06846 | 2.000643 | 0.06450377 | 0.4699895 | 0.2636677 | -- | 5.69339 | 6.21210237 | 4.822592045 | 11.47541 | 4024
2024-05-23 | 2024-05-23 07:10 | Aus_KF462 | 2041664 | -- | 13.25241 | 3.348889 | 1.585063 | 42.14142 | 1.940562 | 0.04542713 | 0.4642821 | 0.2689722 | -- | 6.306896 | 6.192629254 | 4.823346709 | 16.33814 | 4024
2024-05-23 | 2024-05-23 07:12 | Aus_KF463 | 2041665 | -- | 13.47255 | 3.335134 | 1.593473 | 42.80259 | 1.970079 | 0.02690552 | 0.4574337 | 0.269616 | -- | 6.108998 | 6.141948784 | 4.848938339 | 27.39947 | 4024
2024-05-23 | 2024-05-23 07:13 | Aus_HM463 | 2041666 | -- | -- | -- | -- | -- | -- | 1.66 | -- | -- | -- | -- | -- | -- | #VALUE! | 4024
2024-05-23 | 2024-05-23 08:01 | Aus_RM323 | 2041669 | -- | 13.83025 | 3.454866 | 1.619599 | 43.04015 | 1.968143 | 0.04043823 | 0.4903628 | 0.2467913 | -- | 9.090783 | 6.415033392 | 4.928439757 | 18.19492 | 4024
2024-05-23 | 2024-05-23 08:03 | Aus_RM361 | 2041670 | -- | 13.63773 | 3.356847 | 1.578403 | 43.31273 | 1.964873 | 0.02518786 | 0.4652392 | 0.2530042 | -- | 6.056681 | 6.224986674 | 4.803080329 | 28.68069 | 4024
2024-05-23 | 2024-05-23 08:05 | Aus_RM362 | 2041671 | -- | 13.62669 | 3.298473 | 1.571405 | 43.17751 | 1.967863 | 0.02849763 | 0.4549645 | 0.2496269 | -- | 6.073622 | 6.08213619 | 4.781785415 | 24.8899 | 4024
2024-05-23 | 2024-05-23 08:35 | Man_CLK462 | 2041675 | 1.59 | 20.43746 | 5.033623 | 2.410288 | 64.03271 | 2.771227 | 1.511762 | 0.6681305 | 0.3853595 | 61.61699 | 7.227503 | 9.260893654 | 7.334506384 | 0.7050447 | 4024
2024-05-23 | 2024-05-23 08:39 | Aus_HM461 | 2041676 | -- | -- | -- | -- | -- | -- | 2.01 | -- | -- | -- | -- | -- | -- | #VALUE! | 4024
2024-05-23 | 2024-05-23 08:40 | Aus_HM462 | 2041677 | -- | -- | -- | -- | -- | -- | 1.62 | -- | -- | -- | -- | -- | -- | #VALUE! | 4024
2024-05-23 | 2024-05-23 08:41 | Aus_CLK463 | 2041678 | 1.62 | 20.84 | 5.04 | 2.44 | 65.69 | 2.81 | 1.59 | 0.68 | 0.4 | 65.09705 | 5.663782392 | 9.22752 | 7.42492 | 0.6885864 | 4024
2024-05-23 | 2024-05-23 08:56 | Man_CLK461 | 2041686 | 0.9 | 20.98145 | 4.879286 | 2.405272 | 65.54456 | 2.815843 | 1.617101 | 0.6617892 | 0.3892779 | 67.4904 | 6.475319 | 8.860387676 | 7.319242696 | 0.6589068 | 4024
2024-05-23 | 2024-05-23 09:01 | Aus_RM323 | 2041688 | -- | 13.32971 | 3.345422 | 1.562128 | 43.32803 | 1.966089 | 0.03961451 | 0.471248 | 0.2402785 | -- | 3.285125 | 6.222247724 | 4.753555504 | 17.95047 | 4024
2024-05-23 | 2024-05-23 09:03 | Aus_RM361 | 2041689 | -- | 13.29483 | 3.277328 | 1.547145 | 43.14397 | 1.969251 | 0.02824018 | 0.4498982 | 0.2460856 | -- | 3.189152 | 6.06714986 | 4.707962235 | 24.80232 | 4024
2024-05-23 | 2024-05-23 09:05 | Aus_RM362 | 2041690 | -- | 13.70744 | 3.317656 | 1.578421 | 42.52321 | 1.962848 | 0.02021483 | 0.4627606 | 0.2493392 | -- | 8.882359 | 6.121100068 | 4.803135103 | 35.39811 | 4024
2024-05-23 | 2024-05-23 10:01 | Aus_RM323 | 2041703 | -- | 13.1754 | 3.264113 | 1.542073 | 43.21953 | 1.932961 | 0.0558034 | 0.4597973 | 0.2297263 | -- | 1.857498 | 6.040711934 | 4.692528139 | 12.3243 | 4024
2024-05-23 | 2024-05-23 10:03 | Aus_RM361 | 2041704 | -- | 13.3467 | 3.30697 | 1.547208 | 43.23708 | 1.974798 | 0.02667136 | 0.4520801 | 0.2486913 | -- | 3.499596 | 6.145594564 | 4.708153944 | 26.45688 | 4024
2024-05-23 | 2024-05-23 10:05 | Aus_RM362 | 2041705 | -- | 13.72419 | 3.320043 | 1.577813 | 42.9767 | 1.971547 | 0.02241501 | 0.4600095 | 0.2501097 | -- | 7.645116 | 6.128454354 | 4.801284959 | 31.86345 | 4024
2024-05-23 | 2024-05-23 10:29 | Man_CLK461 | 2041706 | 1.28 | 20.81959 | 4.956876 | 2.393312 | 65.48741 | 2.835275 | 1.964816 | 0.7111381 | 0.4004834 | 66.43675 | 5.639097 | 9.086237496 | 7.282848416 | 0.571034 | 4024
2024-05-23 | 2024-05-23 10:41 | Aus_CLK463 | 2041708 | 1.73 | 20.84569 | 5.081706 | 2.457792 | 65.99194 | 2.811899 | 1.48814 | 0.6620575 | 0.3929628 | 65.52957 | 5.016282 | 9.307936836 | 7.479061056 | 0.7193557 | 4024
2024-05-23 | 2024-05-23 11:01 | Aus_RM323 | 2041712 | -- | 13.06 | 3.22 | 1.52 | 43.61 | 1.92 | 0.08 | 0.43 | 0.26 | -- | -0.581569 | 5.96116 | 4.62536 | 8.768016 | 4024
2024-05-23 | 2024-05-23 11:03 | Aus_RM361 | 2041713 | -- | 14.1372 | 3.477602 | 1.653441 | 42.42447 | 1.998795 | 0.02974551 | 0.496478 | 0.257584 | -- | 13.77328 | 6.418023128 | 5.031420963 | 25.37865 | 4024
2024-05-23 | 2024-05-23 11:05 | Aus_KF461 | 2041714 | -- | 13.51287 | 3.367788 | 1.590662 | 43.03519 | 1.989428 | 0.06858433 | 0.4672984 | 0.2595302 | -- | 5.903875 | 6.233238096 | 4.840384466 | 10.68143 | 4024
2024-05-23 | 2024-05-23 11:12 | Aus_KF463 | 2041718 | -- | 13.5606 | 3.410361 | 1.594701 | 42.79395 | 1.972897 | 0.0335907 | 0.4541629 | 0.2565807 | -- | 7.275381 | 6.339222558 | 4.852675143 | 21.36286 | 4024
2024-05-23 | 2024-05-23 12:01 | Aus_RM323 | 2041725 | -- | 13.34355 | 3.306032 | 1.559482 | 43.07537 | 1.975536 | 0.04033831 | 0.4595366 | 0.2697744 | -- | 3.977629 | 6.122341256 | 4.745503726 | 18.32479 | 4024
2024-05-23 | 2024-05-23 12:03 | Aus_RM361 | 2041727 | -- | 13.62056 | 3.390752 | 1.588911 | 42.90154 | 1.987222 | 0.06215151 | 0.464833 | 0.2877953 | -- | 7.355011 | 6.297055388 | 4.835056173 | 12.34003 | 4024
2024-05-23 | 2024-05-23 12:30 | Man_CLK461 | 2041737 | 0.82 | 20.96494 | 4.965086 | 2.469906 | 65.91051 | 2.859575 | 1.532797 | 0.6253016 | 0.3866819 | 68.76251 | 5.714 | 8.978396948 | 7.515923958 | 0.6727022 | 4024
2024-05-23 | 2024-05-23 12:41 | Aus_CLK463 | 2041738 | 1.96 | 20.70482 | 5.040135 | 2.440263 | 65.95516 | 2.813517 | 1.593703 | 0.6929231 | 0.3953277 | 65.81846134 | 3.688101 | 9.227432754 | 7.425720309 | 0.6901048 | 4024
2024-05-23 | 2024-05-23 13:01 | Aus_RM323 | 2041741 | -- | 13.58431 | 3.397231 | 1.605698 | 42.91096 | 2.01215 | 0.02610579 | 0.4799403 | 0.2383753 | -- | 7.065261 | 6.285821134 | 4.886139014 | 27.42843 | 4024
2024-05-23 | 2024-05-23 13:03 | Aus_RM361 | 2041743 | -- | 12.73231 | 3.095443 | 1.470783 | 43.63927 | 1.910415 | 0.0341243 | 0.438385 | 0.2317476 | -- | -4.174097 | 5.714359114 | 4.475592669 | 19.69631 | 4024
2024-05-23 | 2024-05-23 14:01 | Aus_RM323 | 2041751 | -- | 13.61796 | 3.398937 | 1.594278 | 43.09542 | 1.998632 | 0.02659397 | 0.4848345 | 0.2409646 | -- | 6.784485 | 6.309664674 | 4.851387954 | 27.20719 | 4024
2024-05-23 | 2024-05-23 14:22 | Man_CLK461 | 2041753 | 0.9 | 20.66 | 4.94 | 2.4 | 65.1 | 2.75 | 2.03 | 0.74 | 0.4 | 67.72328 | 5.377731408 | 9.0302 | 7.3032 | 0.5644908 | 4024
2024-05-23 | 2024-05-23 14:41 | Aus_CLK463 | 2041754 | 1.32 | 20.75 | 5.01 | 2.44 | 65.95 | 2.78 | 1.5 | 0.65 | 0.39 | 68.26235 | 3.939198792 | 9.14802 | 7.42492 | 0.7042782 | 4024
2024-05-23 | 2024-05-23 15:01 | Aus_RM323 | 2041758 | -- | 13.38335 | 3.345365 | 1.58731 | 43.15897 | 1.97935 | 0.02659822 | 0.4735264 | 0.2401258 | -- | 4.29254 | 6.17948873 | 4.83018433 | 26.80032 | 4024
2024-05-23 | 2024-05-23 15:03 | Aus_KF461 | 2041759 | -- | 13.55295 | 3.442844 | 1.608321 | 43.15204 | 1.98824 | 0.07435782 | 0.4807601 | 0.2655799 | -- | 6.289154 | 6.402257468 | 4.894120803 | 10.11113 | 4024
2024-05-23 | 2024-05-23 15:05 | Aus_KF462 | 2041760 | -- | 13.54692 | 3.444635 | 1.614263 | 43.04608 | 1.985524 | 0.0662147 | 0.4806216 | 0.2681618 | -- | 6.578201 | 6.396949754 | 4.912202309 | 11.40313 | 4024
2024-05-23 | 2024-05-23 15:12 | Aus_KF463 | 2041761 | -- | 13.45988 | 3.327546 | 1.574826 | 43.23435 | 1.971653 | 0.04048067 | 0.4628227 | 0.2700424 | -- | 4.615452 | 6.153391308 | 4.792195518 | 18.33797 | 4024
2024-05-23 | 2024-05-23 15:13 | Aus_HM463 | 2041762 | -- | -- | -- | -- | -- | -- | 1.7 | -- | -- | -- | -- | -- | -- | #VALUE! | 4024
2024-05-23 | 2024-05-23 16:01 | Aus_RM323 | 2041767 | -- | 13.46013 | 3.348747 | 1.591327 | 42.98119 | 1.995332 | 0.03662506 | 0.4789732 | 0.2410168 | -- | 5.520347 | 6.181654266 | 4.842408061 | 19.62116 | 4024
2024-05-23 | 2024-05-23 16:05 | Aus_HM462 | 2041774 | -- | -- | -- | -- | -- | -- | 2.44 | -- | -- | -- | -- | -- | -- | #VALUE! | 4024
2024-05-23 | 2024-05-23 16:25 | Man_CLK462 | 2041776 | 2.38 | 20.64889 | 5.133284 | 2.457593 | 68.48187 | 3.229656 | 0.6518635 | 0.3431523 | 0.2963265 | 74.16939 | -4.062079 | 9.444955244 | 7.478455499 | 1.034574 | 4024
2024-05-23 | 2024-05-23 16:41 | Aus_CLK463 | 2041778 | 1.52 | 20.84952 | 5.062721 | 2.471944 | 65.82542 | 2.819609 | 1.571677 | 0.6872807 | 0.3993799 | 65.78477 | 5.479681 | 9.233681402 | 7.522125592 | 0.7000476 | 4024
2024-05-23 | 2024-05-23 17:01 | Aus_RM323 | 2041780 | -- | 13.54069 | 3.402972 | 1.585041 | 43.09441 | 1.977474 | 0.0403286 | 0.483988 | 0.243005 | -- | 6.133516 | 6.335986428 | 4.823279763 | 17.98871 | 4024
2024-05-23 | 2024-05-23 17:38 | Man_CLK462 | 2041785 | 2.78 | 21.44275 | 5.288783 | 2.506638 | 66.58276 | 2.985976 | 0.7688303 | 0.3896146 | 0.3249701 | 57.6616 | 9.438929 | 9.774043454 | 7.627699434 | 0.9766826 | 4024
2024-05-23 | 2024-05-23 18:07 | Aus_RM323 | 2041786 | -- | 13.65 | 3.42 | 1.58 | 43.08 | 2.02 | 0.02 | 0.49 | 0.24 | -- | 7.198746032 | 6.38964 | 4.80794 | 36.33493 | 4024
2024-05-23 | 2024-05-23 18:41 | Aus_CLK463 | 2041788 | 1.46 | 20.91909 | 4.964034 | 2.428996 | 65.98418 | 2.807191 | 1.601749 | 0.6968755 | 0.3937874 | 66.87101 | 5.043953 | 9.044828868 | 7.391434828 | 0.6874974 | 4024
2024-05-23 | 2024-05-23 18:42 | Man_CLK462 | 2041789 | 0.83 | 21.0226 | 5.074181 | 2.477152 | 65.07038 | 2.766501 | 2.129244 | 0.7085476 | 0.4112843 | 64.12015 | 9.350794 | 9.255238466 | 7.537973536 | 0.5324466 | 4024
2024-05-23 | 2024-05-23 19:03 | Aus_KF462 | 2041792 | -- | 13.52639 | 3.45876 | 1.622877 | 43.09528 | 1.981306 | 0.09213474 | 0.4842291 | 0.267563 | -- | 6.331412 | 6.419806116 | 4.938414711 | 8.220053 | 4024
2024-05-23 | 2024-05-23 19:05 | Aus_KF463 | 2041793 | -- | 13.46408 | 3.372477 | 1.592344 | 43.11865 | 2.014362 | 0.02688485 | 0.472293 | 0.2555641 | -- | 5.253519 | 6.242818002 | 4.845502792 | 27.2165 | 4024
2024-05-23 | 2024-05-23 19:13 | Aus_RM323 | 2041795 | -- | 12.45911 | 3.017346 | 1.460757 | 44.01017 | 1.944651 | 0.04285283 | 0.4201979 | 0.2351938 | -- | -8.069448 | 5.524366056 | 4.445083551 | 15.42701 | 4024
2024-05-23 | 2024-05-23 20:01 | Aus_RM323 | 2041800 | -- | 13.42818 | 3.323482 | 1.589574 | 43.03801 | 1.987932 | 0.04089538 | 0.4700674 | 0.2477823 | -- | 4.941124 | 6.117668092 | 4.837073682 | 17.60043 | 4024
2024-05-23 | 2024-05-23 20:26 | Man_CLK462 | 2041803 | 0.77 | 20.90937 | 5.147311 | 2.507565 | 65.496 | 2.791363 | 1.626444 | 0.6194322 | 0.3821979 | 66.42288 | 7.473255 | 9.39757417 | 7.630520295 | 0.6273409 | 4024
2024-05-23 | 2024-05-23 20:41 | Aus_CLK463 | 2041808 | 1.33 | 20.86398 | 5.070132 | 2.484997 | 65.86573 | 2.810845 | 1.550069 | 0.6780912 | 0.385601 | 66.54402 | 5.531886 | 9.231234876 | 7.561845871 | 0.6932908 | 4024
2024-05-23 | 2024-05-23 21:01 | Aus_RM323 | 2041810 | -- | 13.78627 | 3.402233 | 1.613021 | 42.97846 | 2.009082 | 0.02954173 | 0.490571 | 0.2506007 | -- | 8.628152 | 6.286685918 | 4.908422903 | 25.07852 | 4024
2024-05-23 | 2024-05-23 22:01 | Aus_RM323 | 2041819 | -- | 13.25142 | 3.283808 | 1.568075 | 43.26385 | 2.019648 | 0.03076779 | 0.4604065 | 0.2298776 | -- | 2.503056 | 6.0489083 | 4.771652225 | 22.37572 | 4024
2024-05-23 | 2024-05-23 22:32 | Man_CLK461 | 2041821 | 2.93 | 20.61141 | 4.964123 | 2.418939 | 69.38715 | 2.965859 | 0.3141304 | 0.2431018 | 0.2648201 | 77.09228 | -8.063703 | 9.062081162 | 7.360831377 | 1.746404 | 4024
2024-05-23 | 2024-05-23 22:32 | Man_CLK462 | 2041822 | 0.94 | 20.84219 | 5.049044 | 2.448157 | 65.73721 | 2.796541 | 1.961471 | 0.7056865 | 0.4166819 | 67.96846 | 5.59257 | 9.237684956 | 7.449741751 | 0.5802983 | 4024
2024-05-23 | 2024-05-23 22:41 | Aus_CLK463 | 2041823 | 1.38 | 20.906 | 5.066041 | 2.471293 | 65.87329 | 2.819589 | 1.538677 | 0.6788127 | 0.3827903 | 66.09897 | 5.834541 | 9.243580894 | 7.520144599 | 0.6964658 | 4024
2024-05-23 | 2024-05-23 23:01 | Aus_RM323 | 2041824 | -- | 13.7232 | 3.407547 | 1.627392 | 42.95183 | 1.99494 | 0.03456344 | 0.4902262 | 0.2419923 | -- | 8.209943 | 6.276452286 | 4.952153856 | 21.10501 | 4024
2024-05-23 | 2024-05-23 23:03 | Aus_KF461 | 2041827 | -- | 13.57559 | 3.426646 | 1.611238 | 43.16555 | 2.005915 | 0.1107501 | 0.4796588 | 0.2715862 | -- | 6.363431 | 6.354397204 | 4.902997234 | 6.850143 | 4024
2024-05-23 | 2024-05-23 23:05 | Aus_KF462 | 2041828 | -- | 13.45382 | 3.406609 | 1.606792 | 43.16228 | 1.967567 | 0.07625666 | 0.4803957 | 0.2731515 | -- | 5.219853 | 6.308821786 | 4.889468056 | 9.983403 | 4024
2024-05-23 | 2024-05-23 23:08 | Aus_KF463 | 2041829 | -- | 13.5249 | 3.372563 | 1.596526 | 43.20445 | 1.976386 | 0.03406759 | 0.4695457 | 0.2534374 | -- | 5.518039 | 6.235969958 | 4.858228618 | 21.32905 | 4024
2024-05-23 | 2024-05-23 23:13 | Aus_HM463 | 2041830 | -- | -- | -- | -- | -- | -- | 1.89 | -- | -- | -- | -- | -- | -- | #VALUE! | 4024
2024-05-23 | 2024-05-23 23:15 | Aus_HM462 | 2041831 | -- | -- | -- | -- | -- | -- | 2.59 | -- | -- | -- | -- | -- | -- | #VALUE! | 4024
2024-05-23 | 2024-05-23 23:34 | Man_CLK461 | 2041839 | 1.46 | 20.98063 | 4.965519 | 2.490683 | 67.16997 | 2.866361 | 0.9675344 | 0.5153744 | 0.367464 | 71.13247 | 2.005543 | 8.944389714 | 7.579148369 | 0.9433914 | 4024
2024-05-24 | 2024-05-24 00:01 | Aus_RM323 | 2041842 | -- | 13.55 | 3.23 | 1.62 | 43.28 | 1.89 | 0.01 | 0.48 | 0.28 | -- | 4.804689984 | 5.81846 | 4.92966 | 76.9801 | 4024
2024-05-24 | 2024-05-24 00:03 | Aus_RM362 | 2041843 | -- | 13.63 | 3.15 | 1.59 | 43.11 | 1.87 | 0.02 | 0.46 | 0.29 | -- | 5.577014296 | 5.65722 | 4.83837 | 38.28415 | 4024
2024-05-24 | 2024-05-24 00:34 | Man_CLK461 | 2041845 | 1.04 | 20.8871 | 4.92661 | 2.470623 | 65.95888 | 2.843409 | 1.552644 | 0.6770523 | 0.4080194 | 68.91284361 | 4.701765 | 8.875222384 | 7.518105789 | 0.7102023 | 4024
2024-05-24 | 2024-05-24 00:36 | Man_CLK462 | 2041846 | 0.99 | 20.90234 | 5.107806 | 2.486431 | 65.83888 | 2.826702 | 1.663647 | 0.668649 | 0.4004448 | 67.27217 | 6.13674 | 9.328644648 | 7.566209533 | 0.652642 | 4024
2024-05-24 | 2024-05-24 00:41 | Aus_CLK463 | 2041847 | 1.4 | 20.94682 | 5.079431 | 2.476234 | 66.12157 | 2.826781 | 1.502002 | 0.6527628 | 0.3762535 | 66.62105 | 5.496295 | 9.270704222 | 7.535180062 | 0.6930957 | 4024
2024-05-24 | 2024-05-24 01:01 | Aus_RM323 | 2041849 | -- | 13.3572 | 3.343405 | 1.588373 | 43.49159 | 1.979565 | 0.03396652 | 0.4694664 | 0.2379931 | -- | 3.037322 | 6.172496134 | 4.833419039 | 20.80383 | 4024
2024-05-24 | 2024-05-24 01:03 | Aus_RM361 | 2041850 | -- | 14.00285 | 3.467911 | 1.656871 | 42.77376 | 2.019302 | 0.03197677 | 0.4876963 | 0.2445709 | -- | 11.49967 | 6.386538418 | 5.041858453 | 22.84896 | 4024
2024-05-24 | 2024-05-24 01:05 | Aus_RM362 | 2041851 | -- | 12.65774 | 3.031698 | 1.4409 | 43.85431 | 1.911801 | 0.02757051 | 0.4225437 | 0.2393454 | -- | -5.831156 | 5.5959969 | 4.3846587 | 24.24491 | 4024
2024-05-24 | 2024-05-24 02:01 | Aus_RM323 | 2041862 | -- | 13.6344 | 3.383391 | 1.624021 | 42.81104 | 2.004468 | 0.02535015 | 0.487036 | 0.2420717 | -- | 7.752552 | 6.218142618 | 4.941895903 | 28.67239 | 4024
2024-05-24 | 2024-05-24 02:03 | Aus_RM361 | 2041863 | -- | 13.88147 | 3.418802 | 1.634778 | 43.03647 | 2.036941 | 0.03966552 | 0.4877491 | 0.2617396 | -- | 9.3762 | 6.293780924 | 4.974629454 | 18.97956 | 4024
2024-05-24 | 2024-05-24 02:05 | Aus_RM362 | 2041864 | -- | 13.05164 | 3.160296 | 1.491131 | 43.44344 | 1.940263 | 0.02792565 | 0.4349015 | 0.2426801 | -- | -0.4756629 | 5.851790748 | 4.537511633 | 24.46727 | 4024
2024-05-24 | 2024-05-24 02:31 | Man_CLK461 | 2041870 | 0.85 | 20.64628 | 4.919544 | 2.407252 | 64.57438 | 2.752583 | 2.499835 | 0.8110552 | 0.4152947 | 66.01836 | 6.778456 | 8.963721216 | 7.325267836 | 0.4904819 | 4024
2024-05-24 | 2024-05-24 02:32 | Man_CLK462 | 2041871 | 0.88 | 20.89062 | 5.096943 | 2.482913 | 65.97406 | 2.860557 | 1.618788 | 0.6658877 | 0.412492 | 68.43738 | 5.561934 | 9.305810154 | 7.555504259 | 0.6788787 | 4024
2024-05-24 | 2024-05-24 02:41 | Aus_CLK463 | 2041872 | 1.22 | 20.86286 | 5.05786 | 2.493941 | 66.16514 | 2.831792 | 1.433161 | 0.6349065 | 0.3740991 | 68.28888983 | 4.55017 | 9.183580828 | 7.589062463 | 0.7138448 | 4024
2024-05-24 | 2024-05-24 03:01 | Aus_RM323 | 2041875 | -- | 13.7 | 3.3 | 1.64 | 42.98 | 1.88 | 0.01 | 0.49 | 0.29 | -- | 7.392444688 | 5.97012 | 4.99052 | 79.12148 | 4024
2024-05-24 | 2024-05-24 03:03 | Aus_RM361 | 2041876 | -- | 13.36 | 3.17 | 1.58 | 43.24 | 1.86 | 0.02 | 0.47 | 0.28 | -- | 2.946217648 | 5.72714 | 4.80794 | 38.06452 | 4024
2024-05-24 | 2024-05-24 03:05 | Aus_RM362 | 2041877 | -- | 13.5 | 3.16 | 1.58 | 43.22 | 1.85 | 0.02 | 0.47 | 0.29 | -- | 4.161021904 | 5.70064 | 4.80794 | 38.70968 | 4024
2024-05-24 | 2024-05-24 03:08 | Aus_KF461 | 2041878 | -- | 13.47 | 3.29 | 1.62 | 42.94 | 1.89 | 0.06 | 0.49 | 0.33 | -- | 5.464933552 | 5.97746 | 4.92966 | 14.04713 | 4024
2024-05-24 | 2024-05-24 03:10 | Aus_KF462 | 2041881 | -- | 13.52 | 3.35 | 1.65 | 42.9 | 1.87 | 0.04 | 0.48 | 0.33 | -- | 6.35424936 | 6.0857 | 5.02095 | 20.85793 | 4024
2024-05-24 | 2024-05-24 03:12 | Aus_KF463 | 2041882 | -- | 13.52 | 3.28 | 1.63 | 43.08 | 1.88 | 0.02 | 0.48 | 0.3 | -- | 5.425100144 | 5.93404 | 4.96009 | 39.78037 | 4024
2024-05-24 | 2024-05-24 04:01 | Aus_RM323 | 2041887 | -- | 13.48246 | 3.366424 | 1.596163 | 43.12863 | 1.992782 | 0.02544531 | 0.4751636 | 0.2468692 | -- | 5.354388 | 6.220315804 | 4.857124009 | 28.41134 | 4024
2024-05-24 | 2024-05-24 04:03 | Aus_RM361 | 2041888 | -- | 13.16 | 3.21 | 1.51 | 43.48 | 1.94 | 0.03 | 0.44 | 0.26 | -- | 0.6162576 | 5.95158 | 4.59493 | 23.66507 | 4024
2024-05-24 | 2024-05-24 04:05 | Aus_RM362 | 2041889 | -- | 13.66624 | 3.323169 | 1.576548 | 43.00931 | 1.960897 | 0.02496608 | 0.4638277 | 0.2526628 | -- | 7.061048 | 6.138878634 | 4.797435564 | 28.86971 | 4024
2024-05-24 | 2024-05-24 04:36 | Man_CLK461 | 2041893 | 1.09 | 21.04248 | 4.990479 | 2.441021 | 65.61696 | 2.911771 | 1.600403 | 0.6280953 | 0.3744102 | 65.74971 | 7.37995 | 9.094561818 | 7.428026903 | 0.6358768 | 4024
2024-05-24 | 2024-05-24 04:36 | Man_CLK462 | 2041894 | 1.23 | 20.77131 | 5.12589 | 2.464861 | 65.91985 | 3.068916 | 1.633257 | 0.6719371 | 0.4152918 | 67.5299431 | 4.829534 | 9.413063688 | 7.500572023 | 0.6782287 | 4024
2024-05-24 | 2024-05-24 04:41 | Aus_CLK463 | 2041895 | 1.07 | 20.99316 | 5.09453 | 2.499532 | 65.70301 | 2.828042 | 1.443876 | 0.6513232 | 0.3793803 | 65.77358441 | 7.281961 | 9.271296356 | 7.606075876 | 0.7229434 | 4024
2024-05-24 | 2024-05-24 05:01 | Aus_RM323 | 2041897 | -- | 13.05 | 3.17 | 1.59 | 43.26 | 1.91 | 0.01 | 0.46 | 0.28 | -- | 0.2294459 | 5.71022 | 4.83837 | 75.27797 | 4024
2024-05-24 | 2024-05-24 05:03 | Aus_RM361 | 2041899 | -- | 12.39 | 2.96 | 1.46 | 44.16 | 1.82 | 0.02 | 0.44 | 0.26 | -- | -9.415426032 | 5.37368 | 4.44278 | 35.4976 | 4024
2024-05-24 | 2024-05-24 05:05 | Aus_RM362 | 2041900 | -- | 14.01 | 3.32 | 1.63 | 42.69 | 1.86 | 0.02 | 0.48 | 0.29 | -- | 11.03979 | 6.04004 | 4.96009 | 39.13521 | 4024
2024-05-24 | 2024-05-24 06:04 | Aus_RM323 | 2041909 | -- | 13.75704 | 3.392684 | 1.620186 | 43.00085 | 2.017344 | 0.01989927 | 0.4849145 | 0.2505727 | -- | 8.267333 | 6.249257888 | 4.930225998 | 36.98692 | 4024
2024-05-24 | 2024-05-24 06:05 | Aus_RM362 | 2041910 | -- | 13.67627 | 3.322629 | 1.573671 | 42.95737 | 1.964893 | 0.02271508 | 0.4668154 | 0.2458676 | -- | 7.300987 | 6.142315518 | 4.788680853 | 31.45656 | 4024
2024-05-24 | 2024-05-24 06:06 | Aus_RM361 | 2041911 | -- | 13.37248 | 3.281364 | 1.54336 | 43.34956 | 1.975893 | 0.03381184 | 0.4542382 | 0.240035 | -- | 3.241947 | 6.08424948 | 4.69644448 | 20.59362 | 4024
2024-05-24 | 2024-05-24 06:28 | Man_CLK461 | 2041912 | 1.06 | 20.80976 | 5.059394 | 2.448438 | 65.59583 | 2.877898 | 1.796061 | 0.6983328 | 0.3888792 | 67.08091 | 5.800616 | 9.264637004 | 7.450596834 | 0.6102829 | 4024
2024-05-24 | 2024-05-24 06:29 | Man_CLK462 | 2041913 | 1.22 | 20.80046 | 5.244632 | 2.527916 | 66.3215 | 2.92937 | 1.480511 | 0.63416 | 0.405916 | 68.09635 | 4.516519 | 9.621040928 | 7.692448388 | 0.718315 | 4024
2024-05-24 | 2024-05-24 06:41 | Aus_CLK463 | 2041914 | 2.13 | 20.68415 | 5.003644 | 2.425288 | 65.9664 | 2.825894 | 1.719369 | 0.7320665 | 0.3854792 | 65.5958 | 3.274716 | 9.156069304 | 7.380151384 | 0.6516506 | 4024
2024-05-24 | 2024-05-24 07:01 | Aus_RM323 | 2041919 | -- | 13.81678 | 3.399988 | 1.629722 | 42.79464 | 2.014089 | 0.02145154 | 0.4879965 | 0.2464169 | -- | 9.461732 | 6.252478576 | 4.959244046 | 34.18279 | 4024
2024-05-24 | 2024-05-24 07:03 | Aus_RM362 | 2041920 | -- | 13.74838 | 3.353834 | 1.59646 | 42.90178 | 1.979398 | 0.02695316 | 0.4611961 | 0.2520409 | -- | 8.274624 | 6.18644978 | 4.85802778 | 26.62847 | 4024
2024-05-24 | 2024-05-24 07:04 | Aus_RM361 | 2041921 | -- | 13.9693 | 3.401323 | 1.622377 | 42.76904 | 1.991526 | 0.03122139 | 0.4803486 | 0.2503684 | -- | 10.85094 | 6.268444066 | 4.936893211 | 23.44109 | 4024
2024-05-24 | 2024-05-24 07:08 | Aus_KF461 | 2041922 | -- | 13.49573 | 3.3924 | 1.608445 | 43.04144 | 2.007134 | 0.08502128 | 0.4826758 | 0.2680515 | -- | 5.881188 | 6.26837106 | 4.894498135 | 8.899664 | 4024
2024-05-24 | 2024-05-24 07:10 | Aus_KF462 | 2041923 | -- | 13.51043 | 3.395639 | 1.600258 | 43.14025 | 1.962651 | 0.07188051 | 0.4758331 | 0.2720357 | -- | 5.711736 | 6.290806814 | 4.869585094 | 10.51715 | 4024
2024-05-24 | 2024-05-24 07:12 | Aus_KF463 | 2041924 | -- | 13.56121 | 3.345706 | 1.592906 | 43.03057 | 1.969759 | 0.03053198 | 0.4683383 | 0.2434675 | -- | 6.224317 | 6.170923948 | 4.847212958 | 23.34396 | 4024
2024-05-24 | 2024-05-24 07:13 | Aus_HM463 | 2041925 | -- | -- | -- | -- | -- | -- | 1.75 | -- | -- | -- | -- | -- | -- | #VALUE! | 4024
2024-05-24 | 2024-05-24 07:41 | Aus_CLK463 | 2041930 | 1.35 | 20.91242 | 5.141233 | 2.511373 | 65.92883 | 2.851769 | 1.482032 | 0.6437073 | 0.3756688 | 65.83596 | 6.143499 | 9.375024334 | 7.642108039 | 0.6967258 | 4024
2024-05-24 | 2024-05-24 08:01 | Aus_RM323 | 2041935 | -- | 13.38648 | 3.28037 | 1.566464 | 43.19622 | 1.981217 | 0.02737904 | 0.4673991 | 0.2346606 | -- | 3.853172 | 6.042523412 | 4.766749952 | 25.58798 | 4024
2024-05-24 | 2024-05-24 08:01 | Aus_RM361 | 2041936 | -- | 13.89523 | 3.356165 | 1.60571 | 42.82225 | 1.991298 | 0.04091599 | 0.4742561 | 0.2441375 | -- | 9.80364 | 6.17697593 | 4.88617553 | 17.56375 | 4024
2024-05-24 | 2024-05-24 08:03 | Aus_RM362 | 2041937 | -- | 13.84148 | 3.365884 | 1.600048 | 42.95669 | 1.970807 | 0.02677147 | 0.4776462 | 0.2462753 | -- | 8.971628 | 6.212311384 | 4.868946064 | 27.05425 | 4024
2024-05-24 | 2024-05-24 08:32 | Aus_HM461 | 2041938 | -- | -- | -- | -- | -- | -- | 3.72 | -- | -- | -- | -- | -- | -- | #VALUE! | 4024
2024-05-24 | 2024-05-24 08:32 | Aus_HM462 | 2041939 | -- | -- | -- | -- | -- | -- | 2.75 | -- | -- | -- | -- | -- | -- | #VALUE! | 4024
2024-05-24 | 2024-05-24 08:33 | Man_CLK461 | 2041940 | 2.12 | 20.79671 | 5.183864 | 2.450674 | 65.79047 | 2.870464 | 1.775695 | 0.6999681 | 0.3979135 | 62.81783 | 5.723843 | 9.590699192 | 7.457400982 | 0.6246311 | 4024
2024-05-24 | 2024-05-24 08:34 | Man_CLK462 | 2041941 | 1.27 | 20.74804 | 5.253128 | 2.505195 | 66.13041 | 2.939317 | 1.658612 | 0.6870015 | 0.4109107 | 67.48868 | 4.6711 | 9.68199926 | 7.623308385 | 0.6721822 | 4024
2024-05-24 | 2024-05-24 08:41 | Aus_CLK463 | 2041942 | 1.15 | 20.97546 | 5.045321 | 2.483547 | 65.71921 | 2.821142 | 1.499596 | 0.6680635 | 0.3755466 | 66.00182 | 6.813342 | 9.167939126 | 7.557433521 | 0.7022831 | 4024
2024-05-24 | 2024-05-24 09:01 | Aus_RM362 | 2041948 | -- | 13.87432 | 3.377479 | 1.60412 | 42.99901 | 1.98523 | 0.02855478 | 0.4777818 | 0.2476768 | -- | 9.187252 | 6.23614831 | 4.88133716 | 25.43202 | 4024
2024-05-24 | 2024-05-24 09:02 | Aus_RM361 | 2041949 | -- | 13.48663 | 3.278892 | 1.535148 | 43.69479 | 1.977655 | 0.03252598 | 0.463356 | 0.2452013 | -- | 3.142043 | 6.091593384 | 4.671455364 | 21.85128 | 4024
2024-05-24 | 2024-05-24 09:44 | Man_CLK461 | 2041961 | 1.46 | 20.85657 | 5.071206 | 2.453638 | 66.50828 | 2.903705 | 1.436797 | 0.6136584 | 0.3650678 | 68.72455 | 3.466394 | 9.287140404 | 7.466420434 | 0.6913417 | 4024
2024-05-24 | 2024-05-24 10:01 | Aus_RM362 | 2041962 | -- | 13.68446 | 3.320498 | 1.577467 | 43.08791 | 1.981451 | 0.02456064 | 0.4640095 | 0.2504898 | -- | 6.96381 | 6.130245536 | 4.800232081 | 29.23842 | 4024
2024-05-24 | 2024-05-24 10:04 | Aus_RM361 | 2041963 | -- | 13.24924 | 3.188688 | 1.511221 | 43.38231 | 1.94822 | 0.02450321 | 0.4590102 | 0.2371541 | -- | 1.577089 | 5.893037268 | 4.598645503 | 28.43106 | 4024
2024-05-24 | 2024-05-24 10:32 | Man_CLK461 | 2041966 | 1.38 | 20.628 | 5.113539 | 2.429125 | 65.18546 | 2.859876 | 2.107291 | 0.8019462 | 0.4349612 | 65.15282 | 5.751289 | 9.44079885 | 7.391827375 | 0.5902116 | 4024
2024-05-24 | 2024-05-24 10:33 | Man_CLK462 | 2041967 | 1.12 | 20.79934 | 5.053146 | 2.42404 | 66.33089 | 2.88676 | 1.631554 | 0.6917472 | 0.4132946 | 69.98514 | 3.395526 | 9.28936122 | 7.37635372 | 0.6876906 | 4024
2024-05-24 | 2024-05-24 10:41 | Aus_CLK463 | 2041968 | 1.59 | 20.87597 | 5.051684 | 2.45258 | 65.97389 | 2.821592 | 1.552558 | 0.6915623 | 0.38693 | 66.00504 | 5.174361 | 9.23719724 | 7.46320094 | 0.7006683 | 4024
2024-05-24 | 2024-05-24 11:01 | Aus_RM362 | 2041971 | -- | 13.42553 | 3.22083 | 1.511018 | 43.12827 | 1.9971 | 0.4869818 | 0.4565885 | 0.2762063 | -- | 4.036138 | 5.978557044 | 4.598027774 | 1.529793 | 4024
2024-05-24 | 2024-05-24 11:03 | Aus_RM361 | 2041972 | -- | 13.80669 | 3.332832 | 1.589965 | 43.34801 | 1.962269 | 0.02663007 | 0.4663502 | 0.2418114 | -- | 7.292224 | 6.14178402 | 4.838263495 | 26.6206 | 4024
2024-05-24 | 2024-05-24 11:07 | Aus_KF461 | 2041973 | -- | 13.66991 | 3.404279 | 1.612946 | 43.19333 | 1.999727 | 0.07388403 | 0.4745758 | 0.2558536 | -- | 6.977793 | 6.292234718 | 4.908194678 | 9.934867 | 4024
2024-05-24 | 2024-05-24 11:10 | Aus_KF462 | 2041974 | -- | 13.3507 | 3.412379 | 1.587626 | 43.07362 | 1.955273 | 0.07987104 | 0.4746036 | 0.2712113 | -- | 4.613832 | 6.356541158 | 4.831145918 | 9.438565 | 4024
2024-05-24 | 2024-05-24 11:12 | Aus_KF463 | 2041975 | -- | 13.50631 | 3.316008 | 1.596336 | 42.81594 | 1.967855 | 0.02875101 | 0.4641456 | 0.2453216 | -- | 6.264505 | 6.086420688 | 4.857650448 | 24.7491 | 4024
2024-05-24 | 2024-05-24 12:01 | Aus_RM361 | 2041985 | -- | 13.91768 | 3.389444 | 1.626664 | 42.78242 | 1.985669 | 0.106555 | 0.4795406 | 0.241811 | -- | 10.31031 | 6.229711112 | 4.949938552 | 6.75833 | 4024
2024-05-24 | 2024-05-24 12:03 | Aus_RM362 | 2041986 | -- | 13.76929 | 3.310352 | 1.580055 | 43.20592 | 1.959246 | 0.02704833 | 0.4623913 | 0.2413173 | -- | 7.282329 | 6.09897974 | 4.808107365 | 26.06082 | 4024
2024-05-24 | 2024-05-24 12:30 | Man_CLK461 | 2041990 | 1.54 | 20.69046 | 5.228522 | 2.468756 | 65.68046 | 2.896149 | 1.838809 | 0.7222108 | 0.4086499 | 65.21278 | 5.393741 | 9.678448148 | 7.512424508 | 0.6210203 | 4024
2024-05-24 | 2024-05-24 12:31 | Man_CLK462 | 2041991 | 1.22 | 20.69672 | 5.163249 | 2.480463 | 65.98496 | 2.914352 | 1.672773 | 0.699315 | 0.4120088 | 68.12931 | 4.194233 | 9.485666454 | 7.548048909 | 0.6736036 | 4024
2024-05-24 | 2024-05-24 12:41 | Aus_CLK463 | 2041992 | 1.9 | 20.8384 | 5.03591 | 2.427628 | 66.0382 | 2.823347 | 1.591521 | 0.700555 | 0.3916939 | 65.43202078 | 4.546875 | 9.237614924 | 7.387272004 | 0.692186 | 4024
2024-05-24 | 2024-05-24 13:01 | Aus_RM361 | 2041995 | -- | 13.13775 | 3.174222 | 1.503744 | 43.49314 | 1.942192 | 0.04185529 | 0.4435634 | 0.2340439 | -- | 0.1964688 | 5.867353452 | 4.575892992 | 16.23434 | 4024
2024-05-24 | 2024-05-24 13:03 | Aus_RM362 | 2041996 | -- | 13.70701 | 3.294835 | 1.587111 | 43.15788 | 1.970453 | 0.02306173 | 0.4672661 | 0.2496856 | -- | 6.823203 | 6.045920938 | 4.829578773 | 31.21397 | 4024
2024-05-24 | 2024-05-24 14:01 | Aus_RM361 | 2042005 | -- | 13.41158 | 3.231971 | 1.54331 | 43.56752 | 1.974232 | 0.04089607 | 0.4719261 | 0.2374661 | -- | 2.658453 | 5.95344263 | 4.69629233 | 17.31333 | 4024
2024-05-24 | 2024-05-24 14:21 | Man_CLK461 | 2042011 | 2.63 | 20.4 | 4.99 | 2.37 | 66.1 | 2.81 | 1.69 | 0.65 | 0.37 | 66.43445 | 0.2914938 | 9.21346 | 7.21191 | 0.6098289 | 4024
2024-05-24 | 2024-05-24 14:21 | Man_CLK462 | 2042012 | 1.37 | 20.52 | 5.1 | 2.47 | 66.02 | 2.89 | 1.55 | 0.67 | 0.4 | 69.44425 | 2.234605 | 9.33576 | 7.51621 | 0.7008657 | 4024
2024-05-24 | 2024-05-24 14:41 | Aus_CLK463 | 2042013 | 1.89 | 20.7 | 5 | 2.4 | 65.9 | 2.77 | 1.54 | 0.69 | 0.38 | 66.24271 | 3.56890264 | 9.1892 | 7.3032 | 0.6997121 | 4024
2024-05-24 | 2024-05-24 15:01 | Aus_RM361 | 2042018 | -- | 13.83174 | 3.379156 | 1.615022 | 43.08211 | 1.989927 | 0.03692869 | 0.4820714 | 0.2556425 | -- | 8.586091 | 6.222146176 | 4.914511946 | 20.04227 | 4024
2024-05-24 | 2024-05-24 15:03 | Aus_KF461 | 2042019 | -- | 13.57183 | 3.404137 | 1.611639 | 43.38898 | 2.013982 | 0.1067801 | 0.4818277 | 0.2575924 | -- | 5.531259 | 6.294069862 | 4.904217477 | 6.953013 | 4024
2024-05-24 | 2024-05-24 15:05 | Aus_KF462 | 2042020 | -- | 13.515 | 3.395924 | 1.593365 | 43.28662 | 1.970115 | 0.06890883 | 0.4820397 | 0.2631509 | -- | 5.295523 | 6.30322502 | 4.848609695 | 10.88099 | 4024
2024-05-24 | 2024-05-24 15:12 | Aus_KF463 | 2042021 | -- | 13.54257 | 3.356051 | 1.593332 | 43.21566 | 1.997782 | 0.0315471 | 0.4752207 | 0.2538251 | -- | 5.548452 | 6.197617406 | 4.848509276 | 23.20211 | 4024
2024-05-24 | 2024-05-24 15:13 | Aus_HM463 | 2042022 | -- | -- | -- | -- | -- | -- | 1.84 | -- | -- | -- | -- | -- | -- | #VALUE! | 4024
2024-05-24 | 2024-05-24 15:19 | Aus_HM461 | 2042024 | -- | -- | -- | -- | -- | -- | 2.32 | -- | -- | -- | -- | -- | -- | #VALUE! | 4024
2024-05-24 | 2024-05-24 15:20 | Aus_HM462 | 2042025 | -- | -- | -- | -- | -- | -- | 2.96 | -- | -- | -- | -- | -- | -- | #VALUE! | 4024
2024-05-24 | 2024-05-24 15:46 | Man_CLK461 | 2042030 | 2.45 | 20.64 | 4.95 | 2.34 | 66.35 | 2.81 | 1.53 | 0.61 | 0.35 | 66.6726 | 1.352723 | 9.15822 | 7.12062 | 0.6344849 | 4024
2024-05-24 | 2024-05-24 16:01 | Aus_RM323 | 2042031 | -- | 13.01847 | 3.278835 | 1.550219 | 43.55244 | 2.018609 | 0.03594866 | 0.4753779 | 0.2351968 | -- | -0.4311899 | 6.065942202 | 4.717316417 | 19.69633 | 4024
2024-05-24 | 2024-05-24 16:03 | Aus_RM361 | 2042032 | -- | 13.69569 | 3.350992 | 1.573122 | 43.1665 | 1.981534 | 0.03455557 | 0.4751044 | 0.2435674 | -- | 6.968888 | 6.218406376 | 4.787010246 | 20.7962 | 4024
2024-05-24 | 2024-05-24 16:41 | Aus_CLK463 | 2042040 | 1.49 | 20.75825 | 5.148356 | 2.489798 | 66.27583 | 2.870219 | 1.480639 | 0.6721479 | 0.3864816 | 67.83335 | 3.764701 | 9.430405184 | 7.576455314 | 0.7231518 | 4024
2024-05-24 | 2024-05-24 16:41 | Man_CLK461 | 2042041 | 1.46 | 20.81974 | 5.062215 | 2.451282 | 66.69038 | 2.930198 | 1.475053 | 0.6211472 | 0.3828756 | 69.80955935 | 2.542273 | 9.267300606 | 7.459251126 | 0.69331 | 4024
2024-05-24 | 2024-05-24 16:42 | Man_CLK462 | 2042042 | 1.97 | 20.38836 | 5.202977 | 2.427778 | 65.03422 | 2.839171 | 2.4155 | 0.8593001 | 0.4468238 | 63.35758 | 4.606586 | 9.680088674 | 7.387728454 | 0.5414473 | 4024
2024-05-24 | 2024-05-24 17:01 | Aus_RM323 | 2042043 | -- | 13.39001 | 3.31578 | 1.580231 | 43.3402 | 2.033623 | 0.02874745 | 0.4783184 | 0.2386304 | -- | 3.635657 | 6.113066148 | 4.808642933 | 24.87141 | 4024
2024-05-24 | 2024-05-24 17:03 | Aus_RM361 | 2042044 | -- | 13.45468 | 3.280455 | 1.554309 | 43.49895 | 1.957549 | 0.03440115 | 0.4743891 | 0.2348533 | -- | 3.497307 | 6.063314922 | 4.729762287 | 20.54501 | 4024
2024-05-24 | 2024-05-24 17:03 | Aus_KF461 | 2042045 | -- | 13.50135 | 3.412947 | 1.602229 | 43.24183 | 2.001946 | 0.1209639 | 0.4792732 | 0.2576852 | -- | 5.41152 | 6.333338082 | 4.875582847 | 6.120744 | 4024
2024-05-24 | 2024-05-24 18:01 | Aus_RM323 | 2042050 | -- | 12.97168 | 3.174052 | 1.535006 | 43.56099 | 2.024636 | 0.02296612 | 0.4518329 | 0.2365211 | -- | -1.407321 | 5.814007648 | 4.671023258 | 30.03238 | 4024
2024-05-24 | 2024-05-24 18:03 | Aus_RM361 | 2042051 | -- | 13.42213 | 3.238792 | 1.539477 | 43.35458 | 1.963036 | 0.03840318 | 0.462708 | 0.2350807 | -- | 3.433595 | 5.978003716 | 4.684628511 | 18.15277 | 4024
2024-05-24 | 2024-05-24 18:25 | Man_CLK461 | 2042052 | 1.11 | 20.98582 | 4.952832 | 2.436267 | 66.66601 | 2.873204 | 1.432012 | 0.6107717 | 0.3693967 | 70.6293 | 3.474921 | 9.002841036 | 7.413560481 | 0.6958368 | 4024
2024-05-24 | 2024-05-24 18:25 | Man_CLK462 | 2042053 | 1.6 | 20.40281 | 5.258088 | 2.478756 | 65.39368 | 2.883257 | 2.223095 | 0.7452421 | 0.4174061 | 65.77426 | 3.961203 | 9.739878048 | 7.542854508 | 0.5275695 | 4024
2024-05-24 | 2024-05-24 18:41 | Aus_CLK463 | 2042054 | 1.71 | 20.65297 | 5.092138 | 2.477703 | 65.97236 | 2.849123 | 1.557587 | 0.6953475 | 0.3837364 | 66.8974 | 3.493288 | 9.301892224 | 7.539650229 | 0.6978287 | 4024
2024-05-24 | 2024-05-24 19:01 | Aus_RM323 | 2042062 | -- | 13.84553 | 3.408428 | 1.641636 | 43.04351 | 2.020366 | 0.02224467 | 0.4938242 | 0.244772 | -- | 9.000302 | 6.254686088 | 4.995498348 | 33.09156 | 4024
2024-05-24 | 2024-05-24 19:03 | Aus_RM361 | 2042063 | -- | 13.68899 | 3.336442 | 1.582963 | 43.40346 | 1.975592 | 0.03617362 | 0.4800186 | 0.2441061 | -- | 6.120399 | 6.163197904 | 4.816956409 | 20.00082 | 4024
2024-05-24 | 2024-05-24 19:08 | Aus_KF461 | 2042064 | -- | 13.43005 | 3.338772 | 1.594302 | 43.24009 | 2.003568 | 0.1200995 | 0.4798001 | 0.2563222 | -- | 4.419177 | 6.150186816 | 4.851460986 | 6.153888 | 4024
2024-05-24 | 2024-05-24 19:10 | Aus_KF462 | 2042065 | -- | 13.43508 | 3.361792 | 1.604658 | 43.33471 | 1.971951 | 0.06981794 | 0.4819385 | 0.2529597 | -- | 4.299683 | 6.193667464 | 4.882974294 | 10.54972 | 4024
2024-05-24 | 2024-05-24 19:12 | Aus_KF463 | 2042066 | -- | 13.47741 | 3.380321 | 1.611315 | 43.30095 | 1.99555 | 0.03942184 | 0.4843515 | 0.2500825 | -- | 4.86851 | 6.23150567 | 4.903231545 | 18.64198 | 4024
2024-05-24 | 2024-05-24 20:01 | Aus_RM323 | 2042074 | -- | 13.57606 | 3.321834 | 1.608254 | 42.99019 | 1.985097 | 0.02106296 | 0.4779485 | 0.2449383 | -- | 6.37162 | 6.081694332 | 4.893916922 | 34.31683 | 4024
2024-05-24 | 2024-05-24 20:03 | Aus_RM361 | 2042075 | -- | 14.10668 | 3.447108 | 1.648963 | 42.88986 | 1.999108 | 0.03690903 | 0.5016233 | 0.2480534 | -- | 11.92213 | 6.344790804 | 5.017794409 | 20.23847 | 4024
2024-05-24 | 2024-05-24 20:30 | Man_CLK461 | 2042076 | 0.91 | 20.82883 | 4.878915 | 2.428853 | 65.70536 | 2.81008 | 1.804893 | 0.6950107 | 0.3730257 | 69.2329918 | 4.692436 | 8.819505474 | 7.390999679 | 0.5943964 | 4024
2024-05-24 | 2024-05-24 20:31 | Man_CLK462 | 2042077 | 1.33 | 20.71854 | 5.208227 | 2.512126 | 66.09877 | 2.939808 | 1.487646 | 0.6457227 | 0.3818092 | 67.63155 | 4.294474 | 9.551284358 | 7.644399418 | 0.7005755 | 4024
2024-05-24 | 2024-05-24 20:41 | Aus_CLK463 | 2042081 | 1.54 | 20.87109 | 5.102438 | 2.47409 | 65.94546 | 2.846692 | 1.509817 | 0.6813549 | 0.3787948 | 65.75822 | 5.500134 | 9.33530042 | 7.52865587 | 0.707797 | 4024
2024-05-24 | 2024-05-24 21:01 | Aus_RM323 | 2042082 | -- | 13.4074 | 3.286281 | 1.577002 | 43.22804 | 1.999694 | 0.05716395 | 0.4672766 | 0.2496156 | -- | 3.976694 | 6.040357266 | 4.798817086 | 12.59127 | 4024
2024-05-24 | 2024-05-24 21:03 | Aus_RM361 | 2042083 | -- | 13.74504 | 3.365657 | 1.587005 | 43.30663 | 1.983063 | 0.03663002 | 0.4840139 | 0.2465445 | -- | 7.052258 | 6.23377859 | 4.829256215 | 19.93034 | 4024
2024-05-24 | 2024-05-24 22:01 | Aus_RM323 | 2042091 | -- | 13.44451 | 3.286991 | 1.575261 | 43.12689 | 2.011224 | 0.07113681 | 0.470523 | 0.2494168 | -- | 4.608225 | 6.045184538 | 4.793519223 | 10.1533 | 4024
2024-05-24 | 2024-05-24 22:03 | Aus_RM361 | 2042092 | -- | 13.43542 | 3.311773 | 1.561096 | 43.16541 | 1.954252 | 0.03680651 | 0.471882 | 0.2372975 | -- | 4.522061 | 6.134824018 | 4.750415128 | 19.23008 | 4024
2024-05-24 | 2024-05-24 22:32 | Man_CLK461 | 2042096 | 1.06 | 20.62976 | 5.008552 | 2.465796 | 65.50774 | 2.87884 | 1.767339 | 0.6993119 | 0.3879821 | 68.40703 | 4.284131 | 9.100535968 | 7.503417228 | 0.6200175 | 4024
2024-05-24 | 2024-05-24 22:33 | Man_CLK462 | 2042097 | 1.1 | 20.81833 | 5.228477 | 2.50062 | 66.29292 | 2.965581 | 1.502756 | 0.6620012 | 0.3989573 | 68.48027 | 4.646662 | 9.62441501 | 7.60938666 | 0.7174744 | 4024
2024-05-24 | 2024-05-24 22:41 | Aus_CLK463 | 2042098 | 1.66 | 20.87666 | 5.108581 | 2.474952 | 66.3297 | 2.877549 | 1.282673 | 0.6515849 | 0.3670473 | 66.7491 | 4.400038 | 9.350120866 | 7.531278936 | 0.8015681 | 4024
2024-05-24 | 2024-05-24 23:01 | Aus_RM323 | 2042100 | -- | 14.09171 | 3.497837 | 1.664567 | 42.67324 | 1.99806 | 0.07444561 | 0.5047018 | 0.2493994 | -- | 12.73259 | 6.452820686 | 5.065277381 | 10.09246 | 4024
2024-05-24 | 2024-05-24 23:03 | Aus_RM361 | 2042103 | -- | 13.57092 | 3.334907 | 1.571174 | 43.14201 | 1.956525 | 0.03420493 | 0.4740487 | 0.2378046 | -- | 5.887403 | 6.179077142 | 4.781082482 | 20.76573 | 4024
2024-05-24 | 2024-05-24 23:05 | Aus_KF461 | 2042104 | -- | 13.49963 | 3.376541 | 1.592182 | 43.08587 | 1.99278 | 0.1137446 | 0.4842569 | 0.2614204 | -- | 5.680359 | 6.253861706 | 4.845009826 | 6.588886 | 4024
2024-05-24 | 2024-05-24 23:10 | Aus_KF462 | 2042105 | -- | 13.5177 | 3.36435 | 1.600437 | 43.34085 | 1.989133 | 0.0665191 | 0.4877961 | 0.2640692 | -- | 4.999805 | 6.207588096 | 4.870129791 | 11.36335 | 4024
2024-05-24 | 2024-05-24 23:12 | Aus_KF463 | 2042106 | -- | 13.57664 | 3.368215 | 1.608606 | 43.1758 | 1.987467 | 0.03260052 | 0.4790231 | 0.2398375 | -- | 6.042011 | 6.204008398 | 4.894988058 | 21.99802 | 4024
2024-05-24 | 2024-05-24 23:13 | Aus_HM463 | 2042107 | -- | -- | -- | -- | -- | -- | 1.67 | -- | -- | -- | -- | -- | -- | #VALUE! | 4024
2024-05-24 | 2024-05-24 23:24 | Aus_HM461 | 2042110 | -- | -- | -- | -- | -- | -- | 2.11 | -- | -- | -- | -- | -- | -- | #VALUE! | 4024
2024-05-24 | 2024-05-24 23:24 | Aus_HM462 | 2042111 | -- | -- | -- | -- | -- | -- | 1.99 | -- | -- | -- | -- | -- | -- | #VALUE! | 4024
2024-05-25 | 2024-05-25 00:01 | Aus_RM323 | 2042118 | -- | 13.56213 | 3.341728 | 1.615083 | 42.89625 | 1.97234 | 0.08819585 | 0.4830211 | 0.2328653 | -- | 6.648512 | 6.122858764 | 4.914697569 | 8.067876 | 4024
2024-05-25 | 2024-05-25 00:03 | Aus_RM361 | 2042119 | -- | 13.85732 | 3.445658 | 1.622149 | 42.91224 | 1.978179 | 0.05870955 | 0.490195 | 0.2440597 | -- | 9.672514 | 6.386317592 | 4.936199407 | 12.46991 | 4024
2024-05-25 | 2024-05-25 00:06 | Aus_RM362 | 2042120 | -- | 13.91086 | 3.469275 | 1.636091 | 42.76455 | 1.960214 | 0.02820605 | 0.496828 | 0.2474119 | -- | 10.72129 | 6.425312778 | 4.978624913 | 26.30902 | 4024
2024-05-25 | 2024-05-25 00:40 | Man_CLK461 | 2042131 | 1.2 | 20.76576 | 5.070425 | 2.468505 | 65.93625 | 2.914689 | 1.693706 | 0.6848775 | 0.3843889 | 68.12842045 | 4.454266 | 9.25991579 | 7.511660715 | 0.6369819 | 4024
2024-05-25 | 2024-05-25 00:40 | Man_CLK462 | 2042132 | 3.9 | 20.5158 | 5.081361 | 2.412333 | 66.30824 | 3.084128 | 1.616915 | 0.6731921 | 0.3805692 | 60.55765 | 1.156884 | 9.383939214 | 7.340729319 | 0.6580349 | 4024
2024-05-25 | 2024-05-25 00:41 | Aus_CLK463 | 2042133 | 1.21 | 20.99051 | 5.120152 | 2.497205 | 66.16583 | 2.900662 | 1.192215 | 0.6532767 | 0.3698271 | 66.93912 | 5.965118 | 9.34313194 | 7.598994815 | 0.8666024 | 4024
2024-05-25 | 2024-05-25 01:01 | Aus_RM323 | 2042134 | -- | 13.12939 | 3.183373 | 1.515458 | 43.56795 | 1.961099 | 0.2879523 | 0.4509537 | 0.2366287 | -- | -0.04616977 | 5.871783514 | 4.611538694 | 2.393166 | 4024
2024-05-25 | 2024-05-25 01:03 | Aus_RM362 | 2042135 | -- | 14.07976 | 3.473538 | 1.655062 | 42.58168 | 1.991114 | 0.02121573 | 0.4969127 | 0.2476144 | -- | 12.7776 | 6.404510796 | 5.036353666 | 34.99323 | 4024
2024-05-25 | 2024-05-25 01:03 | Aus_RM361 | 2042136 | -- | 13.56279 | 3.328001 | 1.592912 | 43.08767 | 1.982785 | 0.09799601 | 0.4860862 | 0.2373088 | -- | 5.972819 | 6.123995546 | 4.847231216 | 7.346169 | 4024
2024-05-25 | 2024-05-25 01:50 | Man_CLK462 | 2042149 | 1.24 | 21.19148 | 5.057469 | 2.441523 | 66.60629 | 2.876009 | 1.195711 | 0.5945026 | 0.3804602 | 67.58346 | 5.963074 | 9.271235934 | 7.429554489 | 0.8337099 | 4024
2024-05-25 | 2024-05-25 02:01 | Aus_RM323 | 2042150 | -- | 13.29723 | 3.223218 | 1.579762 | 43.24363 | 2.043466 | 0.03258815 | 0.4622229 | 0.2382207 | -- | 2.664675 | 5.868570396 | 4.807215766 | 21.50361 | 4024
2024-05-25 | 2024-05-25 02:03 | Aus_RM361 | 2042151 | -- | 13.26393 | 3.247289 | 1.535037 | 43.27444 | 1.937773 | 0.1128381 | 0.459115 | 0.2294952 | -- | 2.357402 | 6.008033246 | 4.671117591 | 6.08712 | 4024
2024-05-25 | 2024-05-25 02:05 | Aus_RM362 | 2042152 | -- | 13.28604 | 3.223871 | 1.542953 | 43.33263 | 1.94872 | 0.01834865 | 0.4614214 | 0.2363943 | -- | 2.258703 | 5.932581674 | 4.695205979 | 38.0259 | 4024
2024-05-25 | 2024-05-25 02:33 | Man_CLK461 | 2042153 | 1.17 | 20.89069 | 5.017035 | 2.447592 | 66.07449 | 2.916724 | 1.661941 | 0.6774073 | 0.3854393 | 68.2524371 | 4.81101679 | 9.153817086 | 7.448022456 | 0.6461468 | 4024
2024-05-25 | 2024-05-25 02:33 | Man_CLK462 | 2042154 | 1.26 | 20.78531 | 5.150705 | 2.506931 | 66.24691 | 2.909893 | 1.341477 | 0.6347587 | 0.3728852 | 68.40600709 | 4.116635 | 9.407640998 | 7.628591033 | 0.7613715 | 4024
2024-05-25 | 2024-05-25 02:41 | Aus_CLK463 | 2042155 | 1.43 | 20.85745 | 5.102965 | 2.497041 | 66.39668 | 2.896151 | 1.15496 | 0.6709581 | 0.3655667 | 68.11024678 | 4.024484 | 9.297863878 | 7.598495763 | 0.9028253 | 4024
2024-05-25 | 2024-05-25 03:01 | Aus_RM323 | 2042158 | -- | 14.05926 | 3.487919 | 1.671064 | 42.71333 | 2.053188 | 0.03062402 | 0.5005046 | 0.2446483 | -- | 12.28712 | 6.415545062 | 5.085047752 | 24.21748 | 4024
2024-05-25 | 2024-05-25 03:03 | Aus_RM361 | 2042159 | -- | 13.95527 | 3.423064 | 1.622249 | 42.94653 | 1.985341 | 0.04677778 | 0.4916087 | 0.2436535 | -- | 10.29522 | 6.326274292 | 4.936503707 | 15.66517 | 4024
2024-05-25 | 2024-05-25 03:05 | Aus_RM362 | 2042160 | -- | 12.95485 | 3.11042 | 1.49036 | 43.51163 | 1.939371 | 0.03107407 | 0.4438107 | 0.2248842 | -- | -1.771128 | 5.72092388 | 4.53516548 | 21.4933 | 4024
2024-05-25 | 2024-05-25 03:08 | Aus_KF461 | 2042161 | -- | 13.57701 | 3.393508 | 1.604362 | 43.2711 | 2.004121 | 0.1031605 | 0.4800251 | 0.2532664 | -- | 5.876119 | 6.278215696 | 4.882073566 | 7.127993 | 4024
2024-05-25 | 2024-05-25 03:10 | Aus_KF462 | 2042163 | -- | 13.48341 | 3.38035 | 1.595556 | 43.12647 | 1.979519 | 0.06037125 | 0.4745936 | 0.2544258 | -- | 5.439115 | 6.258246748 | 4.855276908 | 12.1283 | 4024
2024-05-25 | 2024-05-25 03:12 | Aus_KF463 | 2042164 | -- | 13.52374 | 3.362786 | 1.598194 | 42.94798 | 1.993495 | 0.03840578 | 0.4726479 | 0.2511171 | -- | 6.247973 | 6.207238652 | 4.863304342 | 18.91058 | 4024
2024-05-25 | 2024-05-25 04:01 | Aus_RM323 | 2042173 | -- | 13.85775 | 3.438525 | 1.642991 | 42.78901 | 1.984037 | 0.03100784 | 0.4939606 | 0.2342523 | -- | 10.041 | 6.332150478 | 4.999621613 | 23.30549 | 4024
2024-05-25 | 2024-05-25 04:03 | Aus_RM361 | 2042174 | -- | 13.91891 | 3.415363 | 1.635207 | 42.78674 | 2.002528 | 0.04039628 | 0.487546 | 0.2467256 | -- | 10.4482 | 6.283941706 | 4.975934901 | 18.15237 | 4024
2024-05-25 | 2024-05-25 04:05 | Aus_RM362 | 2042175 | -- | 13.84284 | 3.386772 | 1.61764 | 42.88396 | 1.988433 | 0.02915791 | 0.483337 | 0.2398175 | -- | 9.33153 | 6.23789892 | 4.92247852 | 24.72031 | 4024
2024-05-25 | 2024-05-25 04:26 | Man_CLK461 | 2042179 | 1.72 | 20.54428 | 5.08637 | 2.449834 | 65.82109 | 2.880103 | 1.673318 | 0.6762351 | 0.3710513 | 67.14551311 | 2.963783 | 9.333761372 | 7.454844862 | 0.6300626 | 4024
2024-05-25 | 2024-05-25 04:27 | Man_CLK462 | 2042180 | 1.5 | 20.6455 | 5.244965 | 2.524073 | 66.69616 | 3.071338 | 1.217218 | 0.6124222 | 0.3776074 | 69.6626681 | 2.030695 | 9.628425734 | 7.680754139 | 0.8284841 | 4024
2024-05-25 | 2024-05-25 04:41 | Aus_CLK463 | 2042181 | 1.31 | 20.85814 | 5.162529 | 2.526167 | 66.3298 | 2.945646 | 1.108813 | 0.656773 | 0.3731298 | 67.87945 | 4.569112 | 9.406427286 | 7.687126181 | 0.9383129 | 4024
2024-05-25 | 2024-05-25 05:01 | Aus_RM323 | 2042182 | -- | 13.01889 | 3.218954 | 1.534326 | 43.52689 | 1.97486 | 0.02697854 | 0.4581251 | 0.2334942 | -- | -0.6697352 | 5.934148508 | 4.668954018 | 25.61949 | 4024
2024-05-25 | 2024-05-25 05:03 | Aus_RM361 | 2042183 | -- | 13.27938 | 3.242799 | 1.529509 | 43.52711 | 1.953343 | 0.03198623 | 0.4642223 | 0.2341143 | -- | 1.685569 | 6.005488122 | 4.654295887 | 21.79581 | 4024
2024-05-25 | 2024-05-25 05:05 | Aus_RM362 | 2042184 | -- | 13.71689 | 3.309585 | 1.582105 | 43.09789 | 1.972022 | 0.0220456 | 0.4721595 | 0.2435172 | -- | 7.161767 | 6.09347859 | 4.814345515 | 32.48057 | 4024
2024-05-25 | 2024-05-25 06:01 | Aus_RM323 | 2042189 | -- | 13.32369 | 3.310068 | 1.589942 | 42.96789 | 2.022283 | 0.03074545 | 0.4726438 | 0.2357526 | -- | 4.190228 | 6.081498336 | 4.838193506 | 22.97728 | 4024
2024-05-25 | 2024-05-25 06:03 | Aus_RM361 | 2042190 | -- | 13.51524 | 3.34457 | 1.589963 | 43.07948 | 1.944145 | 0.03398739 | 0.4635849 | 0.2366805 | -- | 5.669812 | 6.172893104 | 4.838257409 | 20.59395 | 4024
2024-05-25 | 2024-05-25 06:05 | Aus_RM362 | 2042191 | -- | 13.08921 | 3.155522 | 1.498884 | 43.47649 | 1.962476 | 0.02436467 | 0.4479931 | 0.2356791 | -- | -0.2698773 | 5.826021572 | 4.561104012 | 28.12978 | 4024
2024-05-25 | 2024-05-25 06:28 | Man_CLK461 | 2042192 | 2.91 | 20.59823 | 5.06892 | 2.418005 | 65.96063 | 2.872921 | 1.588572 | 0.6771135 | 0.3721744 | 62.62181502 | 2.876453 | 9.34137354 | 7.357989215 | 0.6650576 | 4024
2024-05-25 | 2024-05-25 06:29 | Man_CLK462 | 2042193 | 1.51 | 20.7401 | 5.055089 | 2.415468 | 65.9294 | 3.087893 | 1.449873 | 0.7534066 | 0.3968187 | 67.21241 | 4.119676 | 9.309013994 | 7.350269124 | 0.7953947 | 4024
2024-05-25 | 2024-05-25 06:41 | Aus_CLK463 | 2042194 | 1.26 | 20.99525 | 5.001721 | 2.446231 | 66.64602 | 2.898949 | 1.184776 | 0.7018736 | 0.3749374 | 69.52292 | 3.875937 | 9.115537798 | 7.443880933 | 0.912518 | 4024
2024-05-25 | 2024-05-25 07:01 | Aus_RM323 | 2042198 | -- | 13.65125 | 3.350509 | 1.609323 | 42.90152 | 2.015211 | 0.03059269 | 0.4848755 | 0.2386214 | -- | 7.437087 | 6.155874334 | 4.897169889 | 23.55329 | 4024
2024-05-25 | 2024-05-25 07:03 | Aus_RM361 | 2042199 | -- | 13.74329 | 3.372876 | 1.601866 | 43.08453 | 1.982755 | 0.02922593 | 0.4775713 | 0.2470797 | -- | 7.77193 | 6.227764128 | 4.874478238 | 24.8155 | 4024
2024-05-25 | 2024-05-25 07:05 | Aus_RM362 | 2042200 | -- | 13.08819 | 3.133696 | 1.50699 | 43.4027 | 1.940175 | 0.02027745 | 0.4462171 | 0.2289496 | -- | -0.1538995 | 5.75446732 | 4.58577057 | 33.29699 | 4024
2024-05-25 | 2024-05-25 07:08 | Aus_KF461 | 2042201 | -- | 13.49805 | 3.338999 | 1.587803 | 43.14334 | 1.996132 | 0.08846299 | 0.4778033 | 0.2495147 | -- | 5.295282 | 6.161784674 | 4.831684529 | 8.236162 | 4024
2024-05-25 | 2024-05-25 07:10 | Aus_KF462 | 2042202 | -- | 13.35691 | 3.31399 | 1.596057 | 43.08775 | 1.96402 | 0.06081628 | 0.4792609 | 0.2502653 | -- | 4.134299 | 6.081545056 | 4.856801451 | 12.01659 | 4024
2024-05-25 | 2024-05-25 07:12 | Aus_KF463 | 2042203 | -- | 13.53527 | 3.353408 | 1.604464 | 43.01622 | 1.99375 | 0.03487873 | 0.4751577 | 0.2463362 | -- | 6.096796 | 6.171778112 | 4.882383952 | 20.70725 | 4024
2024-05-25 | 2024-05-25 07:13 | Aus_HM463 | 2042204 | -- | -- | -- | -- | -- | -- | 1.68 | -- | -- | -- | -- | -- | -- | #VALUE! | 4024
2024-05-25 | 2024-05-25 07:32 | Man_CLK461 | 2042208 | 2.73 | 21.01985 | 5.155343 | 2.423094 | 65.89481 | 2.867608 | 1.589918 | 0.6859529 | 0.3885431 | 59.29446 | 7.148201 | 9.561783902 | 7.373475042 | 0.6825104 | 4024
2024-05-25 | 2024-05-25 08:01 | Aus_RM323 | 2042211 | -- | 13.60353 | 3.393395 | 1.617439 | 43.0422 | 2.038747 | 0.02750478 | 0.4819867 | 0.2311498 | -- | 6.820727 | 6.255789962 | 4.921866877 | 25.75768 | 4024
2024-05-25 | 2024-05-25 08:03 | Aus_RM361 | 2042212 | -- | 13.9597 | 3.456287 | 1.61293 | 42.8037 | 1.979737 | 0.07432456 | 0.4991031 | 0.6633408 | -- | 10.93029 | 6.43008299 | 4.90814599 | 17.23108 | 4024
2024-05-25 | 2024-05-25 08:38 | Man_CLK461 | 2042215 | 1.99 | 20.55001 | 5.001576 | 2.406001 | 64.77422 | 2.793123 | 2.11625 | 0.8984278 | 0.435295 | 62.37331 | 5.751144 | 9.183222708 | 7.321461043 | 0.6267172 | 4024
2024-05-25 | 2024-05-25 08:41 | Aus_CLK463 | 2042216 | 1.16 | 21.04034 | 5.148748 | 2.52529 | 66.27635 | 2.943689 | 1.047577 | 0.6398293 | 0.3595261 | 66.98162 | 6.229477 | 9.37139152 | 7.68445747 | 0.9626407 | 4024
2024-05-25 | 2024-05-25 09:01 | Aus_RM323 | 2042226 | -- | 13.34551 | 3.261073 | 1.562398 | 43.1012 | 2.012541 | 0.02783734 | 0.4625022 | 0.2385965 | -- | 3.690449 | 5.998266034 | 4.754377114 | 25.19944 | 4024
2024-05-25 | 2024-05-25 09:03 | Aus_RM361 | 2042227 | -- | 13.57527 | 3.362161 | 1.572278 | 43.10487 | 1.979164 | 0.039736 | 0.4760219 | 0.2341295 | -- | 6.178193 | 6.249432274 | 4.784441954 | 17.79816 | 4024
2024-05-25 | 2024-05-25 09:30 | Aus_HM461 | 2042232 | -- | -- | -- | -- | -- | -- | 1.92 | -- | -- | -- | -- | -- | -- | #VALUE! | 4024
2024-05-25 | 2024-05-25 10:01 | Aus_RM323 | 2042238 | -- | 12.99974 | 3.215459 | 1.539982 | 43.29163 | 1.99403 | 0.03719229 | 0.4594874 | 0.4610709 | -- | -0.1235232 | 5.915316806 | 4.686165226 | 26.51042 | 4024
2024-05-25 | 2024-05-25 10:03 | Aus_RM361 | 2042239 | -- | 13.27655 | 3.228333 | 1.519613 | 43.36557 | 1.952595 | 0.03630101 | 0.4597537 | 0.2313902 | -- | 2.073355 | 5.983897254 | 4.624182359 | 19.00354 | 4024
2024-05-25 | 2024-05-25 10:30 | Man_CLK461 | 2042241 | 1.14 | 20.8251 | 4.974414 | 2.437134 | 65.75793 | 2.841855 | 1.407917 | 0.6294172 | 0.3509985 | 67.88562 | 4.991833 | 9.058566372 | 7.416198762 | 0.7021547 | 4024
2024-05-25 | 2024-05-25 10:41 | Aus_CLK463 | 2042246 | 1.13 | 20.92836 | 5.03567 | 2.486533 | 65.98103 | 2.883674 | 1.261373 | 0.6997187 | 0.3691947 | 67.56763388 | 5.558479 | 9.137311664 | 7.566519919 | 0.8497768 | 4024
2024-05-25 | 2024-05-25 10:43 | Man_CLK462 | 2042247 | 1.45 | 20.71459 | 5.14054 | 2.464432 | 65.74646 | 2.923599 | 1.385664 | 0.7199011 | 0.3838602 | 66.26171918 | 4.94801 | 9.452612056 | 7.499266576 | 0.799606 | 4024
2024-05-25 | 2024-05-25 11:01 | Aus_RM323 | 2042250 | -- | 13.26103 | 3.263147 | 1.565434 | 43.15802 | 2.030182 | 0.03180688 | 0.4621044 | 0.2866334 | -- | 2.803167 | 5.998625222 | 4.763615662 | 23.9926 | 4024
2024-05-25 | 2024-05-25 11:03 | Aus_RM361 | 2042251 | -- | 13.41839 | 3.205967 | 1.509338 | 43.06647 | 1.968313 | 0.3878126 | 0.4483264 | 0.2281915 | -- | 4.087389 | 5.942012654 | 4.592915534 | 1.743097 | 4024
2024-05-25 | 2024-05-25 11:05 | Aus_KF461 | 2042252 | -- | 13.50804 | 3.416073 | 1.600806 | 43.03415 | 1.997181 | 0.1024329 | 0.4760267 | 0.2460374 | -- | 6.121183 | 6.344029698 | 4.871252658 | 7.054342 | 4024
2024-05-25 | 2024-05-25 11:10 | Aus_KF462 | 2042253 | -- | 13.52564 | 3.394133 | 1.607584 | 43.13726 | 1.966422 | 0.0579666 | 0.4840931 | 0.2496623 | -- | 5.852002 | 6.274420322 | 4.891878112 | 12.66486 | 4024
2024-05-25 | 2024-05-25 11:12 | Aus_KF463 | 2042255 | -- | 13.55446 | 3.341728 | 1.60003 | 42.96566 | 2.011092 | 0.029155 | 0.4655892 | 0.2403153 | -- | 6.353138 | 6.14832844 | 4.86889129 | 24.22673 | 4024
2024-05-25 | 2024-05-25 12:01 | Aus_RM323 | 2042259 | -- | 13.91622 | 3.461431 | 1.640276 | 42.52212 | 2.039391 | 0.04332807 | 0.4905841 | 0.2713313 | -- | 11.4767 | 6.397445158 | 4.991359868 | 17.71654 | 4024
2024-05-25 | 2024-05-25 12:03 | Aus_RM361 | 2042260 | -- | 13.57417 | 3.343859 | 1.574005 | 42.98474 | 1.982684 | 0.1012704 | 0.4727163 | 0.2665685 | -- | 6.446779 | 6.19800989 | 4.789697215 | 7.369094 | 4024
2024-05-25 | 2024-05-25 12:27 | Man_CLK461 | 2042263 | 1.3 | 20.83796 | 5.069886 | 2.438586 | 65.08831 | 2.836061 | 1.788274 | 0.6929638 | 0.3704111 | 63.76704 | 7.644371 | 9.309110388 | 7.420617198 | 0.5970596 | 4024
2024-05-25 | 2024-05-25 12:28 | Man_CLK462 | 2042264 | 1.78 | 20.83275 | 5.210477 | 2.47623 | 66.73149 | 2.99706 | 1.444965 | 0.5339551 | 0.344491 | 67.54362 | 3.306224 | 9.61798289 | 7.53516789 | 0.622115 | 4024
2024-05-25 | 2024-05-25 12:41 | Aus_CLK463 | 2042265 | 1.28 | 20.81249 | 5.026307 | 2.47621 | 66.06823 | 2.867211 | 1.521294 | 0.7223022 | 0.3812226 | 68.27025 | 4.235552 | 9.12996623 | 7.53510703 | 0.7274238 | 4024
2024-05-25 | 2024-05-25 13:01 | Aus_RM323 | 2042266 | -- | 13.60103 | 3.406524 | 1.595791 | 42.92949 | 2.068079 | 0.03045128 | 0.4827881 | 0.2415803 | -- | 7.188561 | 6.327210228 | 4.855992013 | 23.72971 | 4024
2024-05-25 | 2024-05-25 13:03 | Aus_RM361 | 2042267 | -- | 13.87934 | 3.445544 | 1.615208 | 42.86119 | 2.000154 | 0.06136411 | 0.4952171 | 0.2367851 | -- | 10.01061 | 6.397759664 | 4.915077944 | 11.84716 | 4024
2024-05-25 | 2024-05-25 14:01 | Aus_RM323 | 2042271 | -- | 13.13333 | 3.290174 | 1.542139 | 43.36143 | 2.065076 | 0.02831993 | 0.4673851 | 0.2289787 | -- | 1.192029 | 6.109661912 | 4.692728977 | 24.47855 | 4024
2024-05-25 | 2024-05-25 14:03 | Aus_RM361 | 2042274 | -- | 13.60867 | 3.378304 | 1.584668 | 43.11777 | 1.995206 | 0.04681457 | 0.4861037 | 0.2362891 | -- | 6.52101 | 6.271247344 | 4.822144724 | 15.3498 | 4024
2024-05-25 | 2024-05-25 14:23 | Man_CLK461 | 2042277 | 1 | 20.63379 | 5.053026 | 2.484746 | 65.43143 | 2.899121 | 1.627931 | 0.6609523 | 0.3613546 | 67.98413 | 4.798991 | 9.186328668 | 7.561082078 | 0.6319534 | 4024
2024-05-25 | 2024-05-25 14:23 | Man_CLK462 | 2042278 | 2.6 | 20.59 | 5.03 | 2.38 | 65.71 | 2.81 | 1.75 | 0.7 | 0.38 | 63.24187 | 3.336841032 | 9.30254 | 7.24234 | 0.6206099 | 4024
2024-05-25 | 2024-05-25 14:41 | Aus_CLK463 | 2042279 | 1.16 | 20.74 | 5 | 2.45 | 65.8 | 2.81 | 1.58 | 0.7 | 0.38 | 68.43194 | 4.27397608 | 9.1046 | 7.45535 | 0.6873843 | 4024
2024-05-25 | 2024-05-25 15:01 | Aus_RM323 | 2042283 | -- | 13.3954 | 3.297222 | 1.576884 | 43.16847 | 2.024971 | 0.02231344 | 0.4716289 | 0.2428145 | -- | 4.111761 | 6.069550572 | 4.798458012 | 32.02981 | 4024
2024-05-25 | 2024-05-25 15:03 | Aus_RM361 | 2042284 | -- | 13.58005 | 3.331923 | 1.563603 | 43.16212 | 1.973956 | 0.04692489 | 0.4822495 | 0.2413815 | -- | 5.880873 | 6.183979674 | 4.758043929 | 15.38384 | 4024
2024-05-25 | 2024-05-25 15:05 | Aus_KF461 | 2042285 | -- | 13.59694 | 3.383305 | 1.606977 | 43.12704 | 2.012298 | 0.112278 | 0.4857005 | 0.2449228 | -- | 6.441069 | 6.246753166 | 4.890031011 | 6.4963 | 4024
2024-05-25 | 2024-05-25 15:10 | Aus_KF462 | 2042286 | -- | 13.88609 | 3.481012 | 1.612329 | 43.15306 | 2.004768 | 0.1071851 | 0.4918358 | 0.2617896 | -- | 9.348933 | 6.496621132 | 4.906317147 | 7.056734 | 4024
2024-05-25 | 2024-05-25 15:12 | Aus_KF463 | 2042287 | -- | 13.52165 | 3.360626 | 1.59881 | 43.17132 | 2.013528 | 0.03641273 | 0.4787787 | 0.2483038 | -- | 5.533802 | 6.20047238 | 4.86517883 | 19.98925 | 4024
2024-05-25 | 2024-05-25 15:13 | Aus_HM463 | 2042288 | -- | -- | -- | -- | -- | -- | 1.55 | -- | -- | -- | -- | -- | -- | #VALUE! | 4024
2024-05-25 | 2024-05-25 15:53 | Man_CLK462 | 2042292 | 1.14 | 21.01612 | 5.176487 | 2.502929 | 65.60734 | 2.948077 | 1.433923 | 0.6670251 | 0.3825699 | 64.3692 | 8.192273 | 9.482734682 | 7.616412947 | 0.740151 | 4024
2024-05-25 | 2024-05-25 15:54 | Aus_HM461 | 2042293 | -- | -- | -- | -- | -- | -- | 2.12 | -- | -- | -- | -- | -- | -- | #VALUE! | 4024
2024-05-25 | 2024-05-25 15:54 | Aus_HM462 | 2042294 | -- | -- | -- | -- | -- | -- | 3.07 | -- | -- | -- | -- | -- | -- | #VALUE! | 4024
2024-05-25 | 2024-05-25 16:01 | Aus_RM323 | 2042295 | -- | 13.58899 | 3.384243 | 1.609736 | 42.9726 | 2.050166 | 0.02154359 | 0.4786995 | 0.2393544 | -- | 6.854736 | 6.244570638 | 4.898426648 | 33.24647 | 4024
2024-05-25 | 2024-05-25 16:03 | Aus_RM361 | 2042297 | -- | 11.26594 | 2.699074 | 1.270907 | 44.14588 | 2.886606 | 0.1043473 | 0.3881234 | 0.1966787 | -- | -20.56585 | 5.002171456 | 3.867370001 | 5.597622 | 4024
2024-05-25 | 2024-05-25 16:41 | Aus_CLK463 | 2042298 | 1.83 | 20.77984 | 5.043286 | 2.452099 | 65.75687 | 2.858557 | 1.593858 | 0.7097179 | 0.3824133 | 64.93221 | 4.971024 | 9.215756392 | 7.461737257 | 0.6885505 | 4024
2024-05-25 | 2024-05-25 16:41 | Man_CLK461 | 2042299 | 0.99 | 20.75971 | 5.130242 | 2.502405 | 65.51082 | 2.905671 | 1.728131 | 0.6813536 | 0.3754779 | 66.84706 | 6.048525 | 9.36107204 | 7.614818415 | 0.6159041 | 4024
2024-05-25 | 2024-05-25 16:42 | Man_CLK462 | 2042300 | 0.98 | 20.90128 | 5.227301 | 2.507603 | 65.75735 | 2.946702 | 1.402634 | 0.6709468 | 0.3901961 | 66.15598 | 7.006464 | 9.609483374 | 7.630635929 | 0.7660569 | 4024
2024-05-25 | 2024-05-25 17:01 | Aus_RM323 | 2042302 | -- | 13.43164 | 3.332917 | 1.59172 | 43.19868 | 2.051368 | 0.02313214 | 0.4784759 | 0.2401643 | -- | 4.52757 | 6.13903981 | 4.84360396 | 31.00029 | 4024
2024-05-25 | 2024-05-25 18:01 | Aus_RM323 | 2042307 | -- | 13.15921 | 3.20429 | 1.550671 | 43.24541 | 2.06456 | 0.02213479 | 0.4637341 | 0.2284697 | -- | 1.344864 | 5.867633168 | 4.718691853 | 31.14856 | 4024
2024-05-25 | 2024-05-25 18:40 | Man_CLK461 | 2042309 | 1 | 20.73234 | 5.013292 | 2.457644 | 65.79034 | 2.925199 | 1.632171 | 0.662473 | 0.3678759 | 69.00196 | 4.313682 | 9.126890152 | 7.478610692 | 0.6362602 | 4024
2024-05-25 | 2024-05-25 18:41 | Aus_CLK463 | 2042310 | 1.95 | 20.73516 | 5.061416 | 2.450675 | 65.64278 | 2.864715 | 1.581474 | 0.710965 | 0.3775764 | 64.19903 | 5.027493 | 9.2662103 | 7.457404025 | 0.690667 | 4024
2024-05-25 | 2024-05-25 18:41 | Man_CLK462 | 2042311 | 1.08 | 20.69652 | 5.18491 | 2.481638 | 65.36439 | 2.904762 | 2.055314 | 0.730652 | 0.3977273 | 66.02723197 | 6.209431 | 9.541080004 | 7.551624434 | 0.5522407 | 4024
2024-05-25 | 2024-05-25 19:01 | Aus_RM323 | 2042312 | -- | 13.45 | 3.2 | 1.62 | 42.96 | 1.96 | 0.01 | 0.46 | 0.27 | -- | 4.775376176 | 5.73896 | 4.92966 | 73.98765 | 4024
2024-05-25 | 2024-05-25 19:03 | Aus_KF461 | 2042313 | -- | 13.52 | 3.28 | 1.62 | 43.14 | 1.89 | 0.06 | 0.48 | 0.3 | -- | 5.23004248 | 5.95096 | 4.92966 | 13.26012 | 4024
2024-05-25 | 2024-05-25 19:05 | Aus_KF462 | 2042316 | -- | 13.55 | 3.35 | 1.64 | 42.95 | 1.89 | 0.03 | 0.49 | 0.28 | -- | 6.44791652 | 6.10262 | 4.99052 | 25.94372 | 4024
2024-05-25 | 2024-05-25 19:12 | Aus_KF463 | 2042320 | -- | 13.47733 | 3.375632 | 1.587569 | 43.21073 | 2.005937 | 0.03074145 | 0.4787656 | 0.2407526 | -- | 5.095521 | 6.259258052 | 4.830972467 | 23.35962 | 4024
2024-05-25 | 2024-05-25 19:33 | Aus_RM323 | 2042325 | -- | 13.19 | 3.24 | 1.57 | 43.52 | 2.06 | 0.17 | 0.46 | 0.3 | -- | 0.9681936 | 5.92956 | 4.77751 | 4.579918 | 4024
2024-05-25 | 2024-05-25 20:41 | Aus_CLK463 | 2042331 | 1.9 | 20.80177 | 5.057703 | 2.44387 | 65.90612 | 2.852842 | 1.584349 | 0.7166852 | 0.3788189 | 65.00308 | 4.76545 | 9.26788491 | 7.43669641 | 0.6934984 | 4124
2024-05-25 | 2024-05-25 20:41 | Man_CLK461 | 2042332 | 1.16 | 20.65396 | 5.009046 | 2.461187 | 65.81673 | 2.919197 | 1.710178 | 0.6704249 | 0.3744193 | 69.07718 | 3.540835 | 9.109643496 | 7.489392041 | 0.6161324 | 4124
2024-05-25 | 2024-05-25 20:41 | Man_CLK462 | 2042333 | 1.32 | 20.95809 | 5.149275 | 2.486972 | 66.43414 | 2.948825 | 1.225925 | 0.5995924 | 0.3615316 | 67.64898053 | 4.998826 | 9.437622126 | 7.567855796 | 0.7967729 | 4124
2024-05-25 | 2024-05-25 22:05 | Aus_RM362 | 2042342 | -- | 13.34601 | 3.29367 | 1.559024 | 43.09121 | 1.977565 | 0.03379593 | 0.4713083 | 0.2367594 | -- | 3.886994 | 6.090356892 | 4.744110032 | 20.90812 | 4124
2024-05-25 | 2024-05-25 22:31 | Man_CLK461 | 2042347 | 1.25 | 20.71858 | 4.96683 | 2.414142 | 65.96377 | 2.897902 | 1.669087 | 0.6724735 | 0.3734358 | 69.16916267 | 3.380307 | 9.077371236 | 7.346234106 | 0.6315851 | 4124
2024-05-25 | 2024-05-25 22:31 | Man_CLK462 | 2042348 | 1.5 | 20.90008 | 5.193331 | 2.488235 | 66.44351 | 2.940964 | 1.304333 | 0.637042 | 0.3782731 | 67.09745 | 4.695778 | 9.55223353 | 7.571699105 | 0.7898732 | 4124
2024-05-25 | 2024-05-25 22:41 | Aus_CLK463 | 2042349 | 1.67 | 20.86198 | 5.10076 | 2.467987 | 65.72138 | 2.847697 | 1.539661 | 0.6886564 | 0.3719054 | 64.40599289 | 6.094882 | 9.341179996 | 7.510084441 | 0.6923397 | 4124
2024-05-25 | 2024-05-25 23:02 | Aus_RM362 | 2042353 | -- | 13.50863 | 3.311745 | 1.581551 | 42.94635 | 1.986526 | 0.02491196 | 0.4775519 | 0.2393417 | -- | 5.846393 | 6.100139958 | 4.812659693 | 28.71132 | 4124
2024-05-25 | 2024-05-25 23:03 | Aus_KF461 | 2042354 | -- | 13.51294 | 3.38609 | 1.594221 | 43.13286 | 2.013442 | 0.1114147 | 0.4828012 | 0.2445505 | -- | 5.701112 | 6.275716568 | 4.851214503 | 6.520178 | 4124
2024-05-25 | 2024-05-25 23:05 | Aus_KF462 | 2042355 | -- | 13.47969 | 3.387796 | 1.602104 | 42.96433 | 1.977129 | 0.053854 | 0.4826544 | 0.2509032 | -- | 5.94988 | 6.266899432 | 4.875202472 | 13.63902 | 4124
2024-05-25 | 2024-05-25 23:12 | Aus_KF463 | 2042356 | -- | 13.44438 | 3.34366 | 1.591417 | 43.09178 | 2.003923 | 0.042413 | 0.4804517 | 0.2416363 | -- | 5.019566 | 6.168021436 | 4.842681931 | 16.99205 | 4124
2024-05-25 | 2024-05-25 23:13 | Aus_HM463 | 2042357 | -- | -- | -- | -- | -- | -- | 1.67 | -- | -- | -- | -- | -- | -- | #VALUE! | 4124
2024-05-25 | 2024-05-25 23:14 | Aus_HM461 | 2042358 | -- | -- | -- | -- | -- | -- | 1.62 | -- | -- | -- | -- | -- | -- | #VALUE! | 4124
2024-05-25 | 2024-05-25 23:14 | Aus_HM462 | 2042359 | -- | -- | -- | -- | -- | -- | 3.18 | -- | -- | -- | -- | -- | -- | #VALUE! | 4124
2024-05-25 | 2024-05-25 23:15 | Aus_RM361 | 2042360 | -- | 13.52 | 3.28 | 1.62 | 43.14 | 1.89 | 0.06 | 0.48 | 0.3 | -- | 5.23004248 | 5.95096 | 4.92966 | 13.26012 | 4124
2024-05-26 | 2024-05-26 00:03 | Aus_RM361 | 2042370 | -- | 12.35897 | 3.078732 | 1.438097 | 43.68951 | 2.07875 | 0.1208108 | 0.4474508 | 0.218303 | -- | -7.659234 | 5.725379676 | 4.376129171 | 5.483702 | 4124
2024-05-26 | 2024-05-26 00:05 | Aus_RM362 | 2042372 | -- | 13.47669 | 3.301542 | 1.563321 | 43.13346 | 1.975713 | 0.02159675 | 0.4677013 | 0.2396269 | -- | 4.925674 | 6.103947168 | 4.757185803 | 32.7475 | 4124
2024-05-26 | 2024-05-26 00:26 | Man_CLK461 | 2042381 | 1.79 | 20.52293 | 5.016942 | 2.404239 | 66.04839 | 2.91438 | 1.802691 | 0.7083355 | 0.3933014 | 68.47976 | 1.681036 | 9.226923912 | 7.316099277 | 0.6159261 | 4124
2024-05-26 | 2024-05-26 00:26 | Man_CLK462 | 2042382 | 1.33 | 20.83539 | 5.099107 | 2.454747 | 66.13321 | 2.894303 | 1.435321 | 0.6649367 | 0.3772815 | 67.69881 | 4.578738 | 9.359201626 | 7.469795121 | 0.7334376 | 4124
2024-05-26 | 2024-05-26 00:41 | Aus_CLK463 | 2042385 | 1.86 | 20.62612 | 5.05908 | 2.452456 | 65.54314 | 2.842761 | 1.699484 | 0.7230458 | 0.3748799 | 65.00163942 | 4.385794 | 9.257006448 | 7.462823608 | 0.6467105 | 4124
2024-05-26 | 2024-05-26 01:01 | Aus_RM323 | 2042387 | -- | 10.7478 | 2.5738 | 1.306777 | 45.10481 | 2.058817 | 0.02658851 | 0.3456692 | 0.2165964 | -- | -28.56331 | 4.609503316 | 3.976522411 | 21.5757 | 4124
2024-05-26 | 2024-05-26 01:03 | Aus_RM361 | 2042391 | -- | 12.92108 | 3.164048 | 1.488997 | 43.56902 | 1.960566 | 0.05007611 | 0.4565333 | 0.2270386 | -- | -1.9675 | 5.865344276 | 4.531017871 | 13.60912 | 4124
2024-05-26 | 2024-05-26 01:05 | Aus_RM362 | 2042392 | -- | 13.22123 | 3.257008 | 1.532869 | 43.22679 | 1.960294 | 0.02091686 | 0.4544555 | 0.2356285 | -- | 2.183422 | 6.037456852 | 4.664520367 | 33.02634 | 4124
2024-05-26 | 2024-05-26 01:33 | Aus_RM323 | 2042398 | -- | 14.15 | 3.43 | 1.68 | 42.28 | 1.97 | 0.02 | 0.51 | 0.28 | -- | 14.11446 | 6.24694 | 5.11224 | 39.76664 | 4124
2024-05-26 | 2024-05-26 02:01 | Aus_RM323 | 2042401 | -- | 14.30868 | 3.58284 | 1.682495 | 42.38177 | 2.024856 | 0.03253999 | 0.5099438 | 0.2470057 | -- | 15.94392 | 6.64774446 | 5.119832285 | 23.1319 | 4124
2024-05-26 | 2024-05-26 02:03 | Aus_RM361 | 2042404 | -- | 13.76233 | 3.398936 | 1.597685 | 42.90456 | 2.01722 | 0.04019766 | 0.486338 | 0.2388971 | -- | 8.615963 | 6.30389738 | 4.861755455 | 17.9652 | 4124
2024-05-26 | 2024-05-26 02:05 | Aus_RM362 | 2042405 | -- | 13.54313 | 3.252859 | 1.557048 | 43.14923 | 1.963326 | 0.02473161 | 0.4602407 | 0.244709 | -- | 5.19516 | 5.985551134 | 4.738097064 | 28.605 | 4124
2024-05-26 | 2024-05-26 02:23 | Man_CLK461 | 2042406 | 1.05 | 20.75229 | 5.073358 | 2.469865 | 65.91711 | 2.939351 | 1.595524 | 0.6467203 | 0.3671606 | 68.74187 | 4.413532 | 9.26538712 | 7.515799195 | 0.6418931 | 4124
2024-05-26 | 2024-05-26 02:24 | Man_CLK462 | 2042407 | 1.24 | 21.01781 | 5.06215 | 2.455481 | 66.57196 | 2.913009 | 1.294529 | 0.6209342 | 0.3718099 | 68.71219163 | 4.61365 | 9.260023648 | 7.472028683 | 0.7788233 | 4124
2024-05-26 | 2024-05-26 02:31 | Aus_RM323 | 2042408 | -- | 13.82 | 3.32 | 1.64 | 42.83 | 1.9 | 0.02 | 0.48 | 0.29 | -- | 8.986533032 | 6.02312 | 4.99052 | 39.13521 | 4124
2024-05-26 | 2024-05-26 02:41 | Aus_CLK463 | 2042409 | 2 | 20.55299 | 5.045982 | 2.458891 | 66.10841 | 2.915643 | 1.519557 | 0.6860424 | 0.3701798 | 67.36749 | 1.961369 | 9.211408728 | 7.482405313 | 0.6985702 | 4124
2024-05-26 | 2024-05-26 03:01 | Aus_RM323 | 2042413 | -- | 14.28912 | 3.540296 | 1.698969 | 42.5894 | 2.024537 | 0.04007167 | 0.4943951 | 0.2578696 | -- | 14.94018 | 6.507128852 | 5.169962667 | 18.80373 | 4124
2024-05-26 | 2024-05-26 03:03 | Aus_RM361 | 2042414 | -- | 13.61285 | 3.346985 | 1.583954 | 43.14621 | 1.978929 | 0.03628984 | 0.476929 | 0.2421934 | -- | 6.310119 | 6.189460082 | 4.819972022 | 19.7963 | 4124
2024-05-26 | 2024-05-26 03:05 | Aus_RM362 | 2042417 | -- | 13.68049 | 3.351703 | 1.584917 | 43.04239 | 1.992895 | 0.0225887 | 0.4777463 | 0.238159 | -- | 7.235651 | 6.200333386 | 4.822902431 | 31.60406 | 4124
2024-05-26 | 2024-05-26 03:08 | Aus_KF461 | 2042418 | -- | 13.54845 | 3.33863 | 1.592129 | 43.21716 | 2.018622 | 0.09711446 | 0.482744 | 0.2456164 | -- | 5.504827 | 6.153487232 | 4.844848547 | 7.493944 | 4124
2024-05-26 | 2024-05-26 03:10 | Aus_KF462 | 2042419 | -- | 13.38663 | 3.391349 | 1.618439 | 42.97678 | 1.981455 | 0.05009178 | 0.4789673 | 0.2523967 | -- | 5.146916 | 6.248676062 | 4.924909877 | 14.63923 | 4124
2024-05-26 | 2024-05-26 03:12 | Aus_KF463 | 2042420 | -- | 13.46038 | 3.378872 | 1.627499 | 43.1888 | 2.030798 | 0.03764683 | 0.4779696 | 0.2435669 | -- | 5.076591 | 6.200282492 | 4.952479457 | 19.15334 | 4124
2024-05-26 | 2024-05-26 04:01 | Aus_RM323 | 2042425 | -- | 14.15039 | 3.534981 | 1.67599 | 42.66665 | 2.023564 | 0.03474772 | 0.4880949 | 0.249339 | -- | 13.45807 | 6.53192457 | 5.10003757 | 21.2137 | 4124
2024-05-26 | 2024-05-26 04:03 | Aus_RM361 | 2042426 | -- | 13.64932 | 3.382311 | 1.599168 | 42.94244 | 1.993399 | 0.04153783 | 0.4846797 | 0.2345567 | -- | 7.445035 | 6.257331894 | 4.866268224 | 17.21677 | 4124
2024-05-26 | 2024-05-26 04:05 | Aus_RM362 | 2042427 | -- | 13.79689 | 3.370602 | 1.607552 | 42.75724 | 1.978868 | 0.02116714 | 0.471281 | 0.2459989 | -- | 9.232684 | 6.212117316 | 4.891780736 | 33.94451 | 4124
2024-05-26 | 2024-05-26 04:24 | Man_CLK461 | 2042433 | 0.95 | 20.58134 | 5.097412 | 2.513697 | 65.34721 | 2.906262 | 1.592845 | 0.6671321 | 0.3693542 | 67.90386 | 4.862735 | 9.254966476 | 7.649179971 | 0.6556558 | 4124
2024-05-26 | 2024-05-26 04:25 | Man_CLK462 | 2042434 | 1.15 | 20.7458 | 5.142779 | 2.470633 | 65.83485 | 2.918771 | 1.717426 | 0.7351657 | 0.401855 | 67.58175 | 4.963007 | 9.448053314 | 7.518136219 | 0.666227 | 4124
2024-05-26 | 2024-05-26 04:41 | Aus_CLK463 | 2042435 | 1.88 | 20.85449 | 5.037949 | 2.449106 | 65.92094 | 2.892723 | 1.485359 | 0.6807436 | 0.3686026 | 64.86938 | 5.078885 | 9.206677498 | 7.452629558 | 0.7102475 | 4124
2024-05-26 | 2024-05-26 05:01 | Aus_RM323 | 2042437 | -- | 13.98343 | 3.486952 | 1.677338 | 42.79604 | 2.039561 | 0.02976117 | 0.4810231 | 0.2514418 | -- | 11.3828 | 6.402366904 | 5.104139534 | 24.65704 | 4124
2024-05-26 | 2024-05-26 05:03 | Aus_RM361 | 2042438 | -- | 13.59766 | 3.3523 | 1.586529 | 43.16697 | 2.013979 | 0.03730096 | 0.4783022 | 0.2376463 | -- | 6.145436 | 6.199187932 | 4.827807747 | 19.13372 | 4124
2024-05-26 | 2024-05-26 05:05 | Aus_RM362 | 2042439 | -- | 13.82955 | 3.401978 | 1.614556 | 42.7619 | 2.010693 | 0.0239903 | 0.4720483 | 0.2416394 | -- | 9.665834 | 6.283412948 | 4.913093908 | 29.74269 | 4124
2024-05-26 | 2024-05-26 06:01 | Aus_RM323 | 2042446 | -- | 13.67563 | 3.384329 | 1.622532 | 42.87208 | 2.021903 | 0.04266352 | 0.4713329 | 0.2501583 | -- | 7.922832 | 6.223147706 | 4.937364876 | 16.96811 | 4124
2024-05-26 | 2024-05-26 06:03 | Aus_RM361 | 2042447 | -- | 13.06008 | 3.165497 | 1.513566 | 43.42183 | 1.968002 | 0.04214896 | 0.4426512 | 0.2328083 | -- | -0.2861457 | 5.827613378 | 4.605781338 | 16.06498 | 4124
2024-05-26 | 2024-05-26 06:27 | Aus_RM362 | 2042450 | -- | 13.67372 | 3.343404 | 1.586664 | 42.95018 | 1.977833 | 0.02843526 | 0.4702399 | 0.244067 | -- | 7.420443 | 6.175385112 | 4.828218552 | 25.14939 | 4124
2024-05-26 | 2024-05-26 06:32 | Man_CLK461 | 2042452 | 1.05 | 20.65675 | 5.075081 | 2.464053 | 65.37762 | 2.88158 | 1.710203 | 0.6822658 | 0.3585094 | 67.26845 | 5.251169 | 9.279786974 | 7.498113279 | 0.6100121 | 4124
2024-05-26 | 2024-05-26 06:33 | Man_CLK462 | 2042453 | 1.18 | 20.66676 | 5.122817 | 2.472477 | 65.69883 | 2.918639 | 1.613271 | 0.6921137 | 0.387138 | 67.63805 | 4.601788 | 9.392033966 | 7.523747511 | 0.674757 | 4124
2024-05-26 | 2024-05-26 06:41 | Aus_CLK463 | 2042454 | 2.68 | 20.85901 | 5.08641 | 2.451722 | 65.39975 | 2.870361 | 1.487972 | 0.7030694 | 0.3702211 | 59.12716141 | 6.966843 | 9.330672876 | 7.460590046 | 0.7231733 | 4124
2024-05-26 | 2024-05-26 07:01 | Aus_RM323 | 2042459 | -- | 13.34342 | 3.26633 | 1.571771 | 43.07642 | 1.973935 | 0.0609067 | 0.4582298 | 0.2396796 | -- | 3.785332 | 5.996337968 | 4.782899153 | 11.48062 | 4124
2024-05-26 | 2024-05-26 07:03 | Aus_RM361 | 2042460 | -- | 13.35114 | 3.312768 | 1.570458 | 43.18822 | 1.991985 | 0.04487798 | 0.4609891 | 0.2303993 | -- | 3.742305 | 6.121620264 | 4.778903694 | 15.36657 | 4124
2024-05-26 | 2024-05-26 07:05 | Aus_RM362 | 2042461 | -- | 13.71481 | 3.36668 | 1.594337 | 42.86295 | 1.988802 | 0.04860239 | 0.4713287 | 0.2432318 | -- | 8.167974 | 6.224083796 | 4.851567491 | 14.71076 | 4124
2024-05-26 | 2024-05-26 07:08 | Aus_KF461 | 2042462 | -- | 13.52471 | 3.394048 | 1.601023 | 43.14449 | 2.005488 | 0.101791 | 0.4857017 | 0.2499056 | -- | 5.814291 | 6.285296284 | 4.871912989 | 7.228753 | 4124
2024-05-26 | 2024-05-26 07:10 | Aus_KF462 | 2042463 | -- | 13.84405 | 3.495137 | 1.631649 | 43.802 | 2.027987 | 0.05119495 | 0.4950703 | 0.2563016 | -- | 7.086799 | 6.501362942 | 4.965107907 | 14.68989 | 4124
2024-05-26 | 2024-05-26 07:12 | Aus_KF463 | 2042464 | -- | 13.59804 | 3.422184 | 1.61267 | 43.13851 | 2.033717 | 0.03614818 | 0.4787507 | 0.2383514 | -- | 6.618486 | 6.34014996 | 4.90735481 | 19.77963 | 4124
2024-05-26 | 2024-05-26 07:13 | Aus_HM463 | 2042465 | -- | -- | -- | -- | -- | -- | 1.73 | -- | -- | -- | -- | -- | -- | #VALUE! | 4124
2024-05-26 | 2024-05-26 07:41 | Aus_CLK463 | 2042470 | 3.4 | 21.18257 | 5.061999 | 2.426731 | 65.35114 | 2.793809 | 1.578629 | 0.6926804 | 0.365791 | 53.73882 | 9.748214 | 9.308268498 | 7.384542433 | 0.6724212 | 4124
2024-05-26 | 2024-05-26 08:01 | Aus_RM323 | 2042471 | -- | 13.23937 | 3.25303 | 1.55832 | 43.27179 | 1.983222 | 0.06920941 | 0.4618775 | 0.231923 | -- | 2.208527 | 5.98385206 | 4.74196776 | 10.00359 | 4124
2024-05-26 | 2024-05-26 08:03 | Aus_RM361 | 2042472 | -- | 13.77565 | 3.342722 | 1.619259 | 42.97292 | 2.017124 | 0.03651068 | 0.4823171 | 0.2362241 | -- | 8.258954 | 6.118427072 | 4.927405137 | 19.5912 | 4124
2024-05-26 | 2024-05-26 08:05 | Aus_RM362 | 2042473 | -- | 13.93752 | 3.393707 | 1.61112 | 42.83238 | 1.986091 | 0.02518742 | 0.4821389 | 0.243835 | -- | 10.33234 | 6.26730851 | 4.90263816 | 28.78249 | 4124
2024-05-26 | 2024-05-26 08:23 | Aus_HM461 | 2042476 | -- | -- | -- | -- | -- | -- | 1.8 | -- | -- | -- | -- | -- | -- | #VALUE! | 4124
2024-05-26 | 2024-05-26 08:26 | Aus_HM462 | 2042477 | -- | -- | -- | -- | -- | -- | 2.49 | -- | -- | -- | -- | -- | -- | #VALUE! | 4124
2024-05-26 | 2024-05-26 08:41 | Aus_CLK463 | 2042478 | 4.32 | -- | -- | -- | -- | -- | -- | -- | -- | -- | -- | -- | -- | #VALUE! | 4124
2024-05-26 | 2024-05-26 08:41 | Man_CLK461 | 2042479 | 1.76 | 20.70517 | 5.051903 | 2.405422 | 65.43089 | 2.852765 | 1.797041 | 0.7106372 | 0.3676652 | 64.46646 | 5.323284 | 9.317568926 | 7.319699146 | 0.6005452 | 4124
2024-05-26 | 2024-05-26 08:42 | Man_CLK462 | 2042480 | 1.56 | 20.64675 | 5.049915 | 2.443414 | 66.14213 | 2.929367 | 1.594256 | 0.6454437 | 0.359516 | 68.57914024 | 2.667423 | 9.248018262 | 7.435308802 | 0.6355349 | 4124
2024-05-26 | 2024-05-26 09:01 | Aus_RM323 | 2042492 | -- | 13.2338 | 3.232568 | 1.551205 | 43.04335 | 1.989952 | 0.06082574 | 0.446699 | 0.2410294 | -- | 2.750821 | 5.94166634 | 4.720316815 | 11.3632 | 4124
2024-05-26 | 2024-05-26 09:03 | Aus_RM361 | 2042493 | -- | 13.82018 | 3.400357 | 1.607412 | 43.29754 | 2.01913 | 0.04011105 | 0.472172 | 0.250527 | -- | 7.924288 | 6.291204946 | 4.891354716 | 18.07754 | 4124
2024-05-26 | 2024-05-26 09:05 | Aus_RM362 | 2042494 | -- | 13.84403 | 3.3735 | 1.612983 | 42.72879 | 1.977256 | 0.02725641 | 0.476539 | 0.2470477 | -- | 9.746029 | 6.210607764 | 4.908307269 | 26.5749 | 4124
2024-05-26 | 2024-05-26 09:41 | Aus_CLK463 | 2042501 | 5.82 | -- | -- | -- | -- | -- | -- | -- | -- | -- | -- | -- | -- | #VALUE! | 4124
2024-05-26 | 2024-05-26 10:01 | Aus_RM323 | 2042502 | -- | 13.10564 | 3.180844 | 1.537782 | 43.23524 | 1.989829 | 0.05415148 | 0.4386202 | 0.2373088 | -- | 0.7826421 | 5.827309456 | 4.679470626 | 12.54811 | 4124
2024-05-26 | 2024-05-26 10:03 | Aus_RM361 | 2042503 | -- | 13.236 | 3.210429 | 1.545333 | 43.21815 | 1.984778 | 0.03320282 | 0.4627355 | 0.2428247 | -- | 2.114366 | 5.892933414 | 4.702448319 | 21.29758 | 4124
2024-05-26 | 2024-05-26 10:05 | Aus_RM362 | 2042504 | -- | 13.2124 | 3.188489 | 1.529996 | 43.25676 | 1.94279 | 0.02781532 | 0.4471416 | 0.2391021 | -- | 1.665079 | 5.860742618 | 4.655777828 | 24.77285 | 4124
2024-05-26 | 2024-05-26 10:35 | Man_CLK461 | 2042508 | 1.03 | 20.56935 | 5.090121 | 2.449586 | 65.81596 | 2.933368 | 1.795719 | 0.7078574 | 0.3799932 | 69.71824 | 3.213894 | 9.344121138 | 7.454090198 | 0.6085282 | 4124
2024-05-26 | 2024-05-26 10:35 | Man_CLK462 | 2042509 | 1.15 | 20.78025 | 5.120846 | 2.481917 | 65.73049 | 2.922029 | 1.63274 | 0.6966447 | 0.3765273 | 67.02629 | 5.480814 | 9.370838336 | 7.552473431 | 0.6606874 | 4124
2024-05-26 | 2024-05-26 10:41 | Aus_CLK463 | 2042511 | 3.13 | 20.1383 | 5.08526 | 2.467006 | 66.23184 | 2.908195 | 1.782345 | 0.6786269 | 0.3697154 | 66.14591538 | -1.776404 | 9.301764848 | 7.507099258 | 0.5916963 | 4124
2024-05-26 | 2024-05-26 11:01 | Aus_RM323 | 2042518 | -- | 13.87528 | 3.407718 | 1.632396 | 42.9072 | 2.003772 | 0.04556213 | 0.4869962 | 0.2480771 | -- | 9.661229 | 6.268438668 | 4.967381028 | 16.12226 | 4124
2024-05-26 | 2024-05-26 11:03 | Aus_RM361 | 2042519 | -- | 13.69626 | 3.354403 | 1.598032 | 43.26173 | 2.023847 | 0.03659727 | 0.4770455 | 0.2356022 | -- | 6.725483 | 6.185297806 | 4.862811376 | 19.40033 | 4124
2024-05-26 | 2024-05-26 11:05 | Aus_RM362 | 2042520 | -- | 13.17346 | 3.172744 | 1.513422 | 43.33721 | 1.941954 | 0.03022188 | 0.4467689 | 0.238019 | -- | 0.9854268 | 5.847061576 | 4.605343146 | 22.74346 | 4124
2024-05-26 | 2024-05-26 11:08 | Aus_KF461 | 2042521 | -- | 13.54 | 3.26 | 1.62 | 43.15 | 1.89 | 0.05 | 0.49 | 0.42 | -- | 5.269978472 | 5.89796 | 4.92966 | 19.17914 | 4124
2024-05-26 | 2024-05-26 11:10 | Aus_KF462 | 2042522 | -- | 13.38 | 3.27 | 1.63 | 42.89 | 1.89 | 0.03 | 0.48 | 0.27 | -- | 4.753878808 | 5.90754 | 4.96009 | 25.22992 | 4124
2024-05-26 | 2024-05-26 11:12 | Aus_KF463 | 2042523 | -- | 13.44 | 3.26 | 1.61 | 42.74 | 1.91 | 0.01 | 0.47 | 0.27 | -- | 5.658323136 | 5.91488 | 4.89923 | 74.83871 | 4124
2024-05-26 | 2024-05-26 11:41 | Aus_CLK463 | 2042528 | 2.17 | 20.55615 | 5.051228 | 2.43529 | 65.36627 | 2.8763 | 1.957912 | 0.7254813 | 0.3887473 | 63.62866 | 4.268905 | 9.26524352 | 7.41058747 | 0.5715478 | 4124
2024-05-26 | 2024-05-26 12:01 | Aus_RM323 | 2042529 | -- | 13.30627 | 3.259367 | 1.56781 | 43.16095 | 1.980027 | 0.04741193 | 0.462044 | 0.2466311 | -- | 3.166658 | 5.98458803 | 4.77084583 | 15.00598 | 4124
2024-05-26 | 2024-05-26 12:03 | Aus_RM361 | 2042530 | -- | 13.59327 | 3.331241 | 1.597181 | 43.05995 | 2.006598 | 0.03513116 | 0.4774255 | 0.2358226 | -- | 6.341119 | 6.125358398 | 4.860221783 | 20.22725 | 4124
2024-05-26 | 2024-05-26 12:05 | Aus_RM362 | 2042531 | -- | 13.6145 | 3.334481 | 1.590944 | 43.00781 | 1.992747 | 0.03035002 | 0.4654677 | 0.2492855 | -- | 6.693529 | 6.144497402 | 4.841242592 | 23.65077 | 4124
2024-05-26 | 2024-05-26 12:33 | Man_CLK461 | 2042538 | 0.99 | 20.66387 | 5.061054 | 2.471785 | 65.96527 | 2.940065 | 1.54627 | 0.6482151 | 0.3639795 | 69.9341 | 3.444887 | 9.22953288 | 7.521641755 | 0.6605078 | 4124
2024-05-26 | 2024-05-26 12:33 | Man_CLK462 | 2042539 | 0.87 | 20.65 | 5.01 | 2.43 | 65.86 | 2.93 | 1.65 | 0.7 | 0.38 | 70.50221 | 3.344771488 | 9.16494 | 7.39449 | 0.6582226 | 4124
2024-05-26 | 2024-05-26 12:41 | Aus_CLK463 | 2042540 | 3.21 | 20.84 | 4.99 | 2.36 | 65.74 | 2.77 | 1.69 | 0.69 | 0.35 | 59.27801 | 5.170517952 | 9.23038 | 7.18148 | 0.6147023 | 4124
2024-05-26 | 2024-05-26 13:01 | Aus_RM323 | 2042541 | -- | 13.44532 | 3.327376 | 1.571391 | 43.47151 | 1.994468 | 0.05461357 | 0.4623152 | 0.2518472 | -- | 3.757306 | 6.158752828 | 4.781742813 | 13.15468 | 4124
2024-05-26 | 2024-05-26 13:03 | Aus_RM361 | 2042542 | -- | 13.64836 | 3.397174 | 1.596842 | 42.95494 | 2.008476 | 0.04454936 | 0.4808208 | 0.2440836 | -- | 7.471206 | 6.300654436 | 4.859190206 | 16.25513 | 4124
2024-05-26 | 2024-05-26 13:05 | Aus_RM362 | 2042543 | -- | 13.73549 | 3.249989 | 1.559941 | 43.60314 | 1.999969 | 0.03250346 | 0.451181 | 0.2523323 | -- | 5.444084 | 5.973050678 | 4.746900463 | 21.83072 | 4124
2024-05-26 | 2024-05-26 13:41 | Aus_CLK463 | 2042548 | 5.52 | 21.6757 | 4.917554 | 2.350119 | 64.85989 | 2.738282 | 1.723667 | 0.6743812 | 0.3503818 | 40.44057 | 14.68335 | 9.055116752 | 7.151412117 | 0.5952698 | 4124
2024-05-26 | 2024-05-26 14:01 | Aus_RM323 | 2042549 | -- | 13.84039 | 3.418745 | 1.634704 | 42.79961 | 2.005054 | 0.05696234 | 0.4826712 | 0.2545623 | -- | 9.749961 | 6.293755082 | 4.974404272 | 12.9779 | 4124
2024-05-26 | 2024-05-26 14:03 | Aus_RM361 | 2042550 | -- | 13.76819 | 3.424741 | 1.618828 | 43.00449 | 2.011861 | 0.04272094 | 0.488556 | 0.2434603 | -- | 8.513051 | 6.336506674 | 4.926093604 | 17.08611 | 4124
2024-05-26 | 2024-05-26 14:05 | Aus_RM362 | 2042554 | -- | 13.43623 | 3.314104 | 1.577138 | 43.24827 | 1.986041 | 0.03701173 | 0.4692717 | 0.2437517 | -- | 4.303671 | 6.113858104 | 4.799230934 | 19.28844 | 4124
2024-05-26 | 2024-05-26 14:22 | Man_CLK461 | 2042558 | 1.29 | 20.53 | 5.06 | 2.45 | 65.83 | 2.89 | 1.61 | 0.66 | 0.37 | 69.21776 | 2.67983236 | 9.2636 | 7.45535 | 0.6454171 | 4124
2024-05-26 | 2024-05-26 14:22 | Man_CLK462 | 2042559 | 0.89 | 20.65 | 5.11 | 2.48 | 65.55 | 2.89 | 1.77 | 0.73 | 0.39 | 68.41548 | 4.857577352 | 9.34534 | 7.54664 | 0.6353121 | 4124
2024-05-26 | 2024-05-26 15:01 | Aus_RM323 | 2042564 | -- | 13.26715 | 3.291055 | 1.565993 | 43.20065 | 1.988253 | 0.06373868 | 0.4656551 | 0.2513748 | -- | 2.86692 | 6.071635594 | 4.765316699 | 11.30643 | 4124
2024-05-26 | 2024-05-26 15:03 | Aus_RM361 | 2042565 | -- | 13.80638 | 3.383561 | 1.609454 | 43.09663 | 1.988931 | 0.04512394 | 0.4818583 | 0.2452225 | -- | 8.339709 | 6.243240482 | 4.897568522 | 16.10029 | 4124
2024-05-26 | 2024-05-26 15:05 | Aus_RM362 | 2042566 | -- | 12.82938 | 3.127074 | 1.482297 | 43.85985 | 1.936133 | 0.02826042 | 0.4402315 | 0.2357172 | -- | -3.843961 | 5.778699576 | 4.510629771 | 24.02004 | 4124
2024-05-26 | 2024-05-26 15:08 | Aus_KF461 | 2042567 | -- | 13.50724 | 3.360485 | 1.597954 | 43.10992 | 2.011557 | 0.08976327 | 0.4869748 | 0.240257 | -- | 5.596801 | 6.201547082 | 4.862574022 | 8.070736 | 4124
2024-05-26 | 2024-05-26 15:10 | Aus_KF462 | 2042568 | -- | 13.50784 | 3.42369 | 1.618908 | 43.0662 | 1.997106 | 0.04659012 | 0.4904583 | 0.2447172 | -- | 6.079164 | 6.333586164 | 4.926337044 | 15.73672 | 4124
2024-05-26 | 2024-05-26 15:12 | Aus_KF463 | 2042569 | -- | 13.51482 | 3.370318 | 1.596846 | 43.1435 | 2.023631 | 0.04580466 | 0.4742505 | 0.2437097 | -- | 5.607502 | 6.229479268 | 4.859202378 | 15.67704 | 4124
2024-05-26 | 2024-05-26 15:13 | Aus_HM463 | 2042570 | -- | -- | -- | -- | -- | -- | 1.68 | -- | -- | -- | -- | -- | -- | #VALUE! | 4124
2024-05-26 | 2024-05-26 15:54 | Aus_HM461 | 2042573 | -- | -- | -- | -- | -- | -- | 2.08 | -- | -- | -- | -- | -- | -- | #VALUE! | 4124
2024-05-26 | 2024-05-26 15:55 | Aus_HM462 | 2042574 | -- | -- | -- | -- | -- | -- | 3.31 | -- | -- | -- | -- | -- | -- | #VALUE! | 4124
2024-05-26 | 2024-05-26 16:01 | Aus_RM323 | 2042576 | -- | 13.53981 | 3.365202 | 1.590131 | 43.07437 | 2.012913 | 0.07421069 | 0.4796903 | 0.2481217 | -- | 6.001564 | 6.227283648 | 4.838768633 | 9.815353 | 4124
2024-05-26 | 2024-05-26 16:05 | Aus_RM362 | 2042577 | -- | 12.58293 | 3.02158 | 1.458732 | 43.81287 | 1.94181 | 0.02824805 | 0.4342165 | 0.2396481 | -- | -6.379327 | 5.539012456 | 4.438921476 | 24.02889 | 4124
2024-05-26 | 2024-05-26 16:31 | Man_CLK461 | 2042578 | 1.42 | 20.71222 | 5.152123 | 2.488033 | 65.77149 | 2.941539 | 1.569603 | 0.6642692 | 0.3669679 | 66.39219 | 4.93492 | 9.443374114 | 7.571084419 | 0.6618505 | 4124
2024-05-26 | 2024-05-26 16:31 | Man_CLK462 | 2042579 | 0.88 | 20.94624 | 5.155553 | 2.496889 | 65.80576 | 2.963258 | 1.526841 | 0.6735188 | 0.3842379 | 66.91579 | 6.869283 | 9.437479262 | 7.598033227 | 0.7001373 | 4124
2024-05-26 | 2024-05-26 16:41 | Aus_CLK463 | 2042585 | 1.65 | 20.52237 | 5.086061 | 2.487548 | 65.44419 | 2.872391 | 1.857801 | 0.6931579 | 0.3810874 | 66.01078 | 3.971988 | 9.269130434 | 7.569608564 | 0.5822191 | 4124
2024-05-26 | 2024-05-26 17:01 | Aus_RM323 | 2042586 | -- | 13.73629 | 3.385295 | 1.624623 | 42.86259 | 2.04037 | 0.06128676 | 0.4838142 | 0.2528179 | -- | 8.480831 | 6.222169634 | 4.943727789 | 12.04132 | 4124
2024-05-26 | 2024-05-26 17:05 | Aus_RM362 | 2042587 | -- | 13.38675 | 3.180077 | 1.541666 | 43.36238 | 1.973824 | 0.02778804 | 0.4580109 | 0.2476218 | -- | 2.810147 | 5.818705178 | 4.691289638 | 25.52568 | 4124
2024-05-26 | 2024-05-26 18:01 | Aus_RM323 | 2042591 | -- | 13.23131 | 3.260135 | 1.547405 | 43.12158 | 1.994637 | 0.0705404 | 0.457924 | 0.2436889 | -- | 2.62476 | 6.02114849 | 4.708753415 | 9.982362 | 4124
2024-05-26 | 2024-05-26 18:01 | Aus_RM362 | 2042592 | -- | 13.48066 | 3.232369 | 1.556975 | 43.19737 | 1.983079 | 0.03234498 | 0.4585037 | 0.247904 | -- | 4.406121 | 5.93137615 | 4.737874925 | 21.9537 | 4124
2024-05-26 | 2024-05-26 18:33 | Man_CLK461 | 2042593 | 1.38 | 20.87534 | 5.058646 | 2.429561 | 65.71402 | 2.905057 | 1.587634 | 0.6771888 | 0.3671541 | 65.79296 | 5.977497 | 9.294594688 | 7.393154123 | 0.6614107 | 4124
2024-05-26 | 2024-05-26 18:34 | Man_CLK462 | 2042594 | 0.91 | 20.97534 | 5.129323 | 2.491739 | 65.87477 | 2.933117 | 1.559061 | 0.6231925 | 0.3726373 | 67.03702 | 6.769124 | 9.376683562 | 7.582361777 | 0.6485948 | 4124
2024-05-26 | 2024-05-26 18:41 | Aus_CLK463 | 2042595 | 1.61 | 20.76059 | 5.054187 | 2.458189 | 65.48936 | 2.874212 | 1.631078 | 0.6912032 | 0.3772428 | 64.80315 | 5.688849 | 9.234339762 | 7.480269127 | 0.6590874 | 4124
2024-05-26 | 2024-05-26 19:01 | Aus_RM323 | 2042597 | -- | 13.45089 | 3.282302 | 1.575763 | 43.22879 | 2.000289 | 0.05945644 | 0.4725871 | 0.2554352 | -- | 4.326922 | 6.031909304 | 4.795046809 | 12.3081 | 4124
2024-05-26 | 2024-05-26 19:03 | Aus_KF461 | 2042598 | -- | 13.41361 | 3.356165 | 1.590635 | 43.09271 | 1.997428 | 0.08783145 | 0.4917339 | 0.2402729 | -- | 4.814607 | 6.20248283 | 4.840302305 | 8.294597 | 4124
2024-05-26 | 2024-05-26 19:05 | Aus_KF462 | 2042599 | -- | 13.53882 | 3.391803 | 1.620389 | 43.11222 | 1.993844 | 0.05642189 | 0.4950648 | 0.2497195 | -- | 6.044264 | 6.246579762 | 4.930843727 | 13.1784 | 4124
2024-05-26 | 2024-05-26 19:12 | Aus_KF463 | 2042600 | -- | 13.43758 | 3.360626 | 1.60054 | 43.181 | 2.018402 | 0.03516364 | 0.4754285 | 0.2504497 | -- | 4.782901 | 6.19754522 | 4.87044322 | 20.69697 | 4124
2024-05-26 | 2024-05-26 20:01 | Aus_RM323 | 2042605 | -- | 13.61209 | 3.360058 | 1.60598 | 43.02935 | 1.997501 | 0.04001926 | 0.4779686 | 0.2503106 | -- | 6.752495 | 6.18683554 | 4.88699714 | 18.2353 | 4124
2024-05-26 | 2024-05-26 20:24 | Man_CLK461 | 2042608 | 1.33 | 20.6384 | 5.094451 | 2.459955 | 66.08374 | 2.969896 | 1.763456 | 0.6801961 | 0.3766239 | 69.01838 | 3.01849 | 9.33805129 | 7.485643065 | 0.6038464 | 4124
2024-05-26 | 2024-05-26 20:25 | Man_CLK462 | 2042609 | 1.03 | 20.79619 | 5.142554 | 2.453131 | 64.87797 | 3.037436 | 1.986546 | 0.7467769 | 0.3918993 | 63.81839 | 8.315096 | 9.477070448 | 7.464877633 | 0.5744802 | 4124
2024-05-26 | 2024-05-26 20:41 | Aus_CLK463 | 2042610 | 1.91 | 20.78313 | 5.11201 | 2.473875 | 65.56185 | 2.88381 | 1.568822 | 0.6826925 | 0.3710613 | 63.29476892 | 5.970047 | 9.36103 | 7.528001625 | 0.6755411 | 4124
2024-05-26 | 2024-05-26 21:01 | Aus_RM323 | 2042613 | -- | 13.58305 | 3.359319 | 1.614834 | 43.18549 | 2.021823 | 0.03967383 | 0.4718628 | 0.2513437 | -- | 6.029013 | 6.169896222 | 4.913939862 | 18.29669 | 4124
2024-05-26 | 2024-05-26 22:15 | Aus_RM361 | 2042620 | -- | 13.45 | 3.36 | 1.59 | 43.05 | 2 | 0.09 | 0.49 | 0.24 | -- | 5.277497272 | 6.21372 | 4.83837 | 8.07443 | 4124
2024-05-26 | 2024-05-26 22:31 | Man_CLK461 | 2042622 | 1.2 | 20.77668 | 5.128374 | 2.471756 | 65.91454 | 2.967915 | 1.685847 | 0.6819302 | 0.3733586 | 67.5631 | 4.912054 | 9.407979948 | 7.521553508 | 0.6300211 | 4124
2024-05-26 | 2024-05-26 22:32 | Man_CLK462 | 2042623 | 1.41 | 20.8983 | 5.151101 | 2.470496 | 66.03304 | 2.944331 | 1.574927 | 0.6745411 | 0.3816091 | 66.11541 | 5.707929 | 9.470338418 | 7.517719328 | 0.6771592 | 4124
2024-05-26 | 2024-05-26 22:41 | Aus_CLK463 | 2042625 | 1.6 | 20.85225 | 5.042766 | 2.438309 | 65.90501 | 2.890029 | 1.662059 | 0.6930656 | 0.3856355 | 65.94451 | 5.121308 | 9.237711072 | 7.419774287 | 0.6542712 | 4124
2024-05-26 | 2024-05-26 23:01 | Aus_RM361 | 2042628 | -- | 13.98361 | 3.454184 | 1.640953 | 42.71136 | 2.019093 | 0.04138108 | 0.4838543 | 0.2566743 | -- | 11.43909 | 6.377095124 | 4.993419979 | 17.95467 | 4124
2024-05-26 | 2024-05-26 23:04 | Aus_RM362 | 2042629 | -- | 13.8863 | 3.445601 | 1.634512 | 42.62009 | 2.027843 | 0.04201802 | 0.4780204 | 0.2451311 | -- | 10.83204 | 6.365248346 | 4.973820016 | 17.20986 | 4124
2024-05-26 | 2024-05-26 23:05 | Aus_KF461 | 2042630 | -- | 13.41869 | 3.359319 | 1.593569 | 43.08025 | 2.016897 | 0.086431 | 0.4886413 | 0.2352124 | -- | 4.915714 | 6.205876602 | 4.849230467 | 8.322995 | 4124
2024-05-26 | 2024-05-26 23:10 | Aus_KF462 | 2042632 | -- | 13.54556 | 3.359774 | 1.614864 | 43.18677 | 2.00585 | 0.04864604 | 0.484967 | 0.2437624 | -- | 5.70499 | 6.171051212 | 4.914031152 | 14.95024 | 4124
2024-05-26 | 2024-05-26 23:12 | Aus_KF463 | 2042633 | -- | 13.55 | 3.41 | 1.6 | 43.11 | 2 | 0.04 | 0.47 | 0.24 | -- | 6.217462408 | 6.3293 | 4.8688 | 17.74194 | 4124
2024-05-26 | 2024-05-26 23:13 | Aus_HM463 | 2042634 | -- | -- | -- | -- | -- | -- | 1.69 | -- | -- | -- | -- | -- | -- | #VALUE! | 4124
2024-05-26 | 2024-05-26 23:20 | Aus_HM461 | 2042636 | -- | -- | -- | -- | -- | -- | 1.91 | -- | -- | -- | -- | -- | -- | #VALUE! | 4124
2024-05-26 | 2024-05-26 23:20 | Aus_HM462 | 2042637 | -- | -- | -- | -- | -- | -- | 2.32 | -- | -- | -- | -- | -- | -- | #VALUE! | 4124
2024-05-27 | 2024-05-27 00:03 | Aus_RM361 | 2042643 | -- | 13.25687 | 3.222507 | 1.534182 | 43.35473 | 1.964767 | 0.02821697 | 0.4434402 | 0.2465999 | -- | 1.92358 | 5.943807606 | 4.668515826 | 24.65145 | 4124
2024-05-27 | 2024-05-27 00:05 | Aus_RM362 | 2042644 | -- | 13.48842 | 3.289947 | 1.568565 | 43.14909 | 1.987287 | 0.03727533 | 0.4676459 | 0.2425472 | -- | 4.925448 | 6.06434757 | 4.773143295 | 19.07322 | 4124
2024-05-27 | 2024-05-27 00:26 | Man_CLK461 | 2042652 | 1.31 | 20.44841 | 5.12763 | 2.490333 | 65.19736 | 2.916746 | 1.698111 | 0.7065104 | 0.3683387 | 66.66893203 | 4.307634 | 9.374576064 | 7.578083319 | 0.6339757 | 4124
2024-05-27 | 2024-05-27 00:28 | Man_CLK462 | 2042653 | 1.31 | 20.88061 | 5.143414 | 2.475326 | 65.96725 | 2.938992 | 1.566513 | 0.689935 | 0.3878467 | 66.43386 | 5.724091 | 9.441795508 | 7.532417018 | 0.6942975 | 4124
2024-05-27 | 2024-05-27 00:41 | Aus_CLK463 | 2042654 | 1.44 | 20.78213 | 5.119206 | 2.505344 | 65.59497 | 2.866822 | 1.559468 | 0.6685803 | 0.3726 | 65.25723 | 5.930148 | 9.326853852 | 7.623761792 | 0.6731646 | 4124
2024-05-27 | 2024-05-27 01:01 | Aus_RM323 | 2042655 | -- | 13.34241 | 3.260703 | 1.569686 | 43.25929 | 1.997201 | 0.04302888 | 0.4561643 | 0.2501033 | -- | 3.184255 | 5.984954238 | 4.776554498 | 16.52237 | 4124
2024-05-27 | 2024-05-27 01:03 | Aus_RM361 | 2042656 | -- | 11.94751 | 2.877777 | 1.348896 | 44.35292 | 1.911498 | 0.0409158 | 0.4010696 | 0.2283114 | -- | -14.35009 | 5.343777018 | 4.104690528 | 15.54244 | 4124
2024-05-27 | 2024-05-27 01:05 | Aus_RM362 | 2042657 | -- | 13.15908 | 3.226884 | 1.525908 | 43.41489 | 1.955369 | 0.02968099 | 0.4572819 | 0.237903 | -- | 0.9110391 | 5.969406264 | 4.643338044 | 23.45433 | 4124
2024-05-27 | 2024-05-27 02:01 | Aus_RM323 | 2042661 | -- | 13.49421 | 3.351192 | 1.606082 | 42.90649 | 2.005125 | 0.03674509 | 0.4640799 | 0.2477379 | -- | 6.071175 | 6.163168056 | 4.887307526 | 19.44813 | 4124
2024-05-27 | 2024-05-27 02:05 | Aus_RM362 | 2042662 | -- | 12.97233 | 3.181498 | 1.505861 | 43.33002 | 1.956587 | 0.03391431 | 0.4401391 | 0.2482689 | -- | -0.686089 | 5.883052888 | 4.582335023 | 20.49086 | 4124
2024-05-27 | 2024-05-27 02:06 | Aus_RM361 | 2042663 | -- | 12.71293 | 3.073645 | 1.455239 | 43.70325 | 1.960676 | 0.03574724 | 0.4320205 | 0.2296113 | -- | -4.664509 | 5.682894862 | 4.428292277 | 18.57345 | 4124
2024-05-27 | 2024-05-27 02:30 | Man_CLK461 | 2042666 | 1.4 | 20.59568 | 5.109498 | 2.47169 | 65.79034 | 2.927505 | 1.658287 | 0.691332 | 0.3723918 | 67.74578 | 3.641076 | 9.35807022 | 7.52135267 | 0.6445647 | 4124
2024-05-27 | 2024-05-27 02:30 | Man_CLK462 | 2042667 | 2.5 | 20.75341 | 5.078577 | 2.423232 | 65.92725 | 2.909365 | 1.628631 | 0.7031193 | 0.384322 | 62.90332 | 4.368165 | 9.358120506 | 7.373894976 | 0.6719133 | 4124
2024-05-27 | 2024-05-27 02:41 | Aus_CLK463 | 2042668 | 1.52 | 20.79815 | 5.046522 | 2.472522 | 65.62141 | 2.858551 | 1.546366 | 0.687026 | 0.3745963 | 65.45266 | 5.58295 | 9.189776076 | 7.523884446 | 0.6906858 | 4124
2024-05-27 | 2024-05-27 03:01 | Aus_RM323 | 2042670 | -- | 13.75508 | 3.421956 | 1.628716 | 42.74144 | 2.005112 | 0.03535226 | 0.4766836 | 0.2512828 | -- | 9.204721 | 6.312395928 | 4.956182788 | 20.64717 | 4124
2024-05-27 | 2024-05-27 03:03 | Aus_RM362 | 2042672 | -- | 13.25484 | 3.147053 | 1.523643 | 43.35852 | 2.001819 | 0.03618301 | 0.4400274 | 0.242544 | -- | 1.500707 | 5.761686494 | 4.636445649 | 18.99929 | 4124
2024-05-27 | 2024-05-27 03:05 | Aus_KF461 | 2042673 | -- | 13.41014 | 3.420791 | 1.623515 | 43.01179 | 2.016967 | 0.07944328 | 0.4915602 | 0.2462807 | -- | 5.396281 | 6.31810877 | 4.940356145 | 9.266116 | 4124
2024-05-27 | 2024-05-27 03:10 | Aus_KF462 | 2042674 | -- | 13.42383 | 3.40192 | 1.615195 | 43.00553 | 1.994216 | 0.05161252 | 0.4852746 | 0.2462665 | -- | 5.428632 | 6.28217806 | 4.915038385 | 14.15864 | 4124
2024-05-27 | 2024-05-27 03:12 | Aus_KF463 | 2042675 | -- | 13.42058 | 3.367675 | 1.616 | 42.94219 | 2.023988 | 0.04581436 | 0.4772955 | 0.2536086 | -- | 5.42252 | 6.19006675 | 4.917488 | 16.00908 | 4124
2024-05-27 | 2024-05-27 03:54 | Man_CLK462 | 2042684 | 1.54 | 20.80076 | 5.104079 | 2.461182 | 65.62524 | 2.910453 | 1.551234 | 0.6973388 | 0.37834 | 64.99654 | 5.873104 | 9.361489406 | 7.489376826 | 0.6972903 | 4124
2024-05-27 | 2024-05-27 04:01 | Aus_RM323 | 2042685 | -- | 13.70335 | 3.423832 | 1.623059 | 42.89174 | 1.970079 | 0.03731022 | 0.4829751 | 0.2503756 | -- | 8.301629 | 6.326938972 | 4.938968537 | 19.67579 | 4124
2024-05-27 | 2024-05-27 04:03 | Aus_RM362 | 2042686 | -- | 12.78668 | 3.052955 | 1.477444 | 43.71835 | 1.952592 | 0.04024371 | 0.4266931 | 0.2404538 | -- | -4.157505 | 5.590495502 | 4.495862092 | 16.7332 | 4124
2024-05-27 | 2024-05-27 04:33 | Man_CLK461 | 2042691 | 3.81 | 20.40031 | 5.1027 | 2.39989 | 65.84187 | 2.871278 | 1.968414 | 0.7627573 | 0.3889467 | 59.77760547 | 1.690642 | 9.46154112 | 7.30286527 | 0.5847458 | 4124
2024-05-27 | 2024-05-27 04:39 | Man_CLK462 | 2042692 | 1.46 | 20.84441 | 5.054677 | 2.452503 | 66.33479 | 2.922007 | 1.483961 | 0.6547567 | 0.3789054 | 68.22335 | 3.809635 | 9.245258974 | 7.462966629 | 0.7049713 | 4124
2024-05-27 | 2024-05-27 04:41 | Aus_CLK463 | 2042693 | 1.33 | 20.9023 | 5.101493 | 2.488811 | 65.48351 | 2.8594 | 1.486586 | 0.6658541 | 0.3736246 | 64.48063 | 7.198368 | 9.307888238 | 7.573451873 | 0.7054961 | 4124
2024-05-27 | 2024-05-27 05:01 | Aus_RM323 | 2042694 | -- | 13.41754 | 3.364207 | 1.57709 | 43.22403 | 1.948807 | 0.04061808 | 0.4739535 | 0.2435419 | -- | 4.471247 | 6.24671227 | 4.79908487 | 17.66731 | 4124
2024-05-27 | 2024-05-27 05:03 | Aus_RM362 | 2042696 | -- | 13.13862 | 3.203949 | 1.52277 | 43.52958 | 1.980071 | 0.02787464 | 0.4380823 | 0.2435028 | -- | 0.2632213 | 5.91393801 | 4.63378911 | 24.64725 | 4124
2024-05-27 | 2024-05-27 05:20 | Man_CLK461 | 2042700 | 4.5 | 20.73675 | 5.174586 | 2.419537 | 65.68752 | 2.846795 | 1.774668 | 0.7358274 | 0.3783744 | 53.27229 | 5.443725 | 9.618796296 | 7.362651091 | 0.6279829 | 4124
2024-05-27 | 2024-05-27 06:01 | Aus_RM323 | 2042702 | -- | 13.23163 | 3.291738 | 1.567058 | 43.1991 | 2.008624 | 0.04201231 | 0.4637825 | 0.2437097 | -- | 2.570803 | 6.071643564 | 4.768557494 | 16.88012 | 4124
2024-05-27 | 2024-05-27 06:03 | Aus_RM362 | 2042703 | -- | 13.52723 | 3.256923 | 1.561986 | 43.16656 | 2.00813 | 0.04180498 | 0.4544418 | 0.2496321 | -- | 5.031113 | 5.987965638 | 4.753123398 | 16.95647 | 4124
2024-05-27 | 2024-05-27 06:41 | Aus_CLK463 | 2042704 | 2.19 | 20.73159 | 5.064562 | 2.448502 | 65.5382 | 2.855743 | 1.622237 | 0.7054734 | 0.3804631 | 62.80535 | 5.331572 | 9.278223916 | 7.450791586 | 0.6727272 | 4124
2024-05-27 | 2024-05-27 06:44 | Man_CLK461 | 2042705 | 3.46 | 20.53245 | 5.280862 | 2.467962 | 65.46522 | 2.893045 | 1.752955 | 0.7329 | 0.3852367 | 57.37061 | 4.960228 | 9.818492596 | 7.510008366 | 0.6393914 | 4124
2024-05-27 | 2024-05-27 06:45 | Man_CLK462 | 2042706 | 1.38 | 20.78283 | 5.122142 | 2.475731 | 65.95245 | 2.913871 | 1.624515 | 0.6985453 | 0.3887935 | 66.97409 | 4.821223 | 9.384739448 | 7.533649433 | 0.674771 | 4124
2024-05-27 | 2024-05-27 07:01 | Aus_RM323 | 2042707 | -- | 13.74 | 3.33 | 1.63 | 42.85 | 1.88 | 0.02 | 0.49 | 0.28 | -- | 8.276967256 | 6.06654 | 4.96009 | 38.91558 | 4124
2024-05-27 | 2024-05-27 07:03 | Aus_RM362 | 2042709 | -- | 13.49 | 3.21 | 1.59 | 43.28 | 1.91 | 0.02 | 0.46 | 0.28 | -- | 4.15493864 | 5.81622 | 4.83837 | 37.63898 | 4124
2024-05-27 | 2024-05-27 07:08 | Aus_KF461 | 2042710 | -- | 13.51 | 3.36 | 1.6 | 43.11 | 2.01 | 0.09 | 0.49 | 0.24 | -- | 5.620041848 | 6.1968 | 4.8688 | 8.07443 | 4124
2024-05-27 | 2024-05-27 07:10 | Aus_KF462 | 2042711 | -- | 13.49747 | 3.388023 | 1.604582 | 43.13948 | 2.000653 | 0.05264907 | 0.487117 | 0.2519415 | -- | 5.568706 | 6.263308206 | 4.882743026 | 14.04875 | 4124
2024-05-27 | 2024-05-27 07:12 | Aus_KF463 | 2042712 | -- | 13.53202 | 3.338118 | 1.598052 | 43.05718 | 2.017059 | 0.04439799 | 0.4789324 | 0.2421195 | -- | 5.858642 | 6.142108716 | 4.862872236 | 16.21727 | 4124
2024-05-27 | 2024-05-27 07:13 | Aus_HM463 | 2042713 | -- | -- | -- | -- | -- | -- | 1.74 | -- | -- | -- | -- | -- | -- | #VALUE! | 4124
2024-05-27 | 2024-05-27 07:41 | Aus_CLK463 | 2042721 | 2.54 | 20.65579 | 4.984431 | 2.413413 | 65.68433 | 2.843361 | 1.639473 | 0.6936627 | 0.3737422 | 63.13998 | 3.786907 | 9.125247354 | 7.344015759 | 0.6542342 | 4124
2024-05-27 | 2024-05-27 07:44 | Man_CLK461 | 2042722 | 1.79 | 20.4748 | 5.297633 | 2.522817 | 65.84709 | 2.953757 | 1.477719 | 0.6373217 | 0.3546012 | 65.97081 | 3.435802 | 9.770121086 | 7.676932131 | 0.6766857 | 4124
2024-05-27 | 2024-05-27 08:00 | Aus_HM461 | 2042723 | -- | -- | -- | -- | -- | -- | 1.99 | -- | -- | -- | -- | -- | -- | #VALUE! | 4124
2024-05-27 | 2024-05-27 08:01 | Aus_RM323 | 2042724 | -- | 13.62334 | 3.413828 | 1.612929 | 43.10769 | 1.998628 | 0.04055615 | 0.4734583 | 0.2480974 | -- | 6.888661 | 6.317568332 | 4.908142947 | 17.82884 | 4124
2024-05-27 | 2024-05-27 08:03 | Aus_RM362 | 2042725 | -- | 13.61 | 3.33 | 1.59 | 43.01 | 1.99 | 0.03 | 0.47 | 0.25 | -- | 6.624372392 | 6.13422 | 4.83837 | 24.08602 | 4124
2024-05-27 | 2024-05-27 08:03 | Aus_HM462 | 2042726 | -- | -- | -- | -- | -- | -- | 2.28 | -- | -- | -- | -- | -- | -- | #VALUE! | 4124
2024-05-27 | 2024-05-27 08:33 | Man_CLK461 | 2042728 | 1.72 | 20.64561 | 5.249009 | 2.532835 | 66.74656 | 2.979549 | 0.9863653 | 0.5655255 | 0.3377502 | 68.93169 | 1.906802 | 9.62431703 | 7.707416905 | 0.9297823 | 4124
2024-05-27 | 2024-05-27 08:34 | Man_CLK462 | 2042729 | 1.25 | 20.85824 | 5.125621 | 2.486864 | 65.95535 | 2.927057 | 1.477839 | 0.6569986 | 0.3819728 | 66.90272 | 5.490517 | 9.375121762 | 7.567527152 | 0.7118609 | 4124
2024-05-27 | 2024-05-27 08:52 | Aus_CLK463 | 2042730 | 4.68 | 20.87378 | 5.071212 | 2.41778 | 65.93753 | 2.800035 | 1.485976 | 0.6765397 | 0.3631282 | 53.21285 | 5.328621 | 9.34782804 | 7.35730454 | 0.7027913 | 4124
2024-05-27 | 2024-05-27 09:01 | Aus_RM323 | 2042731 | -- | 13.00487 | 3.208099 | 1.542844 | 43.69783 | 1.978126 | 0.04207283 | 0.4540107 | 0.239347 | -- | -1.361122 | 5.890970302 | 4.694874292 | 16.52437 | 4124
2024-05-27 | 2024-05-27 09:25 | Aus_RM323 | 2042736 | -- | 13.01 | 3.21 | 1.54 | 43.7 | 1.98 | 0.04 | 0.45 | 0.24 | -- | -1.3171 | 5.90082 | 4.68622 | 17.3164 | 4124
2024-05-27 | 2024-05-27 09:41 | Aus_CLK463 | 2042743 | 4.56 | 21.2962 | 5.094243 | 2.411441 | 65.5181 | 2.761986 | 1.537221 | 0.6748047 | 0.3686104 | 48.63782 | 10.35964 | 9.419585778 | 7.338014963 | 0.6830041 | 4124
2024-05-27 | 2024-05-27 10:01 | Aus_RM323 | 2042746 | -- | 13.54386 | 3.396833 | 1.595752 | 43.41814 | 1.99371 | 0.04242772 | 0.4794116 | 0.2455522 | -- | 5.146994 | 6.301595066 | 4.855873336 | 17.08438 | 4124
2024-05-27 | 2024-05-27 10:32 | Man_CLK461 | 2042747 | 1.62 | 20.76809 | 5.172328 | 2.49486 | 66.72995 | 2.963321 | 0.9144508 | 0.6049 | 0.349297 | 68.90977 | 2.581605 | 9.48536608 | 7.59185898 | 1.055841 | 4124
2024-05-27 | 2024-05-27 10:33 | Man_CLK462 | 2042748 | 1.63 | 20.78835 | 5.154049 | 2.475821 | 65.96217 | 2.931775 | 1.538312 | 0.6756313 | 0.3827971 | 65.73948 | 5.000649 | 9.469140718 | 7.533923303 | 0.6948767 | 4124
2024-05-27 | 2024-05-27 10:41 | Aus_CLK463 | 2042749 | 1.94 | 20.87314 | 5.105383 | 2.506249 | 67.39606 | 2.948246 | 0.8651702 | 0.4637055 | 0.3364333 | 69.95386 | 1.112355 | 9.288691642 | 7.626515707 | 0.9579045 | 4124
2024-05-27 | 2024-05-27 11:01 | Aus_RM323 | 2042755 | -- | 13.44 | 3.3 | 1.64 | 42.78 | 1.92 | 0.05 | 0.48 | 0.3 | -- | 5.770562768 | 5.97012 | 4.99052 | 15.91215 | 4124
2024-05-27 | 2024-05-27 11:03 | Aus_KF461 | 2042757 | -- | 13.41 | 3.34 | 1.63 | 42.79 | 1.91 | 0.06 | 0.5 | 0.3 | -- | 5.673772392 | 6.09304 | 4.96009 | 13.54381 | 4124
2024-05-27 | 2024-05-27 11:05 | Aus_KF462 | 2042762 | -- | 13.63 | 3.37 | 1.64 | 43.17 | 1.92 | 0.03 | 0.49 | 0.28 | -- | 6.561657176 | 6.15562 | 4.99052 | 25.94372 | 4124
2024-05-27 | 2024-05-27 11:12 | Aus_KF463 | 2042763 | -- | 13.57 | 3.29 | 1.63 | 43.13 | 1.91 | 0.03 | 0.48 | 0.29 | -- | 5.752244616 | 5.96054 | 4.96009 | 26.09014 | 4124
2024-05-27 | 2024-05-27 11:41 | Aus_CLK463 | 2042770 | 1.17 | 20.67 | 4.92 | 2.42 | 65.7 | 2.78 | 1.64 | 0.69 | 0.37 | 69.09647 | 3.541253024 | 8.94336 | 7.36406 | 0.6491789 | 4124
2024-05-27 | 2024-05-27 12:01 | Aus_RM323 | 2042771 | -- | 13.19509 | 3.251637 | 1.583494 | 42.60262 | 1.999127 | 0.3696702 | 0.4562595 | 0.2419662 | -- | 3.902927 | 5.937566202 | 4.818572242 | 1.894988 | 4124
2024-05-27 | 2024-05-27 12:34 | Man_CLK461 | 2042775 | 1.25 | 20.81106 | 5.146208 | 2.474817 | 66.1009 | 2.928246 | 1.016243 | 0.644101 | 0.3608421 | 67.73274 | 4.729081 | 9.450060836 | 7.530868131 | 0.9975702 | 4124
2024-05-27 | 2024-05-27 12:35 | Man_CLK462 | 2042776 | 2.5 | 20.59016 | 5.148698 | 2.440103 | 65.65694 | 2.921016 | 1.703401 | 0.7175773 | 0.3941371 | 62.54839 | 4.167887 | 9.515395424 | 7.425233429 | 0.6570784 | 4124
2024-05-27 | 2024-05-27 12:41 | Aus_CLK463 | 2042777 | 1.42 | 20.66705 | 5.049285 | 2.477052 | 65.47639 | 2.836672 | 1.724223 | 0.722266 | 0.3936731 | 66.2407027 | 4.919703 | 9.189433266 | 7.537669236 | 0.6511105 | 4124
2024-05-27 | 2024-05-27 13:01 | Aus_RM323 | 2042784 | -- | 13.74756 | 3.427555 | 1.640647 | 42.66425 | 2.018417 | 0.05189293 | 0.4783069 | 0.2597475 | -- | 9.418355 | 6.307046026 | 4.992488821 | 14.30306 | 4124
2024-05-27 | 2024-05-27 13:42 | Man_CLK462 | 2042791 | 1.56 | 20.75867 | 5.101803 | 2.472319 | 65.86241 | 2.936497 | 1.364159 | 0.6306419 | 0.3643309 | 66.19989 | 4.783203 | 9.336614202 | 7.523266717 | 0.7380525 | 4124
2024-05-27 | 2024-05-27 14:01 | Aus_RM323 | 2042795 | -- | 13.61024 | 3.363241 | 1.610487 | 43.19473 | 2.019102 | 0.04686913 | 0.4691237 | 0.254203 | -- | 6.249669 | 6.187644646 | 4.900711941 | 15.51678 | 4124
2024-05-27 | 2024-05-27 14:27 | Man_CLK461 | 2042800 | 0.83 | 20.84675 | 4.895326 | 2.410182 | 65.02785 | 2.764916 | 1.584882 | 0.854093 | 0.4075495 | 66.58079 | 6.990329 | 8.894585956 | 7.334183826 | 0.7904424 | 4124
2024-05-27 | 2024-05-27 14:27 | Man_CLK462 | 2042801 | 1.46 | 20.7 | 5.01 | 2.43 | 66.23 | 2.91 | 1.41 | 0.64 | 0.37 | 69.22659 | 2.6384634 | 9.16494 | 7.39449 | 0.7248938 | 4124
2024-05-27 | 2024-05-27 14:41 | Aus_CLK463 | 2042802 | 1.24 | 20.79 | 5.01 | 2.46 | 65.81 | 2.82 | 1.55 | 0.67 | 0.38 | 67.68549 | 4.734754968 | 9.11418 | 7.48578 | 0.6842164 | 4124
2024-05-27 | 2024-05-27 15:01 | Aus_RM323 | 2042807 | -- | 13.26428 | 3.262806 | 1.564883 | 43.38694 | 1.996311 | 0.04330814 | 0.4548249 | 0.2484224 | -- | 2.125745 | 5.998653864 | 4.761938969 | 16.33942 | 4124
2024-05-27 | 2024-05-27 15:03 | Aus_KF461 | 2042808 | -- | 13.44835 | 3.454554 | 1.605808 | 43.0144 | 2.005787 | 0.1043921 | 0.5069054 | 0.2572685 | -- | 5.868899 | 6.437540964 | 4.886473744 | 7.312509 | 4124
2024-05-27 | 2024-05-27 15:05 | Aus_KF462 | 2042809 | -- | 13.52133 | 3.413715 | 1.613452 | 43.20596 | 2.002991 | 0.05833285 | 0.4863237 | 0.2474743 | -- | 5.709519 | 6.316383966 | 4.909734436 | 12.56949 | 4124
2024-05-27 | 2024-05-27 15:12 | Aus_KF463 | 2042810 | -- | 13.55992 | 3.362247 | 1.612324 | 43.01831 | 2.003301 | 0.080681 | 0.4753312 | 0.2514085 | -- | 6.355654 | 6.181902342 | 4.906301932 | 9.034782 | 4124
2024-05-27 | 2024-05-27 15:13 | Aus_HM463 | 2042811 | -- | -- | -- | -- | -- | -- | 1.81 | -- | -- | -- | -- | -- | -- | #VALUE! | 4124
2024-05-27 | 2024-05-27 15:45 | Aus_HM461 | 2042817 | -- | -- | -- | -- | -- | -- | 1.86 | -- | -- | -- | -- | -- | -- | #VALUE! | 4124
2024-05-27 | 2024-05-27 15:47 | Aus_HM462 | 2042818 | -- | -- | -- | -- | -- | -- | 2.64 | -- | -- | -- | -- | -- | -- | #VALUE! | 4124
2024-05-27 | 2024-05-27 16:01 | Aus_RM323 | 2042819 | -- | 13.64309 | 3.394446 | 1.622301 | 42.78894 | 1.991803 | 0.04172359 | 0.4808668 | 0.252777 | -- | 7.949334 | 6.250348608 | 4.936661943 | 17.62581 | 4124
2024-05-27 | 2024-05-27 16:03 | Aus_RM362 | 2042820 | -- | 13.98074 | 3.524125 | 1.664414 | 42.7326 | 2.040497 | 0.04646058 | 0.4962596 | 0.260262 | -- | 11.72895 | 6.522742762 | 5.064811802 | 16.31858 | 4124
2024-05-27 | 2024-05-27 16:30 | Man_CLK461 | 2042824 | 1.05 | 20.79731 | 4.999642 | 2.459514 | 65.8918 | 2.880659 | 1.535413 | 0.7025964 | 0.3827947 | 68.80671 | 4.493691 | 9.087553612 | 7.484301102 | 0.7111331 | 4124
2024-05-27 | 2024-05-27 16:30 | Man_CLK462 | 2042825 | 1.38 | 20.85571 | 5.023881 | 2.440471 | 66.32231 | 2.919001 | 1.335042 | 0.6214928 | 0.3593311 | 68.63644 | 3.776092 | 9.184007718 | 7.426353253 | 0.7434845 | 4124
2024-05-27 | 2024-05-27 16:41 | Aus_CLK463 | 2042827 | 1.41 | 20.83327 | 5.048081 | 2.469943 | 65.52543 | 2.856018 | 1.602042 | 0.6936948 | 0.388364 | 65.23604 | 6.184887 | 9.198271094 | 7.516036549 | 0.6813138 | 4124
2024-05-27 | 2024-05-27 17:01 | Aus_RM361 | 2042828 | -- | 14.12947 | 3.614499 | 1.692012 | 42.51323 | 2.048533 | 0.05807566 | 0.5161605 | 0.2558254 | -- | 14.16961 | 6.715538046 | 5.148792516 | 13.24794 | 4124
2024-05-27 | 2024-05-27 17:03 | Aus_RM362 | 2042829 | -- | 13.62218 | 3.383249 | 1.593758 | 43.09446 | 1.996576 | 0.03672136 | 0.4770937 | 0.2522183 | -- | 6.743659 | 6.268971314 | 4.849805594 | 19.91975 | 4124
2024-05-27 | 2024-05-27 18:01 | Aus_RM361 | 2042835 | -- | 14.23198 | 3.554079 | 1.676364 | 42.43444 | 2.030171 | 0.04911081 | 0.5067326 | 0.2559642 | -- | 14.97013 | 6.581901462 | 5.101175652 | 15.50653 | 4124
2024-05-27 | 2024-05-27 18:25 | Man_CLK461 | 2042836 | 0.73 | 20.92396 | 5.032802 | 2.466534 | 65.80098 | 2.963686 | 1.333355 | 0.6338647 | 0.3704509 | 68.54436 | 6.03749 | 9.163549772 | 7.505662962 | 0.763083 | 4124
2024-05-27 | 2024-05-27 18:25 | Man_CLK462 | 2042837 | 1.35 | 20.50392 | 5.060142 | 2.472797 | 65.67352 | 2.929388 | 1.77193 | 0.6640807 | 0.3680299 | 68.50112 | 2.961728 | 9.225403776 | 7.524721271 | 0.5869602 | 4124
2024-05-27 | 2024-05-27 19:01 | Aus_RM361 | 2042841 | -- | 14.21327 | 3.514263 | 1.662745 | 42.56006 | 2.028704 | 0.04726366 | 0.5065536 | 0.25331 | -- | 14.20693 | 6.49943241 | 5.059733035 | 16.03687 | 4124
2024-05-27 | 2024-05-27 19:03 | Aus_KF461 | 2042842 | -- | 13.46093 | 3.439491 | 1.615294 | 43.08357 | 2.020916 | 0.09824249 | 0.5031474 | 0.2502871 | -- | 5.698553 | 6.381573702 | 4.915339642 | 7.645996 | 4124
2024-05-27 | 2024-05-27 19:05 | Aus_KF462 | 2042843 | -- | 13.3985 | 3.388819 | 1.59303 | 43.08163 | 1.97633 | 0.05170527 | 0.4796645 | 0.2418081 | -- | 4.886759 | 6.28496359 | 4.84759029 | 13.92964 | 4124
2024-05-27 | 2024-05-27 19:12 | Aus_KF463 | 2042844 | -- | 13.45739 | 3.346133 | 1.60043 | 43.15524 | 2.022066 | 0.05464377 | 0.4735475 | 0.2527972 | -- | 4.958818 | 6.15932489 | 4.87010849 | 13.34478 | 4124
2024-05-27 | 2024-05-27 20:01 | Aus_RM361 | 2042849 | -- | 13.69091 | 3.39257 | 1.597308 | 42.94955 | 2.00252 | 0.05931954 | 0.4739245 | 0.2386337 | -- | 7.830878 | 6.287665364 | 4.860608244 | 11.99022 | 4124
2024-05-27 | 2024-05-27 20:34 | Man_CLK461 | 2042851 | 0.98 | 20.84722 | 5.108712 | 2.507854 | 64.88552 | 2.932447 | 1.662691 | 0.7169982 | 0.3845869 | 63.81394 | 8.61831 | 9.294797832 | 7.631399722 | 0.6654588 | 4124
2024-05-27 | 2024-05-27 20:34 | Man_CLK462 | 2042852 | 1.17 | 20.63953 | 5.147835 | 2.497685 | 65.48043 | 2.929278 | 1.805507 | 0.6857913 | 0.3766545 | 66.79248745 | 5.192327 | 9.41567973 | 7.600455455 | 0.5924419 | 4124
2024-05-27 | 2024-05-27 20:41 | Aus_CLK463 | 2042853 | 1.17 | 20.73722 | 5.080018 | 2.503135 | 65.29503 | 2.848458 | 1.691613 | 0.6791247 | 0.3776041 | 65.74308 | 6.264076 | 9.22674328 | 7.617039805 | 0.6297005 | 4124
2024-05-27 | 2024-05-27 21:01 | Aus_RM361 | 2042854 | -- | 12.02508 | 2.973864 | 1.370951 | 44.22032 | 1.894769 | 0.06562209 | 0.4231417 | 0.2248584 | -- | -12.76495 | 5.561090508 | 4.171803893 | 9.90917 | 4124
2024-05-27 | 2024-05-27 22:01 | Aus_RM323 | 2042859 | -- | 13.58 | 3.38 | 1.61 | 42.81 | 1.98 | 0.02 | 0.47 | 0.24 | -- | 7.255570472 | 6.23288 | 4.89923 | 35.48387 | 4124
2024-05-27 | 2024-05-27 22:03 | Aus_RM361 | 2042860 | -- | 12.33 | 2.99 | 1.38 | 44.01 | 1.88 | 0.05 | 0.41 | 0.21 | -- | -9.405039656 | 5.58854 | 4.19934 | 12.39808 | 4124
2024-05-27 | 2024-05-27 22:28 | Man_CLK461 | 2042867 | 0.79 | 20.73004 | 5.031964 | 2.481725 | 65.54213 | 2.899857 | 1.473694 | 0.6925275 | 0.380151 | 68.70402 | 5.176804 | 9.1356259 | 7.551889175 | 0.7327861 | 4124
2024-05-27 | 2024-05-27 22:28 | Man_CLK462 | 2042868 | 1.45 | 20.70719 | 5.144504 | 2.473282 | 65.90517 | 2.932141 | 1.6492 | 0.6933918 | 0.3905006 | 66.92478 | 4.42658 | 9.448142456 | 7.526197126 | 0.6633473 | 4124
2024-05-27 | 2024-05-27 22:41 | Aus_CLK463 | 2042869 | 1.5 | 20.86807 | 5.155073 | 2.489212 | 65.07622 | 2.849778 | 1.611319 | 0.7042387 | 0.3786549 | 62.03011 | 8.426808 | 9.449196746 | 7.574672116 | 0.6751854 | 4124
2024-05-27 | 2024-05-27 23:01 | Aus_RM323 | 2042873 | -- | 13.54773 | 3.384755 | 1.614076 | 43.06124 | 2.010514 | 0.03356462 | 0.4693585 | 0.2525926 | -- | 6.234931 | 6.238584158 | 4.911633268 | 21.61145 | 4124
2024-05-27 | 2024-05-27 23:03 | Aus_RM361 | 2042874 | -- | 13.53521 | 3.350708 | 1.576087 | 42.9901 | 1.980899 | 0.04887975 | 0.4675012 | 0.2407746 | -- | 6.132202 | 6.212636996 | 4.796032741 | 14.49578 | 4124
2024-05-27 | 2024-05-27 23:05 | Aus_RM362 | 2042875 | -- | 13.54206 | 3.36884 | 1.595987 | 43.00429 | 1.983472 | 0.03977609 | 0.4679355 | 0.2501266 | -- | 6.260897 | 6.227015996 | 4.856588441 | 18.12614 | 4124
2024-05-27 | 2024-05-27 23:08 | Aus_KF461 | 2042876 | -- | 13.58906 | 3.475044 | 1.620691 | 43.14568 | 2.022771 | 0.09208349 | 0.5024712 | 0.250709 | -- | 6.795785 | 6.466657428 | 4.931762713 | 8.15706 | 4124
2024-05-27 | 2024-05-27 23:10 | Aus_KF462 | 2042877 | -- | 13.3726 | 3.356364 | 1.599574 | 42.74786 | 1.989846 | 0.05916461 | 0.4678039 | 0.2529968 | -- | 5.531645 | 6.187885392 | 4.867503682 | 12.24682 | 4124
2024-05-27 | 2024-05-27 23:12 | Aus_KF463 | 2042878 | -- | 13.4243 | 3.366822 | 1.610273 | 42.92313 | 2.000264 | 0.06048507 | 0.4755551 | 0.2468178 | -- | 5.502549 | 6.197496384 | 4.900060739 | 11.95671 | 4124
2024-05-27 | 2024-05-27 23:13 | Aus_HM463 | 2042879 | -- | -- | -- | -- | -- | -- | 2.49 | -- | -- | -- | -- | -- | -- | #VALUE! | 4124
2024-05-27 | 2024-05-27 23:16 | Aus_HM461 | 2042882 | -- | -- | -- | -- | -- | -- | 2.51 | -- | -- | -- | -- | -- | -- | #VALUE! | 4124
2024-05-27 | 2024-05-27 23:16 | Aus_HM462 | 2042883 | -- | -- | -- | -- | -- | -- | 2.44 | -- | -- | -- | -- | -- | -- | #VALUE! | 4124
2024-05-28 | 2024-05-28 00:01 | Aus_RM323 | 2042892 | -- | 13.625 | 3.374325 | 1.619526 | 43.01793 | 2.025936 | 0.04255251 | 0.465069 | 0.2553355 | -- | 6.985519 | 6.201723258 | 4.928217618 | 17.04408 | 4124
2024-05-28 | 2024-05-28 00:03 | Aus_RM361 | 2042893 | -- | 14.04 | 3.45 | 1.65 | 42.77 | 2.04 | 0.03 | 0.48 | 0.25 | -- | 11.73254 | 6.3507 | 5.02095 | 24.36971 | 4124
2024-05-28 | 2024-05-28 00:05 | Aus_RM362 | 2042894 | -- | 13.92 | 3.48 | 1.63 | 42.56 | 1.98 | 0.04 | 0.49 | 0.24 | -- | 11.47589 | 6.46404 | 4.96009 | 18.16747 | 4124
2024-05-28 | 2024-05-28 00:32 | Man_CLK461 | 2042900 | 1.05 | 20.54429 | 5.170043 | 2.520705 | 65.71278 | 2.98805 | 1.775657 | 0.7221156 | 0.3981384 | 68.76862 | 3.797022 | 9.43558109 | 7.670505315 | 0.6354231 | 4124
2024-05-28 | 2024-05-28 00:32 | Man_CLK462 | 2042901 | 1.86 | 20.62413 | 5.107471 | 2.459275 | 66.17735 | 2.932573 | 1.671435 | 0.6970142 | 0.3878574 | 67.26379 | 2.673522 | 9.37370485 | 7.483573825 | 0.6543268 | 4124
2024-05-28 | 2024-05-28 00:41 | Aus_CLK463 | 2042902 | 1.47 | 20.87176 | 5.00326 | 2.451682 | 65.41211 | 2.85093 | 1.52825 | 0.6721191 | 0.3719085 | 64.56514787 | 6.617087 | 9.110393056 | 7.460468326 | 0.6883024 | 4124
2024-05-28 | 2024-05-28 01:01 | Aus_RM323 | 2042907 | -- | 13.6454 | 3.371199 | 1.612774 | 42.96073 | 2.026787 | 0.03587202 | 0.4713372 | 0.252493 | -- | 7.313512 | 6.204863742 | 4.907671282 | 20.26469 | 4124
2024-05-28 | 2024-05-28 01:03 | Aus_RM361 | 2042909 | -- | 13.64843 | 3.339824 | 1.593791 | 43.00704 | 2.008593 | 0.03263465 | 0.4628138 | 0.2522603 | -- | 7.017856 | 6.153839228 | 4.849906013 | 22.04348 | 4124
2024-05-28 | 2024-05-28 01:05 | Aus_RM362 | 2042910 | -- | 14.12355 | 3.480955 | 1.668954 | 42.41637 | 2.031157 | 0.0361603 | 0.485709 | 0.2569674 | -- | 13.71449 | 6.400660582 | 5.078627022 | 20.60105 | 4124
2024-05-28 | 2024-05-28 02:01 | Aus_RM323 | 2042922 | -- | 13.64699 | 3.396294 | 1.594357 | 42.93143 | 1.995419 | 0.03522036 | 0.4760301 | 0.2566912 | -- | 7.524486 | 6.302527056 | 4.851628351 | 20.90684 | 4124
2024-05-28 | 2024-05-28 02:03 | Aus_RM361 | 2042923 | -- | 13.73063 | 3.380748 | 1.61543 | 42.78472 | 2.037038 | 0.03739085 | 0.4726257 | 0.2546479 | -- | 8.638342 | 6.22567464 | 4.91575349 | 19.54522 | 4124
2024-05-28 | 2024-05-28 02:05 | Aus_RM362 | 2042924 | -- | 14.01674 | 3.455832 | 1.647426 | 42.52229 | 2.012997 | 0.03352713 | 0.4848534 | 0.2494258 | -- | 12.32003 | 6.370510008 | 5.013117318 | 21.90706 | 4124
2024-05-28 | 2024-05-28 02:39 | Aus_CLK463 | 2042925 | 1.18 | 20.78134 | 5.010192 | 2.474837 | 65.36143 | 2.828291 | 1.5907 | 0.6839722 | 0.3837228 | 66.14693 | 6.055193 | 9.089584596 | 7.530928991 | 0.6772051 | 4124
2024-05-28 | 2024-05-28 02:51 | Man_CLK461 | 2042926 | 1.31 | 20.72304 | 5.021249 | 2.435061 | 66.00602 | 2.89807 | 1.604577 | 0.6865423 | 0.3761114 | 68.66751 | 3.587274 | 9.186186638 | 7.409890623 | 0.6665909 | 4124
2024-05-28 | 2024-05-28 02:59 | Man_CLK462 | 2042927 | 4.79 | 20.40442 | 5.132997 | 2.416818 | 65.90347 | 2.909937 | 1.787131 | 0.7045648 | 0.3771462 | 55.77982 | 1.708615 | 9.513185994 | 7.354377174 | 0.6078289 | 4124
2024-05-28 | 2024-05-28 03:01 | Aus_RM323 | 2042928 | -- | 13.37976 | 3.291027 | 1.573785 | 43.12774 | 1.97644 | 0.03515457 | 0.4649359 | 0.2519789 | -- | 4.067598 | 6.05837733 | 4.789027755 | 20.50442 | 4124
2024-05-28 | 2024-05-28 03:03 | Aus_RM361 | 2042929 | -- | 13.77069 | 3.406894 | 1.609315 | 42.83371 | 2.007978 | 0.0374857 | 0.4763399 | 0.2533691 | -- | 8.958333 | 6.30530812 | 4.897145545 | 19.53608 | 4124
2024-05-28 | 2024-05-28 03:05 | Aus_RM362 | 2042931 | -- | 14.01358 | 3.446738 | 1.644996 | 42.71246 | 2.034004 | 0.04138317 | 0.4801353 | 0.2535594 | -- | 11.6601 | 6.350522468 | 5.005722828 | 17.78016 | 4124
2024-05-28 | 2024-05-28 03:08 | Aus_KF461 | 2042932 | -- | 13.44216 | 3.370204 | 1.610836 | 42.88437 | 2.003705 | 0.09292527 | 0.4880968 | 0.2550033 | -- | 5.792939 | 6.205506088 | 4.901773948 | 8.011148 | 4124
2024-05-28 | 2024-05-28 03:10 | Aus_KF462 | 2042933 | -- | 13.35063 | 3.382879 | 1.609458 | 43.0019 | 1.970815 | 0.05482191 | 0.4861057 | 0.2514288 | -- | 4.707538 | 6.241426414 | 4.897580694 | 13.46416 | 4124
2024-05-28 | 2024-05-28 03:12 | Aus_KF463 | 2042934 | -- | 13.5443 | 3.353692 | 1.60644 | 42.90941 | 2.001839 | 0.05472086 | 0.4776472 | 0.2496304 | -- | 6.50606 | 6.16918732 | 4.88839692 | 13.31507 | 4124
2024-05-28 | 2024-05-28 03:40 | Man_CLK462 | 2042942 | 1.56 | 20.7 | 4.98 | 2.42 | 66.76 | 2.9 | 1.26 | 0.56 | 0.35 | 71.19296 | 3.919080032 | 9.10236 | 7.36406 | 0.7366735 | 4124
2024-05-28 | 2024-05-28 04:01 | Aus_RM323 | 2042944 | -- | 13.43539 | 3.325898 | 1.568722 | 43.39614 | 1.993461 | 0.03769023 | 0.4717318 | 0.2460668 | -- | 3.893007 | 6.159352076 | 4.773621046 | 19.07602 | 4124
2024-05-28 | 2024-05-28 04:03 | Aus_RM361 | 2042945 | -- | 13.57901 | 3.33718 | 1.59799 | 43.10671 | 2.00192 | 0.0335027 | 0.4645108 | 0.2518386 | -- | 6.105841 | 6.13972792 | 4.86268357 | 21.4992 | 4124
2024-05-28 | 2024-05-28 04:05 | Aus_RM362 | 2042946 | -- | 13.66597 | 3.298416 | 1.586883 | 43.05235 | 1.997494 | 0.03721722 | 0.4570787 | 0.2553836 | -- | 6.812243 | 6.055796364 | 4.828884969 | 19.3064 | 4124
2024-05-28 | 2024-05-28 04:37 | Aus_CLK463 | 2042950 | 1.2 | 20.8716 | 5.032083 | 2.473845 | 65.41998 | 2.827521 | 1.602214 | 0.6915091 | 0.3838662 | 65.47225 | 6.761527 | 9.14927421 | 7.527910335 | 0.6764575 | 4124
2024-05-28 | 2024-05-28 04:44 | Man_CLK461 | 2042951 | 0.98 | 20.70474 | 5.163688 | 2.501747 | 65.96624 | 2.980695 | 1.649143 | 0.6980201 | 0.3921292 | 68.9358 | 4.345886 | 9.450817276 | 7.612816121 | 0.667033 | 4124
2024-05-28 | 2024-05-28 04:44 | Man_CLK462 | 2042952 | 1.16 | 20.95826 | 5.032044 | 2.445335 | 66.60828 | 2.927559 | 1.50637 | 0.6617297 | 0.3877354 | 69.85507 | 3.826424 | 9.19740978 | 7.441154405 | 0.7059872 | 4124
2024-05-28 | 2024-05-28 05:01 | Aus_RM323 | 2042953 | -- | 12.85116 | 3.136566 | 1.517703 | 43.69106 | 1.990099 | 0.03180142 | 0.4419025 | 0.2416363 | -- | -3.05196 | 5.743946424 | 4.618370229 | 21.63036 | 4124
2024-05-28 | 2024-05-28 05:03 | Aus_RM361 | 2042954 | -- | 13.29385 | 3.255445 | 1.552721 | 43.4015 | 1.995458 | 0.03698261 | 0.4517523 | 0.2466069 | -- | 2.284918 | 5.999725318 | 4.724930003 | 19.00008 | 4124
2024-05-28 | 2024-05-28 05:05 | Aus_RM362 | 2042955 | -- | 13.31789 | 3.297904 | 1.553338 | 43.28709 | 1.965949 | 0.04137626 | 0.4528334 | 0.2383827 | -- | 3.058894 | 6.111197704 | 4.726807534 | 16.74827 | 4124
2024-05-28 | 2024-05-28 06:01 | Aus_RM323 | 2042961 | -- | 13.47142 | 3.372023 | 1.581883 | 43.19378 | 1.991371 | 0.03537022 | 0.4740392 | 0.2480775 | -- | 5.072324 | 6.259314914 | 4.813669969 | 20.45612 | 4124
2024-05-28 | 2024-05-28 06:03 | Aus_RM361 | 2042963 | -- | 13.65929 | 3.362929 | 1.608103 | 42.97809 | 2.017254 | 0.03527182 | 0.4669969 | 0.2476879 | -- | 7.332704 | 6.190851574 | 4.893457429 | 20.32902 | 4124
2024-05-28 | 2024-05-28 06:05 | Aus_RM362 | 2042964 | -- | 13.16359 | 3.192126 | 1.536397 | 43.23009 | 1.966612 | 0.03903492 | 0.4494487 | 0.2396275 | -- | 1.352538 | 5.859550176 | 4.675256071 | 17.72019 | 4124
2024-05-28 | 2024-05-28 06:36 | Aus_CLK463 | 2042968 | 1.79 | 20.6079 | 5.044649 | 2.470209 | 65.875 | 2.847268 | 1.562381 | 0.6879376 | 0.3775751 | 66.84764 | 3.155913 | 9.188726222 | 7.516845987 | 0.6865627 | 4124
2024-05-28 | 2024-05-28 06:37 | Man_CLK461 | 2042969 | 1.22 | 20.54101 | 5.080948 | 2.501256 | 65.62146 | 2.91558 | 1.377107 | 0.6649946 | 0.3582341 | 68.35606 | 3.576751 | 9.232387048 | 7.611322008 | 0.7466307 | 4124
2024-05-28 | 2024-05-28 06:37 | Man_CLK462 | 2042970 | 1.29 | 20.75126 | 5.008403 | 2.451628 | 66.14929 | 2.915408 | 1.607715 | 0.6811838 | 0.3814583 | 69.18031 | 3.342741 | 9.124113374 | 7.460304004 | 0.6667445 | 4124
2024-05-28 | 2024-05-28 07:01 | Aus_RM323 | 2042973 | -- | 13.53752 | 3.32891 | 1.597654 | 42.82747 | 1.987499 | 0.03314966 | 0.464941 | 0.2471442 | -- | 6.564325 | 6.118380932 | 4.861661122 | 21.55649 | 4124
2024-05-28 | 2024-05-28 07:03 | Aus_RM361 | 2042975 | -- | 12.56609 | 3.042383 | 1.457631 | 43.67314 | 1.939128 | 0.05021588 | 0.4238102 | 0.2293145 | -- | -5.990782 | 5.596003298 | 4.435571133 | 13.07513 | 4124
2024-05-28 | 2024-05-28 07:05 | Aus_KF461 | 2042977 | -- | 13.45534 | 3.414567 | 1.612836 | 43.03418 | 1.999819 | 0.08616123 | 0.4863731 | 0.2463895 | -- | 5.673193 | 6.319684038 | 4.907859948 | 8.494035 | 4124
2024-05-28 | 2024-05-28 07:10 | Aus_KF462 | 2042978 | -- | 13.4513 | 3.400727 | 1.600319 | 43.2612 | 1.998592 | 0.05453084 | 0.4818822 | 0.2474132 | -- | 4.857587 | 6.304186802 | 4.869770717 | 13.3751 | 4124
2024-05-28 | 2024-05-28 07:12 | Aus_KF463 | 2042979 | -- | 13.5395 | 3.341244 | 1.601644 | 43.11758 | 1.996075 | 0.05480269 | 0.4682708 | 0.2478058 | -- | 5.757192 | 6.144314952 | 4.873802692 | 13.10662 | 4124
2024-05-28 | 2024-05-28 07:13 | Aus_HM463 | 2042980 | -- | -- | -- | -- | -- | -- | 1.67 | -- | -- | -- | -- | -- | -- | #VALUE! | 4124
2024-05-28 | 2024-05-28 07:14 | Aus_HM461 | 2042982 | -- | -- | -- | -- | -- | -- | 2.27 | -- | -- | -- | -- | -- | -- | #VALUE! | 4124
2024-05-28 | 2024-05-28 07:14 | Aus_HM462 | 2042983 | -- | -- | -- | -- | -- | -- | 2.39 | -- | -- | -- | -- | -- | -- | #VALUE! | 4124
2024-05-28 | 2024-05-28 08:01 | Aus_RM323 | 2042989 | -- | 13.50485 | 3.306772 | 1.580716 | 43.28576 | 2.010026 | 0.03948547 | 0.4674873 | 0.2543435 | -- | 4.745396 | 6.088374328 | 4.810118788 | 18.38769 | 4124
2024-05-28 | 2024-05-28 08:36 | Aus_CLK463 | 2042991 | 1.39 | 20.77607 | 5.015378 | 2.471051 | 65.8763 | 2.837529 | 1.620802 | 0.6894205 | 0.3835609 | 67.39868 | 4.450818 | 9.109733408 | 7.519408193 | 0.6673598 | 4124
2024-05-28 | 2024-05-28 08:38 | Man_CLK461 | 2042992 | 1.58 | 20.55182 | 5.065182 | 2.453837 | 65.91164 | 2.911768 | 1.685447 | 0.6900431 | 0.3687995 | 68.16339 | 2.647473 | 9.270840096 | 7.467025991 | 0.6307769 | 4124
2024-05-28 | 2024-05-28 08:39 | Man_CLK462 | 2042993 | 1.37 | 20.67642 | 5.111365 | 2.454534 | 65.88431 | 2.954598 | 1.798901 | 0.7325323 | 0.3982549 | 67.64883032 | 4.037833 | 9.392045722 | 7.469146962 | 0.6322244 | 4124
2024-05-28 | 2024-05-28 09:01 | Aus_RM323 | 2042996 | -- | 13.34466 | 3.28918 | 1.575648 | 43.22536 | 1.985737 | 0.03968785 | 0.4619701 | 0.2550683 | -- | 3.458565 | 6.050330584 | 4.794696864 | 18.19918 | 4124
2024-05-28 | 2024-05-28 10:01 | Aus_RM323 | 2043011 | -- | 13.41196 | 3.286395 | 1.581676 | 43.32104 | 2.058755 | 0.04090775 | 0.4551522 | 0.2484022 | -- | 3.735914 | 6.032750958 | 4.813040068 | 17.30436 | 4124
2024-05-28 | 2024-05-28 10:36 | Aus_CLK463 | 2043013 | 1.66 | 20.75863 | 4.99205 | 2.444185 | 65.80984 | 2.843225 | 1.570477 | 0.6868196 | 0.3745328 | 66.35663419 | 4.357725 | 9.09337148 | 7.437654955 | 0.6799179 | 4124
2024-05-28 | 2024-05-28 10:38 | Man_CLK461 | 2043014 | 1.49 | 20.45633 | 5.102161 | 2.45501 | 65.23883 | 2.898003 | 1.997291 | 0.8083861 | 0.3971715 | 66.2664 | 4.081203 | 9.36684973 | 7.47059543 | 0.6010479 | 4124
2024-05-28 | 2024-05-28 10:38 | Man_CLK462 | 2043015 | 1.22 | 20.65316 | 5.089447 | 2.446617 | 65.6813 | 2.909058 | 1.906453 | 0.76245 | 0.4026045 | 67.76837 | 4.341641 | 9.347358586 | 7.445055531 | 0.6128571 | 4124
2024-05-28 | 2024-05-28 11:01 | Aus_KF461 | 2043018 | -- | 13.5182 | 3.449865 | 1.613565 | 43.34751 | 2.018481 | 0.08877754 | 0.4836252 | 0.2489496 | -- | 5.431209 | 6.41199027 | 4.910078295 | 8.254579 | 4124
2024-05-28 | 2024-05-28 11:03 | Aus_KF462 | 2043021 | -- | 13.35776 | 3.330843 | 1.596173 | 42.73759 | 1.990533 | 0.06198923 | 0.4747943 | 0.2513973 | -- | 5.302545 | 6.126009234 | 4.857154439 | 11.75146 | 4124
2024-05-28 | 2024-05-28 11:05 | Aus_KF463 | 2043023 | -- | 13.61496 | 3.372137 | 1.606075 | 43.38094 | 2.018527 | 0.06002296 | 0.4729303 | 0.2471001 | -- | 5.758708 | 6.21868415 | 4.887286225 | 12.01761 | 4124
2024-05-28 | 2024-05-28 12:27 | Man_CLK461 | 2043028 | 2.1 | 20.32071 | 5.073729 | 2.424443 | 65.66965 | 2.899452 | 2.07247 | 0.709917 | 0.3719079 | 66.80238 | 1.414623 | 9.343224294 | 7.377580049 | 0.5230791 | 4124
2024-05-28 | 2024-05-28 12:32 | Man_CLK462 | 2043030 | 1.25 | 20.87125 | 5.129003 | 2.498525 | 66.7694 | 2.998479 | 1.257809 | 0.5822427 | 0.3669297 | 70.07844 | 3.132049 | 9.36435365 | 7.603011575 | 0.770374 | 4124
2024-05-28 | 2024-05-28 12:36 | Aus_CLK463 | 2043034 | 1.66 | 20.79417 | 5.080082 | 2.462066 | 65.68835 | 2.861435 | 1.52774 | 0.6740181 | 0.3737138 | 64.97498 | 5.501941 | 9.296401628 | 7.492066838 | 0.6911148 | 4124
2024-05-28 | 2024-05-28 13:01 | Aus_RM362 | 2043038 | -- | 13.62123 | 3.387142 | 1.598709 | 43.3017 | 2.020714 | 0.06607171 | 0.4720293 | 0.2474008 | -- | 6.124091 | 6.270910672 | 4.864871487 | 10.91169 | 4124
2024-05-28 | 2024-05-28 13:35 | Man_CLK461 | 2043046 | 1.82 | 20.38212 | 5.177668 | 2.499269 | 66.47708 | 3.013875 | 1.539585 | 0.6164654 | 0.3577719 | 69.95733 | 0.07051804 | 9.492057052 | 7.605275567 | 0.6406224 | 4124
2024-05-28 | 2024-05-28 14:01 | Aus_RM362 | 2043056 | -- | 13.43456 | 3.341784 | 1.575264 | 43.26368 | 1.9813 | 0.04914449 | 0.4650649 | 0.2490091 | -- | 4.380244 | 6.190380912 | 4.793528352 | 14.59171 | 4124
2024-05-28 | 2024-05-28 14:36 | Aus_CLK463 | 2043062 | 1.61 | 20.62 | 5.01 | 2.45 | 65.95 | 2.82 | 1.51 | 0.67 | 0.38 | 68.05546 | 5.903091912 | 9.1311 | 7.45535 | 0.7023413 | 4124
2024-05-28 | 2024-05-28 14:38 | Man_CLK461 | 2043063 | 1.41 | 20.67 | 5.08 | 2.47 | 66.87 | 3.01 | 0.93 | 0.51 | 0.34 | 71.73612 | 3.883984488 | 9.28276 | 7.51621 | 0.9384433 | 4124
2024-05-28 | 2024-05-28 14:41 | Man_CLK462 | 2043064 | 1.12 | 20.63 | 4.99 | 2.43 | 65.99 | 2.87 | 1.53 | 0.65 | 0.37 | 70.30005 | 5.743312792 | 9.11194 | 7.39449 | 0.6736019 | 4124
2024-05-28 | 2024-05-28 15:01 | Aus_RM362 | 2043066 | -- | 13.24024 | 3.205199 | 1.53207 | 43.31374 | 1.972113 | 0.03792794 | 0.4438126 | 0.2932885 | -- | 1.816446 | 5.90151491 | 4.66208901 | 19.93648 | 4124
2024-05-28 | 2024-05-28 15:03 | Aus_KF461 | 2043067 | -- | 13.33716 | 3.361905 | 1.604408 | 43.0521 | 2.028782 | 0.08858918 | 0.4762573 | 0.3395076 | -- | 4.325772 | 6.194389914 | 4.882213544 | 9.520346 | 4124
2024-05-28 | 2024-05-28 15:10 | Aus_KF462 | 2043071 | -- | 13.79814 | 3.504942 | 1.641203 | 43.72699 | 2.038302 | 0.05554172 | 0.4881663 | 0.2584491 | -- | 6.98232 | 6.511180824 | 4.994180729 | 13.48434 | 4124
2024-05-28 | 2024-05-28 15:12 | Aus_KF463 | 2043072 | -- | 13.45153 | 3.372477 | 1.599504 | 42.79986 | 2.00064 | 0.05833474 | 0.4721095 | 0.2593711 | -- | 6.132364 | 6.230703282 | 4.867290672 | 12.62486 | 4124
2024-05-28 | 2024-05-28 15:13 | Aus_HM463 | 2043073 | -- | -- | -- | -- | -- | -- | 2.06 | -- | -- | -- | -- | -- | -- | #VALUE! | 4124
2024-05-28 | 2024-05-28 15:44 | Aus_HM461 | 2043079 | -- | -- | -- | -- | -- | -- | 2.82 | -- | -- | -- | -- | -- | -- | #VALUE! | 4124
2024-05-28 | 2024-05-28 15:48 | Aus_HM462 | 2043080 | -- | -- | -- | -- | -- | -- | 2.43 | -- | -- | -- | -- | -- | -- | #VALUE! | 4124
2024-05-28 | 2024-05-28 16:03 | Aus_RM362 | 2043082 | -- | 14.33861 | 3.485645 | 1.596243 | 46.27618 | 2.10753 | 0.04504116 | 0.4782771 | 0.2534355 | -- | 3.655323 | 6.536116094 | 4.857367449 | 16.29749 | 4124
2024-05-28 | 2024-05-28 16:06 | Aus_RM361 | 2043083 | -- | 13.52 | 3.45 | 1.61 | 43.35 | 2.02 | 0.05 | 0.48 | 0.24 | -- | 5.43588052 | 6.41838 | 4.89923 | 14.36376 | 4124
2024-05-28 | 2024-05-28 16:31 | Man_CLK461 | 2043085 | 4.71 | 20.62615 | 5.042673 | 2.381941 | 65.35796 | 2.862611 | 1.82966 | 0.6985736 | 0.3439649 | 52.85625 | 4.795548 | 9.332839278 | 7.248246463 | 0.5675133 | 4124
2024-05-28 | 2024-05-28 16:31 | Man_CLK462 | 2043086 | 1.25 | 20.72064 | 5.131996 | 2.496117 | 65.9391 | 2.957211 | 1.465523 | 0.6574215 | 0.3817235 | 67.82627 | 4.399294 | 9.376359436 | 7.595684031 | 0.7178694 | 4124
2024-05-28 | 2024-05-28 16:36 | Aus_CLK463 | 2043087 | 1.55 | 20.69673 | 5.1326 | 2.50139 | 65.51528 | 2.859356 | 1.594562 | 0.6996593 | 0.3890007 | 65.04971238 | 5.504027 | 9.36903812 | 7.61172977 | 0.6882085 | 4124
2024-05-28 | 2024-05-28 17:01 | Aus_RM323 | 2043094 | -- | 13.55469 | 3.422837 | 1.624563 | 42.98409 | 2.033737 | 0.04434438 | 0.4806501 | 0.2472726 | -- | 6.736046 | 6.321757454 | 4.943545209 | 16.41979 | 4124
2024-05-28 | 2024-05-28 17:03 | Aus_RM361 | 2043095 | -- | 12.66238 | 3.090981 | 1.479572 | 43.65913 | 2.016744 | 0.05202622 | 0.4374256 | 0.2397125 | -- | -4.849651 | 5.687663826 | 4.502337596 | 13.10077 | 4124
2024-05-28 | 2024-05-28 17:05 | Aus_RM362 | 2043096 | -- | 13.41541 | 3.27605 | 1.56601 | 43.01821 | 1.989596 | 0.03540206 | 0.4539031 | 0.2442919 | -- | 4.626297 | 6.03184358 | 4.76536843 | 19.81568 | 4124
2024-05-28 | 2024-05-28 17:35 | Man_CLK461 | 2043107 | 1.81 | 20.5271 | 4.98683 | 2.458381 | 66.79145 | 2.938344 | 1.17084 | 0.5878964 | 0.3444087 | 71.51651418 | -0.6593594 | 9.055518848 | 7.480853383 | 0.8068871 | 4124
2024-05-28 | 2024-05-28 18:01 | Aus_RM323 | 2043112 | -- | 13.55423 | 3.355994 | 1.613961 | 42.86239 | 2.040547 | 0.04903702 | 0.4650423 | 0.3007019 | -- | 6.755648 | 6.162562088 | 4.911283323 | 15.9835 | 4124
2024-05-28 | 2024-05-28 18:03 | Aus_RM361 | 2043113 | -- | 14.09723 | 3.512671 | 1.676621 | 42.54289 | 2.070255 | 0.05478156 | 0.5005155 | 0.2532664 | -- | 13.26857 | 6.471735418 | 5.101957703 | 13.74123 | 4124
2024-05-28 | 2024-05-28 18:05 | Aus_RM362 | 2043114 | -- | 12.81391 | 3.032749 | 1.461772 | 43.47557 | 1.95325 | 0.03805012 | 0.42294 | 0.2314194 | -- | -3.29701 | 5.563466626 | 4.448172196 | 17.30756 | 4124
2024-05-28 | 2024-05-28 18:33 | Man_CLK461 | 2043115 | 2.59 | 20.52767 | 4.970889 | 2.420301 | 66.17515 | 2.913375 | 1.474266 | 0.7013556 | 0.366566 | 65.98939 | 1.11643 | 9.077706558 | 7.364975943 | 0.7257081 | 4124
2024-05-28 | 2024-05-28 18:33 | Man_CLK462 | 2043116 | 1.36 | 20.3739 | 5.207672 | 2.596122 | 65.0988 | 2.895198 | 2.099415 | 0.654718 | 0.3532882 | 65.94142 | 4.48929 | 9.407692376 | 7.899999246 | 0.4825452 | 4124
2024-05-28 | 2024-05-28 18:41 | Aus_CLK463 | 2043117 | 1.74 | 20.70345 | 5.078184 | 2.485845 | 65.87733 | 2.872759 | 1.568657 | 0.6807247 | 0.3828575 | 66.08685 | 4.157355 | 9.25113786 | 7.564426335 | 0.6842476 | 4124
2024-05-28 | 2024-05-28 19:01 | Aus_RM323 | 2043122 | -- | 13.31089 | 3.294153 | 1.587343 | 43.28354 | 2.042775 | 0.03196966 | 0.4646567 | 0.2524213 | -- | 3.027268 | 6.043721094 | 4.830284749 | 22.55756 | 4124
2024-05-28 | 2024-05-28 19:03 | Aus_RM361 | 2043123 | -- | 14.60733 | 3.680859 | 1.73908 | 42.3224 | 2.070825 | 0.04076063 | 0.520079 | 0.2607874 | -- | 19.25258 | 6.81175299 | 5.29202044 | 19.11453 | 4124
2024-05-28 | 2024-05-28 19:05 | Aus_KF461 | 2043124 | -- | 13.34862 | 3.357728 | 1.610093 | 43.12202 | 2.029271 | 0.09216012 | 0.4966406 | 0.2466764 | -- | 4.194561 | 6.173701844 | 4.899512999 | 8.039974 | 4124
2024-05-28 | 2024-05-28 19:10 | Aus_KF462 | 2043125 | -- | 13.38396 | 3.337408 | 1.614873 | 42.99609 | 2.018982 | 0.05622921 | 0.4730839 | 0.2509679 | -- | 4.787426 | 6.111766084 | 4.914058539 | 12.91952 | 4124
2024-05-28 | 2024-05-28 19:12 | Aus_KF463 | 2043127 | -- | 13.493 | 3.437104 | 1.620961 | 43.07915 | 1.996139 | 0.05446893 | 0.4920135 | 0.2504589 | -- | 5.98196 | 6.365659588 | 4.932584323 | 13.62075 | 4124
2024-05-28 | 2024-05-28 19:39 | Man_CLK461 | 2043133 | 1.77 | 20.78687 | 5.035625 | 2.452766 | 66.53328 | 2.949959 | 1.133732 | 0.6002594 | 0.3430895 | 68.33431675 | 2.608897 | 9.194326178 | 7.463766938 | 0.8410764 | 4124
2024-05-28 | 2024-05-28 20:01 | Aus_RM323 | 2043143 | -- | 13.29468 | 3.290231 | 1.570682 | 43.26254 | 1.988192 | 0.03884041 | 0.4531422 | 0.2507375 | -- | 2.914499 | 6.061518206 | 4.779585326 | 18.25895 | 4124
2024-05-28 | 2024-05-28 20:03 | Aus_RM361 | 2043144 | -- | 13.69668 | 3.406183 | 1.604315 | 42.87159 | 1.986772 | 0.05049419 | 0.4837483 | 0.2474739 | -- | 8.196481 | 6.31188397 | 4.881930545 | 14.47735 | 4124
2024-05-28 | 2024-05-28 20:30 | Man_CLK461 | 2043149 | 1.89 | 20.51225 | 5.015834 | 2.427973 | 65.13128 | 2.855744 | 1.964191 | 0.768382 | 0.3775728 | 64.39378 | 4.425766 | 9.183829784 | 7.388321839 | 0.5809684 | 4124
2024-05-28 | 2024-05-28 20:30 | Man_CLK462 | 2043150 | 1.02 | 20.72905 | 5.152306 | 2.508167 | 65.33757 | 2.905105 | 1.802035 | 0.6997926 | 0.3920414 | 66.09618 | 6.434952 | 9.409792336 | 7.632352181 | 0.6112135 | 4124
2024-05-28 | 2024-05-28 20:41 | Aus_CLK463 | 2043151 | 1.51 | 20.73956 | 5.057174 | 2.470889 | 65.51604 | 2.870535 | 1.645082 | 0.6861948 | 0.3878469 | 65.44047 | 5.454882 | 9.220766912 | 7.518915227 | 0.6592031 | 4124
2024-05-28 | 2024-05-28 21:01 | Aus_RM323 | 2043153 | -- | 13.55955 | 3.359859 | 1.622898 | 43.10528 | 1.996485 | 0.03427611 | 0.4654638 | 0.2476729 | -- | 6.084677 | 6.157682934 | 4.938478614 | 20.88094 | 4124
2024-05-28 | 2024-05-28 21:03 | Aus_RM361 | 2043154 | -- | 12.51913 | 3.088849 | 1.442878 | 43.96298 | 1.911415 | 0.05554412 | 0.432815 | 0.2209348 | -- | -7.065228 | 5.744100274 | 4.390677754 | 11.76417 | 4124
2024-05-28 | 2024-05-28 22:01 | Aus_RM323 | 2043161 | -- | 13.46428 | 3.30805 | 1.597411 | 42.85935 | 2.003809 | 0.03221403 | 0.463754 | 0.2516005 | -- | 5.730538 | 6.063513088 | 4.860921673 | 22.32971 | 4124
2024-05-28 | 2024-05-28 22:03 | Aus_RM361 | 2043162 | -- | 13.75126 | 3.442987 | 1.608307 | 42.79389 | 1.995795 | 0.04963133 | 0.485195 | 0.2406197 | -- | 9.095354 | 6.402660106 | 4.894078201 | 14.57565 | 4124
2024-05-28 | 2024-05-28 22:36 | Man_CLK461 | 2043163 | 1.21 | 20.71113 | 4.996676 | 2.451851 | 65.82052 | 2.914983 | 1.605004 | 0.67119 | 0.3713928 | 68.55102 | 3.948119 | 9.092659508 | 7.460982593 | 0.6544794 | 4124
2024-05-28 | 2024-05-28 22:36 | Man_CLK462 | 2043164 | 1.38 | 20.75826 | 5.089746 | 2.461469 | 66.08894 | 2.92312 | 1.56271 | 0.666283 | 0.3834322 | 67.9545 | 4.011156 | 9.323021352 | 7.490250167 | 0.6794611 | 4124
2024-05-28 | 2024-05-28 22:41 | Aus_CLK463 | 2043165 | 1.49 | 20.76322 | 5.055393 | 2.478676 | 65.67142 | 2.863381 | 1.524963 | 0.6702831 | 0.3765015 | 65.97545 | 5.180546 | 9.202871658 | 7.542611068 | 0.6926477 | 4124
2024-05-28 | 2024-05-28 23:01 | Aus_RM323 | 2043166 | -- | 13.67607 | 3.325159 | 1.604687 | 43.21341 | 2.003828 | 0.03884085 | 0.4625755 | 0.255441 | -- | 6.559208 | 6.096540946 | 4.883062541 | 18.6217 | 4124
2024-05-28 | 2024-05-28 23:03 | Aus_RM361 | 2043167 | -- | 13.55157 | 3.363696 | 1.592135 | 43.01771 | 2.004004 | 0.06009864 | 0.4786918 | 0.2435418 | -- | 6.271247 | 6.21990198 | 4.844866805 | 12.00767 | 4124
2024-05-28 | 2024-05-28 23:05 | Aus_KF461 | 2043168 | -- | 13.50593 | 3.42278 | 1.608505 | 43.00362 | 2.021352 | 0.09697635 | 0.4904543 | 0.2536848 | -- | 6.239096 | 6.34877654 | 4.894680715 | 7.679637 | 4124
2024-05-28 | 2024-05-28 23:10 | Aus_KF462 | 2043169 | -- | 13.45375 | 3.437899 | 1.611632 | 43.18424 | 2.015306 | 0.05631085 | 0.4838226 | 0.2504106 | -- | 5.315609 | 6.383551006 | 4.904196176 | 13.05032 | 4124
2024-05-28 | 2024-05-28 23:12 | Aus_KF463 | 2043170 | -- | 13.68425 | 3.366424 | 1.611898 | 43.13085 | 2.03441 | 0.0517451 | 0.4771823 | 0.2535701 | -- | 7.100027 | 6.193692184 | 4.905005614 | 14.17139 | 4124
2024-05-28 | 2024-05-28 23:13 | Aus_HM463 | 2043172 | -- | -- | -- | -- | -- | -- | 1.42 | -- | -- | -- | -- | -- | -- | #VALUE! | 4124
2024-05-28 | 2024-05-28 23:20 | Aus_HM461 | 2043174 | -- | -- | -- | -- | -- | -- | 2.08 | -- | -- | -- | -- | -- | -- | #VALUE! | 4124
2024-05-28 | 2024-05-28 23:20 | Aus_HM462 | 2043175 | -- | -- | -- | -- | -- | -- | 2.47 | -- | -- | -- | -- | -- | -- | #VALUE! | 4124
2024-05-29 | 2024-05-29 00:01 | Aus_RM323 | 2043184 | -- | 13.42133 | 3.321948 | 1.607218 | 42.91303 | 1.976895 | 0.03461774 | 0.4598894 | 0.2482693 | -- | 5.277305 | 6.083749344 | 4.890764374 | 20.56006 | 4124
2024-05-29 | 2024-05-29 00:03 | Aus_RM361 | 2043185 | -- | 13.34333 | 3.323965 | 1.555257 | 43.16308 | 1.974583 | 0.05694241 | 0.480812 | 0.2362683 | -- | 3.792693 | 6.177012406 | 4.732647051 | 12.54011 | 4124
2024-05-29 | 2024-05-29 00:40 | Man_CLK461 | 2043197 | 1.06 | 20.77448 | 4.993923 | 2.471676 | 65.81469 | 2.918187 | 1.588416 | 0.6772314 | 0.3729548 | 68.64662 | 4.518296 | 9.051820158 | 7.521310068 | 0.66582 | 4124
2024-05-29 | 2024-05-29 00:41 | Aus_CLK463 | 2043198 | 1.6 | 20.75991 | 5.028737 | 2.465501 | 65.71548 | 2.837955 | 1.641038 | 0.6985156 | 0.3879457 | 65.93008 | 4.867456 | 9.154525358 | 7.502519543 | 0.667295 | 4124
2024-05-29 | 2024-05-29 00:41 | Man_CLK462 | 2043199 | 1.35 | 20.7909 | 5.100557 | 2.463214 | 66.00932 | 2.916151 | 1.590737 | 0.6784995 | 0.3852501 | 67.42931 | 4.593074 | 9.348717962 | 7.495560202 | 0.6755003 | 4124
2024-05-29 | 2024-05-29 01:01 | Aus_RM323 | 2043200 | -- | 13.63754 | 3.410759 | 1.62423 | 42.90466 | 1.983855 | 0.03305386 | 0.4732815 | 0.2509473 | -- | 7.630963 | 6.29031419 | 4.94253189 | 21.98217 | 4124
2024-05-29 | 2024-05-29 01:03 | Aus_RM361 | 2043201 | -- | 13.20323 | 3.259538 | 1.55258 | 43.1167 | 1.983059 | 0.0408261 | 0.4575095 | 0.2399595 | -- | 2.400804 | 6.01081034 | 4.72450094 | 17.12128 | 4124
2024-05-29 | 2024-05-29 01:05 | Aus_RM362 | 2043203 | -- | 13.19317 | 3.344484 | 1.568579 | 43.2173 | 1.959167 | 0.04628979 | 0.4628962 | 0.2403655 | -- | 2.453096 | 6.208846932 | 4.773185897 | 15.21077 | 4124
2024-05-29 | 2024-05-29 02:01 | Aus_RM323 | 2043209 | -- | 13.56839 | 3.332292 | 1.613124 | 43.02154 | 2.00128 | 0.03770285 | 0.4603753 | 0.263843 | -- | 6.267629 | 6.101167992 | 4.908736332 | 19.42164 | 4124
2024-05-29 | 2024-05-29 02:03 | Aus_RM361 | 2043210 | -- | 12.78649 | 3.192098 | 1.498805 | 43.28062 | 1.943699 | 0.04398995 | 0.4374819 | 0.2333728 | -- | -2.08657 | 5.92308164 | 4.560863615 | 15.30921 | 4124
2024-05-29 | 2024-05-29 02:05 | Aus_RM362 | 2043211 | -- | 12.06172 | 2.888349 | 1.393478 | 44.09011 | 1.90416 | 0.03545947 | 0.4029087 | 0.2159802 | -- | -12.45903 | 5.296360074 | 4.240353554 | 17.52945 | 4124
2024-05-29 | 2024-05-29 02:32 | Man_CLK461 | 2043214 | 1 | 20.64617 | 5.028805 | 2.481764 | 65.71565 | 2.914941 | 1.586971 | 0.6787177 | 0.3801701 | 69.21408464 | 3.906609 | 9.127188562 | 7.552007852 | 0.6730899 | 4124
2024-05-29 | 2024-05-29 02:32 | Man_CLK462 | 2043215 | 1.65 | 20.69948 | 5.136919 | 2.478772 | 65.69785 | 2.915899 | 1.582664 | 0.6896099 | 0.3820696 | 65.36828 | 4.964465 | 9.418753126 | 7.542903196 | 0.6823274 | 4124
2024-05-29 | 2024-05-29 02:41 | Aus_CLK463 | 2043216 | 1.54 | 20.75319 | 5.028615 | 2.46572 | 65.6646 | 2.844673 | 1.556012 | 0.6780074 | 0.3776728 | 66.01878743 | 4.96554 | 9.15383151 | 7.50318596 | 0.6840226 | 4124
2024-05-29 | 2024-05-29 03:03 | Aus_RM361 | 2043221 | -- | 13.37278 | 3.343802 | 1.573462 | 42.9477 | 1.99086 | 0.0401464 | 0.4685453 | 0.2442367 | -- | 4.827618 | 6.198777596 | 4.788044866 | 17.78257 | 4124
2024-05-29 | 2024-05-29 03:05 | Aus_RM362 | 2043222 | -- | 11.27856 | 2.617396 | 1.265311 | 44.84295 | 1.884691 | 0.02912416 | 0.3671017 | 0.2170765 | -- | -23.01812 | 4.795193188 | 3.850341373 | 20.34482 | 4124
2024-05-29 | 2024-05-29 03:05 | Aus_RM323 | 2043223 | -- | 13.47794 | 3.319816 | 1.588682 | 43.2234 | 2.005636 | 0.0379365 | 0.4637333 | 0.2472473 | -- | 4.780177 | 6.109462456 | 4.834359326 | 18.8129 | 4124
2024-05-29 | 2024-05-29 03:09 | Aus_KF461 | 2043224 | -- | 13.40377 | 3.363355 | 1.600544 | 43.09705 | 2.004187 | 0.08049143 | 0.4879354 | 0.2462977 | -- | 4.763779 | 6.204770302 | 4.870455392 | 9.1074 | 4124
2024-05-29 | 2024-05-29 03:10 | Aus_KF462 | 2043225 | -- | 13.3954 | 3.360513 | 1.618502 | 43.05953 | 1.985251 | 0.05782088 | 0.4910721 | 0.2485069 | -- | 4.811993 | 6.166854066 | 4.925101586 | 12.77372 | 4224
2024-05-29 | 2024-05-29 03:12 | Aus_KF463 | 2043226 | -- | 13.49 | 3.24 | 1.62 | 42.81 | 1.88 | 0.02 | 0.47 | 0.29 | -- | 5.782790504 | 5.84496 | 4.92966 | 38.70968 | 4224
2024-05-29 | 2024-05-29 04:03 | Aus_RM361 | 2043234 | -- | 13.99 | 3.4 | 1.65 | 42.23 | 1.91 | 0.01 | 0.49 | 0.3 | -- | 12.70754 | 6.2182 | 5.02095 | 80.41181 | 4224
2024-05-29 | 2024-05-29 04:05 | Aus_RM362 | 2043235 | -- | 11.98 | 2.87 | 1.42 | 44.01 | 1.86 | 0.01 | 0.4 | 0.26 | -- | -12.98020908 | 5.20286 | 4.32106 | 67.59094 | 4224
2024-05-29 | 2024-05-29 04:36 | Man_CLK461 | 2043240 | 1.2 | 20.69 | 4.96 | 2.42 | 66.07 | 2.88 | 1.57 | 0.67 | 0.38 | 70.05989 | 2.779654 | 9.04936 | 7.36406 | 0.6755002 | 4224
2024-05-29 | 2024-05-29 04:37 | Man_CLK462 | 2043241 | 2 | 20.59 | 5.02 | 2.41 | 65.93 | 2.88 | 1.62 | 0.69 | 0.38 | 66.60437 | 2.642868472 | 9.22528 | 7.33363 | 0.6651584 | 4224
2024-05-29 | 2024-05-29 04:41 | Aus_CLK463 | 2043242 | 1.93 | 20.6 | 4.99 | 2.43 | 65.93 | 2.8 | 1.55 | 0.67 | 0.37 | 66.98628 | 2.598406936 | 9.11194 | 7.39449 | 0.6758917 | 4224
2024-05-29 | 2024-05-29 05:03 | Aus_RM361 | 2043243 | -- | 14.07 | 3.38 | 1.66 | 42.44 | 1.91 | 0.02 | 0.49 | 0.29 | -- | 12.66005576 | 6.14828 | 5.05138 | 39.56074 | 4224
2024-05-29 | 2024-05-29 05:05 | Aus_RM362 | 2043244 | -- | 14.34 | 3.45 | 1.68 | 42.25 | 1.94 | 0.01 | 0.5 | 0.31 | -- | 15.9420354 | 6.29994 | 5.11224 | 82.55319 | 4224
2024-05-29 | 2024-05-29 06:03 | Aus_RM361 | 2043249 | -- | 13.27 | 3.2 | 1.58 | 42.96 | 1.86 | 0.02 | 0.47 | 0.27 | -- | 3.184145296 | 5.80664 | 4.80794 | 37.41935 | 4224
2024-05-29 | 2024-05-29 06:05 | Aus_RM362 | 2043250 | -- | 14.63 | 3.59 | 1.73 | 41.48 | 1.91 | 0.02 | 0.51 | 0.31 | -- | 21.56443 | 6.58634 | 5.26439 | 41.70213 | 4224
2024-05-29 | 2024-05-29 06:33 | Man_CLK461 | 2043255 | 1 | 20.6 | 5.02 | 2.47 | 65.76 | 2.99 | 1.68 | 0.7 | 0.39 | 69.8215 | 3.315698 | 9.12376 | 7.51621 | 0.6541491 | 4224
2024-05-29 | 2024-05-29 06:34 | Man_CLK462 | 2043256 | 1.2 | 20.69 | 5.01 | 2.45 | 66.21 | 2.9 | 1.42 | 0.63 | 0.37 | 70.25103 | 6.320852968 | 9.1311 | 7.45535 | 0.7137955 | 4224
2024-05-29 | 2024-05-29 06:41 | Aus_CLK463 | 2043257 | 2.18 | 20.52 | 4.97 | 2.42 | 65.82 | 2.81 | 1.62 | 0.7 | 0.37 | 66.27738 | 2.13605 | 9.07586 | 7.36406 | 0.6624469 | 4224
2024-05-29 | 2024-05-29 07:03 | Aus_RM361 | 2043258 | -- | 13.5 | 3.32 | 1.58 | 43.6 | 1.94 | 0.06 | 0.47 | 0.31 | -- | 3.804869664 | 6.12464 | 4.80794 | 13.33333 | 4224
2024-05-29 | 2024-05-29 07:05 | Aus_RM362 | 2043259 | -- | 14.27 | 3.39 | 1.68 | 42.34 | 1.94 | 0.02 | 0.48 | 0.32 | -- | 14.75952 | 6.14094 | 5.11224 | 41.07069 | 4224
2024-05-29 | 2024-05-29 07:08 | Aus_KF461 | 2043261 | -- | 13.59 | 3.37 | 1.65 | 43.19 | 1.94 | 0.05 | 0.5 | 0.3 | -- | 6.167004248 | 6.1387 | 5.02095 | 16.25257 | 4224
2024-05-29 | 2024-05-29 07:10 | Aus_KF462 | 2043263 | -- | 13.36 | 3.36 | 1.64 | 42.66 | 1.9 | 0.03 | 0.49 | 0.3 | -- | 5.755150608 | 6.12912 | 4.99052 | 26.80394 | 4224
2024-05-29 | 2024-05-29 07:12 | Aus_KF463 | 2043264 | -- | 13.27 | 3.24 | 1.6 | 42.44 | 1.88 | 0.02 | 0.46 | 0.29 | -- | 5.005447952 | 5.8788 | 4.8688 | 38.28415 | 4224
2024-05-29 | 2024-05-29 07:13 | Aus_HM463 | 2043265 | -- | -- | -- | -- | -- | -- | 1.44 | -- | -- | -- | -- | -- | -- | #VALUE! | 4224
2024-05-29 | 2024-05-29 07:16 | Aus_HM461 | 2043266 | -- | -- | -- | -- | -- | -- | 2.08 | -- | -- | -- | -- | -- | -- | #VALUE! | 4224
2024-05-29 | 2024-05-29 07:16 | Aus_HM462 | 2043267 | -- | -- | -- | -- | -- | -- | 2.41 | -- | -- | -- | -- | -- | -- | #VALUE! | 4224
2024-05-29 | 2024-05-29 07:41 | Aus_CLK463 | 2043271 | 2.05 | 20.6 | 5 | 2.43 | 65.83 | 2.81 | 1.55 | 0.68 | 0.37 | 66.02348 | 2.956204 | 9.13844 | 7.39449 | 0.6813824 | 4224
2024-05-29 | 2024-05-29 08:01 | Aus_RM323 | 2043272 | -- | 13.51 | 3.28 | 1.65 | 42.79 | 1.89 | 0.05 | 0.49 | 0.32 | -- | 6.25130868 | 5.9002 | 5.02095 | 16.59849 | 4224
2024-05-29 | 2024-05-29 08:03 | Aus_RM361 | 2043273 | -- | 13.59 | 3.34 | 1.59 | 43.5 | 1.94 | 0.08 | 0.47 | 0.34 | -- | 4.998174608 | 6.16072 | 4.83837 | 10.48387 | 4224
2024-05-29 | 2024-05-29 08:05 | Aus_RM362 | 2043274 | -- | 13.45 | 3.25 | 1.62 | 42.62 | 1.89 | 0.02 | 0.46 | 0.29 | -- | 6.072974352 | 5.87146 | 4.92966 | 38.28415 | 4224
2024-05-29 | 2024-05-29 08:40 | Man_CLK461 | 2043275 | 1.41 | 20.7 | 4.95 | 2.4 | 66.02 | 2.95 | 1.71 | 0.69 | 0.38 | 69.02121 | 2.946960192 | 9.0567 | 7.3032 | 0.6301501 | 4224
2024-05-29 | 2024-05-29 08:40 | Man_CLK462 | 2043276 | 1.14 | 20.72 | 5 | 2.45 | 65.98 | 2.87 | 1.62 | 0.68 | 0.39 | 69.39814 | 3.549158048 | 9.1046 | 7.45535 | 0.6678699 | 4224
2024-05-29 | 2024-05-29 08:41 | Aus_CLK463 | 2043277 | 1.41 | 20.68 | 4.99 | 2.43 | 66.18 | 2.83 | 1.53 | 0.66 | 0.38 | 69.51295 | 2.518652 | 9.11194 | 7.39449 | 0.6875978 | 4224
2024-05-29 | 2024-05-29 09:01 | Aus_RM323 | 2043282 | -- | 14.04 | 3.42 | 1.69 | 42.46 | 1.87 | 0.06 | 0.51 | 0.32 | -- | 12.57570544 | 6.20352 | 5.14267 | 14.11576 | 4224
2024-05-29 | 2024-05-29 09:03 | Aus_RM362 | 2043283 | -- | 11.95 | 2.67 | 1.41 | 44.51 | 1.84 | 0.01 | 0.39 | 0.26 | -- | -15.79820324 | 4.68978 | 4.29063 | 66.73988 | 4224
2024-05-29 | 2024-05-29 10:01 | Aus_RM323 | 2043289 | -- | 13.49 | 3.23 | 1.61 | 43.59 | 1.87 | 0.02 | 0.48 | 0.3 | -- | 3.32581532 | 5.83538 | 4.89923 | 39.78037 | 4224
2024-05-29 | 2024-05-29 10:03 | Aus_RM362 | 2043293 | -- | 12.57 | 3.07 | 1.5 | 43.23 | 1.85 | 0.02 | 0.44 | 0.29 | -- | -4.410527608 | 5.5975 | 4.5645 | 37.43308 | 4224
2024-05-29 | 2024-05-29 10:41 | Aus_CLK463 | 2043296 | 1.42 | 20.76 | 4.99 | 2.46 | 65.68 | 2.77 | 1.49 | 0.67 | 0.37 | 66.78584 | 4.774631696 | 9.06118 | 7.48578 | 0.7031088 | 4224
2024-05-29 | 2024-05-29 10:41 | Man_CLK461 | 2043297 | 1.82 | 20.47 | 5.03 | 2.42 | 64.46 | 2.88 | 2.05 | 0.77 | 0.39 | 62.1833 | 6.186892912 | 9.23486 | 7.36406 | 0.5651439 | 4224
2024-05-29 | 2024-05-29 10:42 | Man_CLK462 | 2043298 | 2.12 | 20.2 | 5.02 | 2.41 | 66.3 | 2.93 | 1.77 | 0.72 | 0.4 | 70.58612 | -1.847633216 | 9.22528 | 7.33363 | 0.6377938 | 4224
2024-05-29 | 2024-05-29 11:01 | Aus_RM323 | 2043299 | -- | 13.8 | 3.37 | 1.61 | 42.37 | 1.84 | 0.2 | 0.51 | 0.3 | -- | 10.4483 | 6.20638 | 4.89923 | 4.105697 | 4224
2024-05-29 | 2024-05-29 11:03 | Aus_RM362 | 2043300 | -- | 10.96 | 2.52 | 1.27 | 44.56 | 1.77 | 0.02 | 0.37 | 0.24 | -- | -25.37743672 | 4.52916 | 3.86461 | 31.22855 | 4224
2024-05-29 | 2024-05-29 11:05 | Aus_KF461 | 2043301 | -- | 13.5 | 3.34 | 1.64 | 43.01 | 1.92 | 0.05 | 0.49 | 0.28 | -- | 5.782944184 | 6.07612 | 4.99052 | 15.56623 | 4224
2024-05-29 | 2024-05-29 11:10 | Aus_KF462 | 2043306 | -- | 13.33 | 3.21 | 1.63 | 42.92 | 1.87 | 0.03 | 0.48 | 0.28 | -- | 3.927638384 | 5.74854 | 4.96009 | 25.66003 | 4224
2024-05-29 | 2024-05-29 11:12 | Aus_KF463 | 2043307 | -- | 13.14 | 3.23 | 1.62 | 42.18 | 1.87 | 0.02 | 0.48 | 0.27 | -- | 4.656788224 | 5.81846 | 4.92966 | 37.84489 | 4224
2024-05-29 | 2024-05-29 11:47 | Man_CLK462 | 2043315 | 1.48 | 20.45 | 5.07 | 2.45 | 65.89 | 2.93 | 1.77 | 0.72 | 0.4 | 69.22935 | 1.858208008 | 9.2901 | 7.45535 | 0.6377938 | 4224
2024-05-29 | 2024-05-29 12:01 | Aus_RM323 | 2043316 | -- | 13.36 | 3.21 | 1.59 | 43.31 | 1.79 | 0.03 | 0.49 | 0.29 | -- | 2.944746568 | 5.81622 | 4.83837 | 26.37383 | 4224
2024-05-29 | 2024-05-29 12:38 | Man_CLK461 | 2043321 | 1.23 | 20.51 | 4.95 | 2.41 | 66.12 | 2.95 | 1.68 | 0.68 | 0.38 | 71.59079 | 1.016548 | 9.03978 | 7.33363 | 0.6363369 | 4224
2024-05-29 | 2024-05-29 12:41 | Aus_CLK463 | 2043323 | 1.48 | 20.74 | 5.01 | 2.46 | 65.69 | 2.74 | 1.54 | 0.68 | 0.36 | 66.59993 | 4.673272456 | 9.11418 | 7.48578 | 0.6774283 | 4224
2024-05-29 | 2024-05-29 12:42 | Man_CLK462 | 2043324 | 1.57 | 20.51 | 5.04 | 2.45 | 66.46 | 2.91 | 1.45 | 0.63 | 0.38 | 70.92897 | 0.4716301 | 9.2106 | 7.45535 | 0.7079261 | 4224
2024-05-29 | 2024-05-29 13:01 | Aus_RM323 | 2043329 | -- | 13.09 | 3.12 | 1.53 | 44.14 | 1.85 | 0.03 | 0.48 | 0.29 | -- | -2.447289872 | 5.67924 | 4.65579 | 26.09014 | 4224
2024-05-29 | 2024-05-29 14:01 | Aus_RM323 | 2043342 | -- | 13.5368 | 3.318878 | 1.589312 | 42.81643 | 1.912015 | 0.03050399 | 0.4911503 | 0.3681642 | -- | 6.532196 | 6.105910796 | 4.836276416 | 29.27653 | 4224
2024-05-29 | 2024-05-29 14:21 | Man_CLK461 | 2043344 | 1.98 | -- | -- | -- | -- | -- | -- | -- | -- | -- | -- | -- | -- | #VALUE! | 4224
2024-05-29 | 2024-05-29 14:32 | Man_CLK462 | 2043352 | 1.52 | 20.47 | 5.07 | 2.48 | 66.32 | 2.94 | 1.45 | 0.63 | 0.37 | 70.62214 | 0.7419807 | 9.23934 | 7.54664 | 0.6990273 | 4224
2024-05-29 | 2024-05-29 14:41 | Aus_CLK463 | 2043354 | 2.37 | 20.49 | 4.96 | 2.39 | 66.01 | 2.76 | 1.64 | 0.7 | 0.38 | 66.61546 | 1.211472 | 9.10012 | 7.27277 | 0.6622361 | 4224
2024-05-29 | 2024-05-29 15:01 | Aus_RM323 | 2043358 | -- | 13.63237 | 3.360257 | 1.612628 | 42.78408 | 1.939578 | 0.02896145 | 0.4810462 | 0.2637409 | -- | 7.688356 | 6.176114474 | 4.907227004 | 25.88654 | 4224
2024-05-29 | 2024-05-29 15:03 | Aus_RM362 | 2043359 | -- | 11.75402 | 2.803431 | 1.332688 | 44.22701 | 1.930282 | 0.02994908 | 0.3880708 | 0.2417581 | -- | -16.02178 | 5.174184054 | 4.055369584 | 21.4437 | 4224
2024-05-29 | 2024-05-29 15:05 | Aus_KF461 | 2043361 | -- | 13.32356 | 3.376371 | 1.591631 | 43.0172 | 2.048221 | 0.07451438 | 0.4802513 | 0.2417007 | -- | 4.37552 | 6.254343498 | 4.843333133 | 9.670568 | 4224
2024-05-29 | 2024-05-29 15:10 | Aus_KF462 | 2043363 | -- | 13.44385 | 3.399618 | 1.608465 | 43.17696 | 2.009587 | 0.05891973 | 0.4888575 | 0.2484275 | -- | 5.055396 | 6.28746492 | 4.894558995 | 12.50176 | 4224
2024-05-29 | 2024-05-29 15:12 | Aus_KF463 | 2043364 | -- | 13.46222 | 3.362616 | 1.609636 | 43.05727 | 1.97905 | 0.07714468 | 0.4760399 | 0.2509255 | -- | 5.394709 | 6.187428288 | 4.898122348 | 9.448677 | 4224
2024-05-29 | 2024-05-29 15:13 | Aus_HM463 | 2043365 | -- | -- | -- | -- | -- | -- | 1.4 | -- | -- | -- | -- | -- | -- | #VALUE! | 4224
2024-05-29 | 2024-05-29 15:41 | Aus_CLK463 | 2043373 | 1.95 | 20.70857 | 5.04086 | 2.455207 | 65.80637 | 2.805764 | 1.688199 | 0.6971959 | 0.3926088 | 65.19870678 | 4.197106 | 9.204068756 | 7.471194901 | 0.6515525 | 4224
2024-05-29 | 2024-05-29 16:01 | Aus_RM323 | 2043375 | -- | 13.51351 | 3.291595 | 1.607138 | 42.90234 | 1.947488 | 0.02996685 | 0.4741049 | 0.2650584 | -- | 5.949007 | 6.003449254 | 4.890520934 | 24.87764 | 4224
2024-05-29 | 2024-05-29 16:03 | Aus_RM362 | 2043376 | -- | 12.00039 | 2.922879 | 1.382806 | 44.02785 | 1.92537 | 0.02271699 | 0.4047306 | 0.2388583 | -- | -12.6318 | 5.405921598 | 4.207878658 | 28.72986 | 4224
2024-05-29 | 2024-05-29 16:26 | Aus_HM461 | 2043377 | -- | -- | -- | -- | -- | -- | 2.32 | -- | -- | -- | -- | -- | -- | #VALUE! | 4224
2024-05-29 | 2024-05-29 16:27 | Aus_RM361 | 2043378 | -- | 13.34 | 3.36 | 1.6 | 43.05 | 2.03 | 0.09 | 0.47 | 0.34 | -- | 4.342236792 | 6.1968 | 4.8688 | 9.318996 | 4224
2024-05-29 | 2024-05-29 16:27 | Aus_HM462 | 2043379 | -- | -- | -- | -- | -- | -- | 2.85 | -- | -- | -- | -- | -- | -- | #VALUE! | 4224
2024-05-29 | 2024-05-29 16:41 | Aus_CLK463 | 2043380 | 1.66 | 20.79977 | 5.098668 | 2.493464 | 65.46625 | 2.823111 | 1.61547 | 0.6978652 | 0.3970378 | 63.85849 | 6.360276 | 9.292529112 | 7.587610952 | 0.6847757 | 4224
2024-05-29 | 2024-05-29 16:41 | Man_CLK461 | 2043381 | 1.89 | 20.53525 | 5.040297 | 2.427352 | 65.92335 | 2.967408 | 1.837876 | 0.715362 | 0.3792082 | 67.28004 | 2.31431 | 9.249707466 | 7.386432136 | 0.5974939 | 4224
2024-05-29 | 2024-05-29 16:41 | Man_CLK462 | 2043382 | 1.39 | 20.63696 | 5.182521 | 2.483969 | 66.81574 | 3.000021 | 1.505356 | 0.6623912 | 0.3854924 | 71.13904 | 1.230264 | 9.530805102 | 7.558717667 | 0.7049141 | 4224
2024-05-29 | 2024-05-29 17:01 | Aus_RM323 | 2043387 | -- | 13.62446 | 3.377053 | 1.625689 | 42.93781 | 1.960113 | 0.03038581 | 0.4921877 | 0.2685479 | -- | 7.24741 | 6.198524662 | 4.946971627 | 25.18928 | 4224
2024-05-29 | 2024-05-29 17:03 | Aus_RM362 | 2043388 | -- | 11.78883 | 2.786038 | 1.335697 | 44.43273 | 1.927434 | 0.07388091 | 0.386442 | 0.2313937 | -- | -16.4391 | 5.123001376 | 4.064525971 | 8.492848 | 4224
2024-05-29 | 2024-05-29 17:03 | Aus_RM361 | 2043389 | -- | 14.1753 | 3.570847 | 1.686994 | 42.4962 | 2.11411 | 0.04764463 | 0.5181161 | 0.2642651 | -- | 14.38943 | 6.608350702 | 5.133522742 | 16.41186 | 4224
2024-05-29 | 2024-05-29 17:41 | Aus_CLK463 | 2043403 | 1.72 | 20.82172 | 5.107155 | 2.500714 | 65.49135 | 2.7997 | 1.607316 | 0.7022748 | 0.3957696 | 63.48220554 | 6.522803 | 9.302752662 | 7.609672702 | 0.6895664 | 4224
2024-05-29 | 2024-05-29 18:01 | Aus_RM323 | 2043406 | -- | 13.67627 | 3.396862 | 1.633113 | 42.69827 | 1.961936 | 0.02473757 | 0.4808855 | 0.2659495 | -- | 8.537068 | 6.238457104 | 4.969562859 | 30.41628 | 4224
2024-05-29 | 2024-05-29 18:03 | Aus_RM361 | 2043407 | -- | 14.68381 | 3.684099 | 1.75097 | 42.05173 | 2.056691 | 0.03983681 | 0.5425998 | 0.2688488 | -- | 20.77086 | 6.80022111 | 5.32820171 | 20.30004 | 4224
2024-05-29 | 2024-05-29 18:05 | Aus_RM362 | 2043408 | -- | 12.85529 | 3.04082 | 1.449745 | 43.65339 | 1.941701 | 0.02303394 | 0.4378093 | 0.2417213 | -- | -3.459308 | 5.60520446 | 4.411574035 | 29.71711 | 4224
2024-05-29 | 2024-05-29 18:33 | Man_CLK461 | 2043413 | 1.23 | 20.75126 | 5.024939 | 2.45772 | 67.11517 | 3.066233 | 1.466697 | 0.6374196 | 0.3735334 | 73.23687 | 0.4667441 | 9.15762611 | 7.47884196 | 0.6984833 | 4224
2024-05-29 | 2024-05-29 18:36 | Man_CLK462 | 2043414 | 1.33 | 20.3223 | 5.111821 | 2.468416 | 65.80111 | 2.924468 | 2.117104 | 0.7359834 | 0.3926274 | 70.14136 | 1.265053 | 9.369765778 | 7.511389888 | 0.5351579 | 4224
2024-05-29 | 2024-05-29 18:41 | Aus_CLK463 | 2043415 | 1.56 | 20.9032 | 5.087107 | 2.485658 | 65.22308 | 2.800899 | 1.640097 | 0.7138079 | 0.393052 | 62.5784 | 7.929621 | 9.275100214 | 7.563857294 | 0.6796305 | 4224
2024-05-29 | 2024-05-29 19:01 | Aus_RM323 | 2043418 | -- | 13.38046 | 3.324477 | 1.615502 | 42.98665 | 1.955043 | 0.02987556 | 0.4814591 | 0.2603272 | -- | 4.721459 | 6.076434666 | 4.915972586 | 24.95881 | 4224
2024-05-29 | 2024-05-29 19:03 | Aus_RM361 | 2043422 | -- | 14.42725 | 3.612055 | 1.700459 | 42.08249 | 2.017336 | 0.03600487 | 0.5071858 | 0.2583388 | -- | 18.05025 | 6.694769122 | 5.174496737 | 21.24679 | 4224
2024-05-29 | 2024-05-29 19:08 | Aus_KF461 | 2043423 | -- | 13.30731 | 3.314303 | 1.595267 | 43.00362 | 2.027049 | 0.08180124 | 0.4738396 | 0.2408321 | -- | 3.966828 | 6.083711186 | 4.854397481 | 8.728704 | 4224
2024-05-29 | 2024-05-29 19:10 | Aus_KF462 | 2043426 | -- | 13.27104 | 3.392911 | 1.610803 | 43.05118 | 1.974669 | 0.06873684 | 0.5020872 | 0.4979226 | -- | 3.923976 | 6.265735474 | 4.901673529 | 15.56355 | 4224
2024-05-29 | 2024-05-29 19:12 | Aus_KF463 | 2043427 | -- | 13.47296 | 3.343404 | 1.60592 | 42.87238 | 1.965657 | 0.04117934 | 0.4758137 | 0.3298733 | -- | 5.953528 | 6.14280396 | 4.88681456 | 20.17009 | 4224
2024-05-29 | 2024-05-29 20:01 | Aus_RM323 | 2043432 | -- | 12.99912 | 3.182805 | 1.551853 | 43.29257 | 1.92275 | 0.02050164 | 0.4586008 | 0.2550131 | -- | -0.2844284 | 5.808697974 | 4.722288679 | 35.08733 | 4224
2024-05-29 | 2024-05-29 20:03 | Aus_RM361 | 2043434 | -- | 12.25949 | 3.024422 | 1.399567 | 44.02285 | 1.878016 | 0.04491592 | 0.4367634 | 0.2309549 | -- | -9.85536 | 5.646650936 | 4.258882381 | 14.91052 | 4224
2024-05-29 | 2024-05-29 20:32 | Man_CLK461 | 2043440 | 1.33 | 20.45725 | 5.076535 | 2.4819 | 65.80396 | 3.004182 | 1.684616 | 0.6747605 | 0.3762476 | 69.34511203 | 2.252644 | 9.25344295 | 7.5524217 | 0.6290722 | 4224
2024-05-29 | 2024-05-29 20:35 | Man_CLK462 | 2043441 | 1.66 | 20.18959 | 5.055038 | 2.440513 | 66.18182 | 2.926943 | 2.046617 | 0.7485031 | 0.3972658 | 71.77777 | -1.363415 | 9.266502704 | 7.426481059 | 0.5617196 | 4224
2024-05-29 | 2024-05-29 20:41 | Aus_CLK463 | 2043442 | 1.74 | 20.81256 | 5.011701 | 2.458732 | 65.32367 | 2.798556 | 1.624174 | 0.7064348 | 0.3877401 | 63.48907 | 6.429939 | 9.120833106 | 7.481921476 | 0.6782099 | 4224
2024-05-29 | 2024-05-29 21:01 | Aus_RM323 | 2043444 | -- | 13.61471 | 3.356506 | 1.627972 | 42.92131 | 1.957773 | 0.03553991 | 0.4894082 | 0.2633073 | -- | 7.11256 | 6.140212276 | 4.953918796 | 21.27943 | 4224
2024-05-29 | 2024-05-29 21:03 | Aus_RM361 | 2043445 | -- | 12.43385 | 3.054434 | 1.418268 | 43.69094 | 1.872252 | 0.04681121 | 0.4376757 | 0.2307927 | -- | -7.16416 | 5.694540644 | 4.315789524 | 14.31894 | 4224
2024-05-29 | 2024-05-29 22:01 | Aus_RM323 | 2043453 | -- | 13.57461 | 3.353323 | 1.639995 | 42.70351 | 1.954013 | 0.02543674 | 0.4767037 | 0.2738257 | -- | 7.43342 | 6.11143441 | 4.990504785 | 29.83986 | 4224
2024-05-29 | 2024-05-29 22:03 | Aus_RM361 | 2043454 | -- | 13.82806 | 3.407064 | 1.606913 | 42.70512 | 1.968664 | 0.04719769 | 0.4898536 | 0.2516297 | -- | 9.844931 | 6.309822804 | 4.889836259 | 15.71221 | 4224
2024-05-29 | 2024-05-29 22:27 | Man_CLK461 | 2043455 | 1.25 | 20.60841 | 5.010567 | 2.445949 | 66.29185 | 2.972007 | 1.585761 | 0.6532891 | 0.3670062 | 71.00276 | 1.681184 | 9.139456842 | 7.443022807 | 0.6492448 | 4224
2024-05-29 | 2024-05-29 22:28 | Man_CLK462 | 2043456 | 2.44 | 20.1963 | 5.087674 | 2.455936 | 68.00751 | 2.999127 | 1.506174 | 0.6184972 | 0.3747962 | 75.74247 | -6.730657 | 9.326892388 | 7.473413248 | 0.6705657 | 4224
2024-05-29 | 2024-05-29 22:41 | Aus_CLK463 | 2043457 | 1.99 | 20.79036 | 5.048876 | 2.463075 | 65.75451 | 2.814313 | 1.599277 | 0.6994962 | 0.3907546 | 64.13804 | 5.10892 | 9.2119985 | 7.495137225 | 0.6875078 | 4224
2024-05-29 | 2024-05-29 23:01 | Aus_RM323 | 2043460 | -- | 13.41023 | 3.309926 | 1.618188 | 42.9785 | 1.963017 | 0.02329702 | 0.4789113 | 0.2643003 | -- | 4.931677 | 6.033329804 | 4.924146084 | 32.13358 | 4224
2024-05-29 | 2024-05-29 23:03 | Aus_RM361 | 2043461 | -- | 14.48127 | 3.549816 | 1.707821 | 42.11407 | 1.990127 | 0.02593564 | 0.5238138 | 0.2682571 | -- | 18.11037 | 6.517379268 | 5.196899303 | 30.53471 | 4224
2024-05-29 | 2024-05-29 23:05 | Aus_KF461 | 2043463 | -- | 13.30297 | 3.374637 | 1.601292 | 43.03683 | 2.022295 | 0.07723978 | 0.4916967 | 0.2447465 | -- | 4.139785 | 6.233401986 | 4.872731556 | 9.506335 | 4224
2024-05-29 | 2024-05-29 23:10 | Aus_KF462 | 2043466 | -- | 13.00019 | 3.304327 | 1.581072 | 43.07261 | 1.969026 | 0.05492868 | 0.4749294 | 0.251451 | -- | 1.047709 | 6.081292726 | 4.811202096 | 13.26535 | 4224
2024-05-29 | 2024-05-29 23:12 | Aus_KF463 | 2043468 | -- | 13.52417 | 3.334139 | 1.611982 | 43.07299 | 1.971163 | 0.03805965 | 0.483687 | 0.256704 | -- | 5.737435 | 6.107994806 | 4.905261226 | 19.51882 | 4224
2024-05-29 | 2024-05-29 23:13 | Aus_HM463 | 2043469 | -- | -- | -- | -- | -- | -- | 1.78 | -- | -- | -- | -- | -- | -- | #VALUE! | 4224
2024-05-29 | 2024-05-29 23:14 | Aus_HM461 | 2043471 | -- | -- | -- | -- | -- | -- | 2.19 | -- | -- | -- | -- | -- | -- | #VALUE! | 4224
2024-05-29 | 2024-05-29 23:14 | Aus_HM462 | 2043472 | -- | -- | -- | -- | -- | -- | 2.59 | -- | -- | -- | -- | -- | -- | #VALUE! | 4224
2024-05-29 | 2024-05-29 23:41 | Man_CLK462 | 2043477 | 2.17 | 20.2892 | 5.000359 | 2.437584 | 67.54696 | 2.958091 | 1.569368 | 0.6421467 | 0.3735223 | 74.87353 | -4.979568 | 9.126559222 | 7.417568112 | 0.6553416 | 4224
2024-05-30 | 2024-05-30 00:01 | Aus_RM323 | 2043482 | -- | 13.59628 | 3.41488 | 1.646331 | 42.74312 | 1.937832 | 0.0151706 | 0.4894448 | 0.2635271 | -- | 7.816952 | 6.263839948 | 5.009785233 | 49.87171 | 4224
2024-05-30 | 2024-05-30 00:03 | Aus_RM361 | 2043483 | -- | 14.47858 | 3.597362 | 1.681087 | 42.33999 | 1.974183 | 0.03394279 | 0.51758 | 0.2596814 | -- | 17.60552 | 6.688610096 | 5.115547741 | 22.84922 | 4224
2024-05-30 | 2024-05-30 00:38 | Man_CLK461 | 2043489 | 1.25 | 20.58604 | 5.044546 | 2.443552 | 65.94887 | 2.937763 | 1.951832 | 0.7495616 | 0.3842549 | 69.55166 | 2.711761 | 9.233556916 | 7.435728736 | 0.5808582 | 4224
2024-05-30 | 2024-05-30 00:39 | Man_CLK462 | 2043490 | 1.95 | 20.4682 | 5.051351 | 2.456589 | 67.82545 | 2.981276 | 1.502377 | 0.6282215 | 0.3807038 | 75.17274 | -4.016444 | 9.229531562 | 7.475400327 | 0.6828428 | 4224
2024-05-30 | 2024-05-30 00:41 | Aus_CLK463 | 2043491 | 1.24 | 20.90621 | 5.07358 | 2.496443 | 65.16999 | 2.786015 | 1.592344 | 0.6898289 | 0.3875195 | 63.71756936 | 8.061635 | 9.221005444 | 7.596676049 | 0.6827128 | 4224
2024-05-30 | 2024-05-30 01:01 | Aus_RM323 | 2043493 | -- | 13.43944 | 3.333088 | 1.622723 | 42.99551 | 1.952705 | 0.0221443 | 0.4763104 | 0.2569954 | -- | 5.252934 | 6.087035884 | 4.937946089 | 33.28069 | 4224
2024-05-30 | 2024-05-30 01:03 | Aus_RM361 | 2043494 | -- | 12.38114 | 3.0527 | 1.409968 | 43.8897 | 1.862913 | 0.03908833 | 0.4434907 | 0.2314937 | -- | -8.245656 | 5.703989144 | 4.290532624 | 17.29776 | 4224
2024-05-30 | 2024-05-30 02:00 | Aus_RM323 | 2043502 | -- | 13.4814 | 3.327546 | 1.611264 | 42.96152 | 1.930803 | 0.03366638 | 0.487194 | 0.270981 | -- | 5.677748 | 6.091738212 | 4.903076352 | 22.70176 | 4224
2024-05-30 | 2024-05-30 02:03 | Aus_RM361 | 2043503 | -- | 12.22072 | 2.963831 | 1.399732 | 43.88509 | 1.86247 | 0.03705684 | 0.4240786 | 0.2245378 | -- | -10.07262 | 5.485805606 | 4.259384476 | 17.558 | 4224
2024-05-30 | 2024-05-30 02:05 | Aus_RM362 | 2043504 | -- | 13.64299 | 3.334992 | 1.56185 | 42.88664 | 1.944395 | 0.04416313 | 0.4862022 | 0.2604836 | -- | 7.281891 | 6.1950786 | 4.75270955 | 16.98016 | 4224
2024-05-30 | 2024-05-30 02:20 | Man_CLK461 | 2043507 | 1.02 | 20.6902 | 5.068665 | 2.470212 | 66.04702 | 2.949244 | 1.678126 | 0.6902687 | 0.3842615 | 69.89578379 | 3.457146 | 9.252363546 | 7.516855116 | 0.645532 | 4224
2024-05-30 | 2024-05-30 02:21 | Man_CLK462 | 2043508 | 1.82 | 20.44497 | 5.041176 | 2.439908 | 67.40871 | 2.957853 | 1.733477 | 0.6835566 | 0.3922338 | 74.27418 | -3.005919 | 9.230792064 | 7.424640044 | 0.6275586 | 4224
2024-05-30 | 2024-05-30 02:32 | Aus_RM362 | 2043509 | -- | 13.85836 | 3.389558 | 1.583249 | 42.81017 | 1.926825 | 0.05429503 | 0.4989275 | 0.2587627 | -- | 9.668649 | 6.303471392 | 4.817826707 | 13.97009 | 4224
2024-05-30 | 2024-05-30 02:41 | Aus_CLK463 | 2043511 | 1.1 | 20.92614 | 5.016029 | 2.474121 | 65.13813 | 2.759896 | 1.722657 | 0.7250465 | 0.3973409 | 64.42489 | 8.015137 | 9.106264118 | 7.528750203 | 0.6558234 | 4224
2024-05-30 | 2024-05-30 03:03 | Aus_RM361 | 2043513 | -- | 12.96788 | 3.096068 | 1.499095 | 43.61833 | 1.931706 | 0.02239889 | 0.4388703 | 0.2528988 | -- | -2.050071 | 5.66811146 | 4.561746085 | 31.24385 | 4224
2024-05-30 | 2024-05-30 03:05 | Aus_RM362 | 2043515 | -- | 13.87742 | 3.388762 | 1.590702 | 42.62318 | 1.933404 | 0.04412235 | 0.4922062 | 0.2625242 | -- | 10.41086 | 6.288751516 | 4.840506186 | 17.17134 | 4224
2024-05-30 | 2024-05-30 03:08 | Aus_KF461 | 2043516 | -- | 13.32006 | 3.39834 | 1.597626 | 42.88714 | 2.017889 | 0.08010495 | 0.4881606 | 0.2529566 | -- | 4.862662 | 6.302417808 | 4.861575918 | 9.260994 | 4224
2024-05-30 | 2024-05-30 03:10 | Aus_KF462 | 2043517 | -- | 13.18779 | 3.346928 | 1.593817 | 43.20365 | 1.989734 | 0.05511019 | 0.4732171 | 0.247756 | -- | 2.48836 | 6.172620836 | 4.849985131 | 13.1087 | 4224
2024-05-30 | 2024-05-30 03:12 | Aus_KF463 | 2043518 | -- | 13.49527 | 3.389927 | 1.615169 | 42.81567 | 1.967867 | 0.04737279 | 0.4738531 | 0.2549745 | -- | 6.565329 | 6.250440602 | 4.914959267 | 15.45779 | 4224
2024-05-30 | 2024-05-30 03:39 | Aus_RM362 | 2043525 | -- | 14.15613 | 3.424173 | 1.613306 | 42.72723 | 1.969021 | 0.04043607 | 0.5005518 | 0.2753375 | -- | 12.69218 | 6.344344698 | 4.909290158 | 19.32126 | 4224
2024-05-30 | 2024-05-30 04:03 | Aus_RM361 | 2043526 | -- | 13.18873 | 3.200794 | 1.539593 | 43.30129 | 1.928426 | 0.02374142 | 0.4534432 | 0.2518552 | -- | 1.397464 | 5.877112744 | 4.684981499 | 29.94276 | 4224
2024-05-30 | 2024-05-30 04:07 | Aus_RM362 | 2043527 | -- | 14.19521 | 3.438155 | 1.615068 | 42.52995 | 1.946886 | 0.02858467 | 0.5052892 | 0.2684357 | -- | 13.70693 | 6.378415694 | 4.914651924 | 27.16148 | 4224
2024-05-30 | 2024-05-30 04:27 | Man_CLK461 | 2043530 | 1.37 | 20.54339 | 5.07642 | 2.454059 | 66.29715 | 2.949403 | 1.810021 | 0.7044905 | 0.3815955 | 70.57596972 | 1.448202 | 9.300245172 | 7.467701537 | 0.603279 | 4224
2024-05-30 | 2024-05-30 04:28 | Man_CLK462 | 2043531 | 1.95 | 20.40665 | 5.030762 | 2.432583 | 67.59495 | 2.967144 | 1.65703 | 0.6747383 | 0.3914534 | 74.8748 | -3.968142 | 9.215588864 | 7.402350069 | 0.6513742 | 4224
2024-05-30 | 2024-05-30 04:33 | Aus_RM362 | 2043532 | -- | 14.58184 | 3.538164 | 1.660469 | 42.21301 | 1.962803 | 0.03465707 | 0.5203444 | 0.2698135 | -- | 18.56132 | 6.566621052 | 5.052807167 | 22.82342 | 4224
2024-05-30 | 2024-05-30 04:41 | Aus_CLK463 | 2043537 | 1.31 | 20.88 | 4.96 | 2.43 | 66.28 | 2.81 | 1.64 | 0.69 | 0.39 | 69.00869 | 7.802804264 | 9.03244 | 7.39449 | 0.6649145 | 4224
2024-05-30 | 2024-05-30 05:01 | Aus_RM361 | 2043540 | -- | 14.10936 | 3.501815 | 1.654693 | 42.67429 | 1.970437 | 0.02238322 | 0.4997122 | 0.2666241 | -- | 12.89067 | 6.480069194 | 5.035230799 | 34.3703 | 4224
2024-05-30 | 2024-05-30 05:03 | Aus_RM362 | 2043541 | -- | 14.731 | 3.649626 | 1.692879 | 42.02364 | 1.967797 | 0.03049492 | 0.5275969 | 0.2773327 | -- | 21.02561 | 6.807157632 | 5.151430797 | 26.45907 | 4224
2024-05-30 | 2024-05-30 05:30 | Aus_RM362 | 2043546 | -- | 14.42737 | 3.453218 | 1.636814 | 42.34572 | 1.978521 | 0.0345824 | 0.4969574 | 0.2758853 | -- | 16.3692 | 6.381538412 | 4.980825002 | 22.5237 | 4224
2024-05-30 | 2024-05-30 06:01 | Aus_RM361 | 2043547 | -- | 13.87751 | 3.410247 | 1.631237 | 42.96847 | 1.963937 | 0.0214523 | 0.4845026 | 0.25991 | -- | 9.503804 | 6.277101546 | 4.963854191 | 34.85456 | 4224
2024-05-30 | 2024-05-30 06:03 | Aus_RM362 | 2043548 | -- | 13.93522 | 3.358893 | 1.584001 | 42.55708 | 1.932959 | 0.03533588 | 0.4867012 | 0.2573557 | -- | 10.95236 | 6.220936758 | 4.820115043 | 21.11977 | 4224
2024-05-30 | 2024-05-30 06:38 | Man_CLK461 | 2043556 | 1.56 | 20.52628 | 5.031285 | 2.435128 | 66.46692 | 2.903985 | 1.621486 | 0.6802794 | 0.3649668 | 70.95393765 | 0.530488 | 9.212668674 | 7.410094504 | 0.6474839 | 4224
2024-05-30 | 2024-05-30 06:38 | Man_CLK462 | 2043557 | 2.2 | 20.18372 | 5.029022 | 2.445384 | 67.80461 | 2.987144 | 1.531436 | 0.6241822 | 0.3721132 | 76.39823 | -6.524347 | 9.189318572 | 7.441303512 | 0.660403 | 4224
2024-05-30 | 2024-05-30 06:41 | Aus_CLK463 | 2043558 | 1.66 | 20.77446 | 5.061124 | 2.472183 | 65.89185 | 2.796307 | 1.623973 | 0.6993523 | 0.3894771 | 66.06611 | 4.622279 | 9.229044964 | 7.522852869 | 0.6759623 | 4224
2024-05-30 | 2024-05-30 07:01 | Aus_RM361 | 2043559 | -- | 13.7708 | 3.42477 | 1.623189 | 42.79832 | 1.941946 | 0.02404296 | 0.4883261 | 0.2585347 | -- | 9.173531 | 6.329204712 | 4.939364127 | 31.16047 | 4224
2024-05-30 | 2024-05-30 07:03 | Aus_RM362 | 2043560 | -- | 13.86577 | 3.396805 | 1.568451 | 42.67616 | 1.937169 | 0.03745823 | 0.4913202 | 0.2586813 | -- | 10.16471 | 6.347714158 | 4.772796393 | 20.07375 | 4224
2024-05-30 | 2024-05-30 07:05 | Aus_KF461 | 2043561 | -- | 13.32292 | 3.322402 | 1.597511 | 43.11255 | 2.010398 | 0.06902886 | 0.4881982 | 0.2530135 | -- | 3.810006 | 6.101376688 | 4.861225973 | 10.7485 | 4224
2024-05-30 | 2024-05-30 07:10 | Aus_KF462 | 2043562 | -- | 13.15916 | 3.298956 | 1.573572 | 43.24994 | 1.981032 | 0.04949823 | 0.4704168 | 0.2462364 | -- | 1.835 | 6.079749576 | 4.788379596 | 14.50717 | 4224
2024-05-30 | 2024-05-30 07:12 | Aus_KF463 | 2043563 | -- | 13.40986 | 3.334651 | 1.598552 | 42.93712 | 1.953812 | 0.05307794 | 0.480175 | 0.2477973 | -- | 5.159704 | 6.132075166 | 4.864393736 | 13.72318 | 4224
2024-05-30 | 2024-05-30 07:13 | Aus_HM463 | 2043564 | -- | -- | -- | -- | -- | -- | 1.43 | -- | -- | -- | -- | -- | -- | #VALUE! | 4224
2024-05-30 | 2024-05-30 07:46 | Aus_HM461 | 2043574 | -- | -- | -- | -- | -- | -- | 1.94 | -- | -- | -- | -- | -- | -- | #VALUE! | 4224
2024-05-30 | 2024-05-30 07:46 | Aus_HM462 | 2043575 | -- | -- | -- | -- | -- | -- | 2.42 | -- | -- | -- | -- | -- | -- | #VALUE! | 4224
2024-05-30 | 2024-05-30 08:01 | Aus_RM361 | 2043577 | -- | 13.81547 | 3.403341 | 1.627283 | 42.95198 | 1.963692 | 0.02330844 | 0.4824481 | 0.2675876 | -- | 8.981611 | 6.265490814 | 4.951822169 | 32.42896 | 4224
2024-05-30 | 2024-05-30 08:03 | Aus_RM362 | 2043578 | -- | 13.84934 | 3.330275 | 1.58004 | 42.95208 | 1.943992 | 0.0320852 | 0.4917029 | 0.2690478 | -- | 8.851332 | 6.15180107 | 4.80806172 | 23.86237 | 4224
2024-05-30 | 2024-05-30 08:08 | Man_CLK462 | 2043579 | 2.1 | 20.28647 | 5.025845 | 2.434602 | 67.4838 | 2.9475 | 1.658661 | 0.6773768 | 0.3791308 | 74.75517023 | -4.683125 | 9.199142666 | 7.408493886 | 0.6425013 | 4224
2024-05-30 | 2024-05-30 08:41 | Aus_CLK463 | 2043583 | 1.3 | 20.8528 | 5.101122 | 2.504017 | 66.03267 | 2.821411 | 1.526021 | 0.6666991 | 0.3873903 | 67.19534 | 5.100611 | 9.281176536 | 7.619723731 | 0.6993757 | 4224
2024-05-30 | 2024-05-30 08:41 | Man_CLK461 | 2043584 | 1.24 | 20.73855 | 5.017214 | 2.427963 | 66.56409 | 2.913967 | 1.599555 | 0.6727619 | 0.3739718 | 71.14376 | 1.978636 | 9.187503704 | 7.388291409 | 0.6596257 | 4224
2024-05-30 | 2024-05-30 08:43 | Man_CLK462 | 2043585 | 2.79 | 20.23636 | 4.918981 | 2.393374 | 69.01432 | 2.97681 | 1.397652 | 0.6035616 | 0.3676017 | 79.33463 | -10.40064 | 8.985710842 | 7.283037082 | 0.7068957 | 4224
2024-05-30 | 2024-05-30 09:01 | Aus_RM323 | 2043586 | -- | 13.06931 | 4.003422 | 1.914153 | 42.43999 | 2.035127 | 0.1438517 | 0.6045827 | 0.2607633 | -- | 7.48743 | 7.370321424 | 5.824767579 | 5.915865 | 4224
2024-05-30 | 2024-05-30 09:01 | Aus_RM361 | 2043587 | -- | 13.92682 | 3.479677 | 1.646526 | 42.79608 | 1.95429 | 0.0269859 | 0.4851587 | 0.2686747 | -- | 10.8257 | 6.435222058 | 5.010378618 | 28.14722 | 4224
2024-05-30 | 2024-05-30 09:03 | Aus_RM362 | 2043588 | -- | 13.52974 | 3.234699 | 1.540002 | 42.93609 | 1.9287 | 0.0324024 | 0.4635595 | 0.2638924 | -- | 5.624162 | 5.966268966 | 4.686226086 | 22.68428 | 4224
2024-05-30 | 2024-05-30 10:01 | Aus_RM323 | 2043602 | -- | 13.06209 | 3.284376 | 1.559291 | 43.48129 | 1.929871 | 0.0872098 | 0.4655642 | 0.2598419 | -- | 0.2003434 | 6.065276028 | 4.744922513 | 8.387873 | 4224
2024-05-30 | 2024-05-30 10:01 | Aus_RM361 | 2043603 | -- | 14.39527 | 3.617057 | 1.722818 | 42.30476 | 1.975213 | 0.02767676 | 0.5168661 | 0.2758228 | -- | 17.14205 | 6.670192994 | 5.242535174 | 28.75288 | 4224
2024-05-30 | 2024-05-30 10:03 | Aus_RM362 | 2043604 | -- | 13.17604 | 3.176666 | 1.481233 | 43.66949 | 1.840359 | 0.04617515 | 0.4647913 | 0.245283 | -- | -0.0277182 | 5.911918664 | 4.507392019 | 15.42088 | 4224
2024-05-30 | 2024-05-30 10:41 | Aus_CLK463 | 2043613 | 1.47 | 20.785 | 5.045441 | 2.47173 | 65.63754 | 2.781081 | 1.617761 | 0.7025047 | 0.3879823 | 65.83021 | 5.413984 | 9.18825149 | 7.52147439 | 0.6790241 | 4224
2024-05-30 | 2024-05-30 10:41 | Man_CLK461 | 2043614 | 1.05 | 20.59681 | 4.975754 | 2.43378 | 65.48675 | 2.844865 | 1.98582 | 0.7464833 | 0.3856611 | 68.87883 | 3.86445 | 9.06779234 | 7.40599254 | 0.570511 | 4224
2024-05-30 | 2024-05-30 10:41 | Man_CLK462 | 2043615 | 2.18 | 20.20619 | 5.078056 | 2.464186 | 67.74696 | 3.018596 | 1.633873 | 0.6629308 | 0.3946009 | 75.71788 | -5.885252 | 9.287445688 | 7.498517998 | 0.6569414 | 4224
2024-05-30 | 2024-05-30 11:01 | Aus_RM323 | 2043619 | -- | 13.49108 | 3.387966 | 1.618142 | 43.08728 | 1.946039 | 0.05444591 | 0.482558 | 0.268347 | -- | 5.688403 | 6.240213636 | 4.924006106 | 13.90264 | 4224
2024-05-30 | 2024-05-30 11:03 | Aus_RM361 | 2043620 | -- | 14.16375 | 3.568175 | 1.683442 | 42.33607 | 1.956649 | 0.03439099 | 0.5019666 | 0.2799545 | -- | 14.7645 | 6.607279886 | 5.122714006 | 22.92569 | 4224
2024-05-30 | 2024-05-30 11:05 | Aus_KF461 | 2043621 | -- | 13.29231 | 3.359746 | 1.607076 | 42.83932 | 1.982989 | 0.0745343 | 0.4872773 | 0.2497782 | -- | 4.585461 | 6.184154308 | 4.890332268 | 9.888045 | 4224
2024-05-30 | 2024-05-30 11:10 | Aus_KF462 | 2043622 | -- | 12.98322 | 3.227708 | 1.561074 | 43.14997 | 1.961349 | 0.04978315 | 0.4692468 | 0.2387404 | -- | 0.254291 | 5.912088992 | 4.750348182 | 14.20985 | 4224
2024-05-30 | 2024-05-30 11:12 | Aus_KF463 | 2043623 | -- | 13.31737 | 3.303361 | 1.606758 | 42.75906 | 1.948903 | 0.05820926 | 0.4831994 | 0.2557565 | -- | 4.761373 | 6.035272114 | 4.889364594 | 12.73409 | 4224
2024-05-30 | 2024-05-30 11:51 | Man_CLK462 | 2043633 | 2.08 | 20.28845 | 5.092733 | 2.446493 | 67.27978 | 2.967707 | 1.655568 | 0.6718026 | 0.3936124 | 73.52462 | -3.687697 | 9.356276294 | 7.444678199 | 0.6521229 | 4224
2024-05-30 | 2024-05-30 12:01 | Aus_RM323 | 2043634 | -- | 13.76181 | 3.442646 | 1.639709 | 42.92057 | 1.949049 | 0.03271554 | 0.495827 | 0.2727772 | -- | 8.829182 | 6.348624272 | 4.989634487 | 23.65698 | 4224
2024-05-30 | 2024-05-30 12:03 | Aus_RM361 | 2043635 | -- | 12.46268 | 3.06546 | 1.46218 | 43.45376 | 1.863968 | 0.0415504 | 0.4462084 | 0.2463959 | -- | -6.084539 | 5.64946044 | 4.44941374 | 16.79122 | 4224
2024-05-30 | 2024-05-30 12:41 | Aus_CLK463 | 2043643 | 1.34 | 20.74953 | 5.033779 | 2.47876 | 65.95055 | 2.785677 | 1.621049 | 0.6918644 | 0.3927095 | 67.97157 | 4.096102 | 9.14545243 | 7.54286668 | 0.6758233 | 4224
2024-05-30 | 2024-05-30 12:41 | Man_CLK461 | 2043644 | 0.84 | 20.72354 | 5.132182 | 2.523219 | 65.53918 | 2.910523 | 1.723346 | 0.6765035 | 0.3827593 | 67.80526 | 5.682635 | 9.330995752 | 7.678155417 | 0.6206709 | 4224
2024-05-30 | 2024-05-30 12:41 | Man_CLK462 | 2043645 | 1.9 | 20.31352 | 5.029653 | 2.43945 | 66.44952 | 2.921422 | 1.732967 | 0.6876959 | 0.3765972 | 71.12072 | -1.249512 | 9.20103105 | 7.42324635 | 0.6181335 | 4224
2024-05-30 | 2024-05-30 13:01 | Aus_RM323 | 2043647 | -- | 13.13567 | 3.255929 | 1.576191 | 43.04715 | 1.940032 | 0.06940443 | 0.4667919 | 0.2709108 | -- | 2.040539 | 5.961296678 | 4.796349213 | 10.76058 | 4224
2024-05-30 | 2024-05-30 13:03 | Aus_RM361 | 2043648 | -- | 12.75292 | 3.135173 | 1.508165 | 43.36739 | 1.853054 | 0.03505618 | 0.4503909 | 0.2444697 | -- | -2.920173 | 5.75639327 | 4.589346095 | 19.93247 | 4224
2024-05-30 | 2024-05-30 14:01 | Aus_RM323 | 2043660 | -- | 13.57646 | 3.357017 | 1.613908 | 43.14966 | 1.93096 | 0.04688144 | 0.4803316 | 0.267054 | -- | 6.069711 | 6.165362714 | 4.911122044 | 16.06987 | 4224
2024-05-30 | 2024-05-30 14:03 | Aus_RM361 | 2043661 | -- | 13.82614 | 3.369522 | 1.625194 | 42.77842 | 1.91576 | 0.02622246 | 0.4973921 | 0.265802 | -- | 9.432758 | 6.179405052 | 4.945465342 | 29.22238 | 4224
2024-05-30 | 2024-05-30 14:29 | Man_CLK461 | 2043667 | 1.1 | 20.62 | 4.99 | 2.42 | 65.71 | 2.85 | 1.63 | 0.7 | 0.39 | 69.33189 | 6.506445944 | 9.12886 | 7.36406 | 0.674215 | 4224
2024-05-30 | 2024-05-30 14:29 | Man_CLK462 | 2043668 | 1.5 | 20.43 | 5.03 | 2.44 | 65.8 | 2.88 | 1.76 | 0.73 | 0.4 | 69.21656 | 4.820255936 | 9.20102 | 7.42492 | 0.6462532 | 4224
2024-05-30 | 2024-05-30 14:41 | Aus_CLK463 | 2043669 | 1.48 | 20.66 | 4.97 | 2.44 | 65.78 | 2.72 | 1.64 | 0.69 | 0.4 | 67.87164 | 6.555696832 | 9.04202 | 7.42492 | 0.6727824 | 4224
2024-05-30 | 2024-05-30 15:01 | Aus_RM323 | 2043677 | -- | 13.09 | 4.01 | 1.93 | 42.46 | 2.03 | 0.1 | 0.61 | 0.26 | -- | 7.654352448 | 7.36094 | 5.87299 | 8.546328 | 4224
2024-05-30 | 2024-05-30 15:03 | Aus_RM361 | 2043678 | -- | 13.53854 | 3.399846 | 1.598634 | 42.73549 | 1.902656 | 0.02649601 | 0.4786955 | 0.2578387 | -- | 7.216148 | 6.304703172 | 4.864643262 | 27.93234 | 4224
2024-05-30 | 2024-05-30 15:05 | Aus_KF461 | 2043679 | -- | 13.42962 | 3.379469 | 1.623783 | 42.95471 | 1.982739 | 0.06379653 | 0.4839987 | 0.2480093 | -- | 5.529986 | 6.208152014 | 4.941171669 | 11.47282 | 4224
2024-05-30 | 2024-05-30 15:10 | Aus_KF462 | 2043680 | -- | 13.22454 | 3.334509 | 1.591669 | 43.0296 | 1.960969 | 0.05981088 | 0.4890698 | 0.3375001 | -- | 3.273704 | 6.143344902 | 4.843448767 | 14.24011 | 4224
2024-05-30 | 2024-05-30 15:12 | Aus_KF463 | 2043681 | -- | 13.45827 | 3.390894 | 1.610961 | 43.22091 | 1.955336 | 0.04749187 | 0.4827661 | 0.2699983 | -- | 5.002916 | 6.260123088 | 4.902154323 | 15.98694 | 4224
2024-05-30 | 2024-05-30 15:13 | Aus_HM463 | 2043682 | -- | -- | -- | -- | -- | -- | 1.45 | -- | -- | -- | -- | -- | -- | #VALUE! | 4224
2024-05-30 | 2024-05-30 16:01 | Aus_RM323 | 2043690 | -- | 13.1921 | 3.272298 | 1.586541 | 43.29939 | 1.932508 | 0.03672942 | 0.4738509 | 0.2494005 | -- | 1.845316 | 5.987162328 | 4.827844263 | 19.74124 | 4224
2024-05-30 | 2024-05-30 16:03 | Aus_RM361 | 2043691 | -- | 13.44208 | 3.310722 | 1.574761 | 42.91127 | 1.877321 | 0.03103398 | 0.4722768 | 0.2575449 | -- | 5.369261 | 6.108917688 | 4.791997723 | 23.65967 | 4224
2024-05-30 | 2024-05-30 16:28 | Man_CLK461 | 2043693 | 0.9 | 20.87589 | 4.954736 | 2.434809 | 65.66199 | 2.85143 | 1.658456 | 0.7020295 | 0.37237 | 68.2216 | 5.62106 | 9.010353572 | 7.409123787 | 0.6499716 | 4224
2024-05-30 | 2024-05-30 16:29 | Man_CLK462 | 2043694 | 1.29 | 20.65638 | 5.13481 | 2.49853 | 65.2597 | 2.877076 | 1.708548 | 0.7165453 | 0.3897357 | 65.36360922 | 5.950042 | 9.37973374 | 7.60302679 | 0.6512609 | 4224
2024-05-30 | 2024-05-30 16:31 | Aus_HM461 | 2043696 | -- | -- | -- | -- | -- | -- | 1.72 | -- | -- | -- | -- | -- | -- | #VALUE! | 4224
2024-05-30 | 2024-05-30 16:31 | Aus_HM462 | 2043697 | -- | -- | -- | -- | -- | -- | 2.4 | -- | -- | -- | -- | -- | -- | #VALUE! | 4224
2024-05-30 | 2024-05-30 16:41 | Aus_CLK463 | 2043698 | 1.3 | 20.82254 | 4.884079 | 2.434416 | 65.24968 | 2.722462 | 1.587361 | 0.7012447 | 0.3858686 | 65.79539 | 6.069979 | 8.823777478 | 7.407927888 | 0.6896345 | 4224
2024-05-30 | 2024-05-30 17:01 | Aus_RM323 | 2043705 | -- | 13.6226 | 3.416897 | 1.63043 | 42.91181 | 1.912307 | 0.03483439 | 0.4918314 | 0.2598784 | -- | 7.51831 | 6.29608949 | 4.96139849 | 21.6426 | 4224
2024-05-30 | 2024-05-30 17:03 | Aus_RM361 | 2043706 | -- | 13.57341 | 3.3496 | 1.606063 | 42.94695 | 1.909736 | 0.03023209 | 0.476265 | 0.2506653 | -- | 6.619982 | 6.158981404 | 4.887249709 | 24.10588 | 4224
2024-05-30 | 2024-05-30 18:01 | Aus_RM323 | 2043717 | -- | 13.78946 | 3.422638 | 1.66924 | 42.6787 | 1.925648 | 0.03603881 | 0.4945343 | 0.2910401 | -- | 9.740262 | 6.24563662 | 5.07949732 | 22.09884 | 4224
2024-05-30 | 2024-05-30 18:03 | Aus_RM361 | 2043718 | -- | 13.39951 | 3.306118 | 1.573793 | 43.187 | 1.918107 | 0.03974925 | 0.4789964 | 0.254673 | -- | 4.131951 | 6.098354944 | 4.789052099 | 18.52279 | 4224
2024-05-30 | 2024-05-30 18:31 | Man_CLK461 | 2043719 | 0.99 | 20.85493 | 4.98794 | 2.452538 | 65.90857 | 2.861729 | 1.515196 | 0.6745602 | 0.3698514 | 68.76992021 | 4.870913 | 9.068346704 | 7.463073134 | 0.6938518 | 4224
2024-05-30 | 2024-05-30 18:31 | Man_CLK462 | 2043720 | 1.06 | 20.46665 | 5.260696 | 2.491001 | 64.1826 | 2.840989 | 2.43325 | 0.8435359 | 0.4325598 | 62.52208 | 8.256105 | 9.726070708 | 7.580116043 | 0.5244198 | 4224
2024-05-30 | 2024-05-30 18:41 | Aus_CLK463 | 2043722 | 1.33 | 20.823 | 5.079861 | 2.504887 | 65.28891 | 2.747376 | 1.687697 | 0.7237383 | 0.4106469 | 64.41343 | 7.021712 | 9.223362846 | 7.622371141 | 0.6789219 | 4224
2024-05-30 | 2024-05-30 19:01 | Aus_RM323 | 2043727 | -- | 13.40269 | 3.320498 | 1.603227 | 42.9416 | 1.915308 | 0.04425639 | 0.4844538 | 0.3384941 | -- | 5.017595 | 6.086659616 | 4.878619761 | 19.1852 | 4224
2024-05-30 | 2024-05-30 19:03 | Aus_RM361 | 2043728 | -- | 13.22136 | 3.213413 | 1.547631 | 43.24262 | 1.908346 | 0.03118104 | 0.4719685 | 0.251916 | -- | 1.930906 | 5.896952798 | 4.709441133 | 23.30673 | 4224
2024-05-30 | 2024-05-30 19:05 | Aus_KF461 | 2043729 | -- | 13.46786 | 3.420706 | 1.624987 | 42.88617 | 1.976032 | 0.06888771 | 0.4932803 | 0.254849 | -- | 6.279655 | 6.315392896 | 4.944835441 | 10.86769 | 4224
2024-05-30 | 2024-05-30 19:10 | Aus_KF462 | 2043730 | -- | 13.44976 | 3.40516 | 1.614244 | 42.99413 | 1.964603 | 0.06158493 | 0.4823149 | 0.2591458 | -- | 5.702047 | 6.292373152 | 4.912144492 | 12.09488 | 4224
2024-05-30 | 2024-05-30 19:12 | Aus_KF463 | 2043731 | -- | 13.50388 | 3.351959 | 1.608528 | 42.89588 | 1.935974 | 0.04388958 | 0.4835182 | 0.2616287 | -- | 6.193452 | 6.161061974 | 4.894750704 | 17.06761 | 4224
2024-05-30 | 2024-05-30 20:01 | Aus_RM323 | 2043739 | -- | 13.61717 | 3.398481 | 1.608196 | 42.93064 | 1.92634 | 0.03263915 | 0.4923661 | 0.253921 | -- | 7.29646 | 6.284907018 | 4.893740428 | 22.87667 | 4224
2024-05-30 | 2024-05-30 20:03 | Aus_RM361 | 2043740 | -- | 13.27437 | 3.284206 | 1.563172 | 43.23326 | 1.912324 | 0.02257608 | 0.4730769 | 0.2585325 | -- | 2.79111 | 6.058258876 | 4.756732396 | 32.61013 | 4224
2024-05-30 | 2024-05-30 20:26 | Man_CLK461 | 2043745 | 0.84 | 20.782 | 4.985694 | 2.455163 | 65.58643 | 2.820951 | 1.608316 | 0.7053407 | 0.3743842 | 68.63474 | 5.224476 | 9.057953304 | 7.471061009 | 0.6736029 | 4224
2024-05-30 | 2024-05-30 20:27 | Man_CLK462 | 2043746 | 0.72 | 21.03117 | 5.011773 | 2.427921 | 65.30396 | 2.825949 | 1.816262 | 0.7266176 | 0.4090739 | 65.94339 | 8.33774 | 9.173156118 | 7.388163603 | 0.6310958 | 4224
2024-05-30 | 2024-05-30 20:41 | Aus_CLK463 | 2043747 | 1.15 | 20.94569 | 4.981495 | 2.455889 | 65.89137 | 2.752935 | 1.606553 | 0.6928871 | 0.3992836 | 67.39726859 | 5.675264 | 9.045597562 | 7.473270227 | 0.6877431 | 4224
2024-05-30 | 2024-05-30 21:01 | Aus_RM323 | 2043748 | -- | 13.28309 | 3.318537 | 1.581034 | 42.9728 | 1.916176 | 0.01670484 | 0.4731269 | 0.2551842 | -- | 3.859282 | 6.119013522 | 4.811086462 | 43.81551 | 4224
2024-05-30 | 2024-05-30 21:03 | Aus_RM361 | 2043749 | -- | 13.31469 | 3.279773 | 1.582899 | 43.11362 | 1.933735 | 0.02611169 | 0.4701667 | 0.2520615 | -- | 3.504129 | 6.013133342 | 4.816761657 | 27.77999 | 4224
2024-05-30 | 2024-05-30 22:01 | Aus_RM323 | 2043754 | -- | 13.08784 | 3.276959 | 1.583328 | 43.24741 | 1.956684 | 0.03097657 | 0.4642772 | 0.254526 | -- | 1.128429 | 6.004950374 | 4.818067104 | 23.35798 | 4224
2024-05-30 | 2024-05-30 22:03 | Aus_RM361 | 2043755 | -- | 13.41187 | 3.303674 | 1.584986 | 43.0934 | 1.938952 | 0.02457319 | 0.4676583 | 0.2619614 | -- | 4.525401 | 6.072939788 | 4.823112398 | 29.95223 | 4224
2024-05-30 | 2024-05-30 22:32 | Man_CLK461 | 2043757 | 0.93 | 20.72604 | 5.269562 | 2.560042 | 65.60704 | 2.94524 | 1.632459 | 0.6876197 | 0.3952584 | 66.72055 | 6.231701 | 9.632748236 | 7.790207806 | 0.6709014 | 4224
2024-05-30 | 2024-05-30 22:39 | Man_CLK462 | 2043758 | 0.98 | 21.03518 | 5.026774 | 2.444402 | 65.88541 | 2.853961 | 1.501755 | 0.6704174 | 0.3833823 | 67.09719 | 6.680306 | 9.185022916 | 7.438315286 | 0.70934 | 4224
2024-05-30 | 2024-05-30 22:41 | Aus_CLK463 | 2043759 | 1.35 | 20.82099 | 5.057198 | 2.509326 | 66.07024 | 2.804522 | 1.321724 | 0.6375905 | 0.3797446 | 67.67398 | 4.494765 | 9.155795108 | 7.635879018 | 0.78127 | 4224
2024-05-30 | 2024-05-30 23:01 | Aus_RM323 | 2043760 | -- | 13.38 | 3.28 | 1.62 | 42.94 | 1.81 | 0.01 | 0.5 | 0.29 | -- | 4.64021336 | 5.95096 | 4.92966 | 79.97255 | 4224
2024-05-30 | 2024-05-30 23:03 | Aus_RM361 | 2043762 | -- | 13.45 | 3.23 | 1.61 | 42.68 | 1.81 | 0.01 | 0.48 | 0.29 | -- | 5.776555504 | 5.83538 | 4.89923 | 78.27042 | 4224
2024-05-30 | 2024-05-30 23:05 | Aus_KF461 | 2043763 | -- | 13.44 | 3.33 | 1.64 | 42.92 | 1.9 | 0.04 | 0.5 | 0.29 | -- | 5.492641808 | 6.04962 | 4.99052 | 19.99314 | 4224
2024-05-30 | 2024-05-30 23:10 | Aus_KF462 | 2043765 | -- | 13.59 | 3.35 | 1.63 | 42.87 | 1.89 | 0.03 | 0.5 | 0.3 | -- | 7.026839192 | 6.11954 | 4.96009 | 27.08762 | 4224
2024-05-30 | 2024-05-30 23:12 | Aus_KF463 | 2043766 | -- | 13.58 | 3.31 | 1.65 | 42.95 | 1.86 | 0.02 | 0.49 | 0.3 | -- | 6.513995272 | 5.9797 | 5.02095 | 40.2059 | 4224
2024-05-30 | 2024-05-30 23:13 | Aus_HM463 | 2043767 | -- | -- | -- | -- | -- | -- | 1.51 | -- | -- | -- | -- | -- | -- | #VALUE! | 4224
2024-05-30 | 2024-05-30 23:40 | Aus_HM461 | 2043774 | -- | -- | -- | -- | -- | -- | 2.02 | -- | -- | -- | -- | -- | -- | #VALUE! | 4224
2024-05-30 | 2024-05-30 23:41 | Aus_HM462 | 2043775 | -- | -- | -- | -- | -- | -- | 2.5 | -- | -- | -- | -- | -- | -- | #VALUE! | 4224
2024-05-31 | 2024-05-31 00:01 | Aus_RM323 | 2043776 | -- | 13.77903 | 3.46811 | 1.642925 | 43.04978 | 1.921832 | 0.02638898 | 0.5083355 | 0.2689759 | -- | 8.712979 | 6.4106624 | 4.999420775 | 29.54611 | 4224
2024-05-31 | 2024-05-31 00:03 | Aus_RM361 | 2043777 | -- | 13.88455 | 3.462113 | 1.642219 | 42.85666 | 1.952037 | 0.02113699 | 0.4998098 | 0.2581905 | -- | 10.18245 | 6.395964902 | 4.997272417 | 35.88586 | 4224
2024-05-31 | 2024-05-31 00:31 | Man_CLK461 | 2043780 | 0.94 | 20.90773 | 5.05272 | 2.449156 | 65.92465 | 2.849108 | 1.706116 | 0.6964099 | 0.3911062 | 68.20729611 | 5.600292 | 9.245736048 | 7.452781708 | 0.6431816 | 4224
2024-05-31 | 2024-05-31 00:32 | Man_CLK462 | 2043781 | 1.2 | 20.88365 | 5.071106 | 2.450355 | 65.95543 | 2.81866 | 1.781283 | 0.6856219 | 0.393066 | 67.33192 | 5.393138 | 9.29243024 | 7.456430265 | 0.6123058 | 4224
2024-05-31 | 2024-05-31 00:41 | Aus_CLK463 | 2043782 | 1.23 | 20.80768 | 4.951264 | 2.478688 | 65.69969 | 2.75446 | 1.551864 | 0.7026344 | 0.3875608 | 67.51062 | 4.948381 | 8.926909504 | 7.542647584 | 0.7075782 | 4224
2024-05-31 | 2024-05-31 01:01 | Aus_RM323 | 2043783 | -- | 13.49669 | 3.355057 | 1.59593 | 42.87801 | 1.889534 | 0.0275726 | 0.490215 | 0.2692046 | -- | 6.188607 | 6.19058749 | 4.85641499 | 27.72916 | 4224
2024-05-31 | 2024-05-31 01:03 | Aus_RM361 | 2043784 | -- | 13.64215 | 3.363241 | 1.61761 | 43.09682 | 1.943536 | 0.0164358 | 0.4744476 | 0.2752136 | -- | 6.832491 | 6.17559253 | 4.92238723 | 46.17357 | 4224
2024-05-31 | 2024-05-31 02:01 | Aus_RM323 | 2043794 | -- | 13.25111 | 3.277016 | 1.574076 | 43.35001 | 1.911924 | 0.05952851 | 0.4760704 | 0.2708464 | -- | 2.20783 | 6.020755808 | 4.789913268 | 12.67704 | 4224
2024-05-31 | 2024-05-31 02:03 | Aus_RM361 | 2043795 | -- | 13.46107 | 3.29924 | 1.570392 | 43.39692 | 1.922264 | 0.02590551 | 0.4779206 | 0.25946 | -- | 3.978168 | 6.085882736 | 4.778702856 | 28.62434 | 4224
2024-05-31 | 2024-05-31 02:31 | Man_CLK461 | 2043796 | 1.02 | 20.81827 | 5.136879 | 2.494062 | 65.59545 | 2.857487 | 1.671057 | 0.6791512 | 0.3763526 | 66.59174 | 6.316891 | 9.392776446 | 7.589430666 | 0.6364937 | 4224
2024-05-31 | 2024-05-31 02:32 | Man_CLK462 | 2043797 | 1.31 | 20.78729 | 5.148333 | 2.473051 | 65.83842 | 2.865727 | 1.651862 | 0.7241489 | 0.4008735 | 66.58883 | 5.339632 | 9.458680158 | 7.525494193 | 0.6862275 | 4224
2024-05-31 | 2024-05-31 02:41 | Aus_CLK463 | 2043798 | 1.35 | 20.77088 | 5.046755 | 2.490546 | 65.51435 | 2.750898 | 1.589707 | 0.6802719 | 0.3892136 | 65.88879998 | 5.69784 | 9.159896918 | 7.578731478 | 0.6801039 | 4224
2024-05-31 | 2024-05-31 03:01 | Aus_RM323 | 2043801 | -- | 13.77 | 3.34 | 1.68 | 42.4 | 1.81 | 0.02 | 0.5 | 0.31 | -- | 10.02162 | 6.00844 | 5.11224 | 41.2766 | 4224
2024-05-31 | 2024-05-31 03:03 | Aus_RM361 | 2043802 | -- | 13.66 | 3.27 | 1.63 | 42.84 | 1.83 | 0.01 | 0.48 | 0.31 | -- | 7.315560128 | 5.90754 | 4.96009 | 80.85106 | 4224
2024-05-31 | 2024-05-31 03:05 | Aus_KF461 | 2043803 | -- | 13.59 | 3.37 | 1.6 | 43.06 | 1.9 | 0.03 | 0.5 | 0.32 | -- | 6.51231576 | 6.2233 | 4.8688 | 27.94784 | 4224
2024-05-31 | 2024-05-31 03:10 | Aus_KF462 | 2043806 | -- | 13.44 | 3.29 | 1.61 | 42.79 | 1.86 | 0.03 | 0.49 | 0.3 | -- | 5.656806792 | 5.99438 | 4.89923 | 26.80394 | 4224
2024-05-31 | 2024-05-31 03:12 | Aus_KF463 | 2043807 | -- | 13.31 | 3.28 | 1.61 | 42.58 | 1.84 | 0.02 | 0.48 | 0.3 | -- | 5.133013104 | 5.96788 | 4.89923 | 39.78037 | 4224
2024-05-31 | 2024-05-31 04:01 | Aus_RM323 | 2043812 | -- | 13.70504 | 3.415164 | 1.634867 | 42.84229 | 1.906733 | 0.02799727 | 0.4943064 | 0.2661298 | -- | 8.436841 | 6.283989636 | 4.974900281 | 27.29122 | 4224
2024-05-31 | 2024-05-31 04:03 | Aus_RM361 | 2043813 | -- | 13.81446 | 3.42585 | 1.641728 | 42.88425 | 1.936623 | 0.02913343 | 0.4789363 | 0.2698224 | -- | 9.310594 | 6.300698724 | 4.995778304 | 25.94145 | 4224
2024-05-31 | 2024-05-31 04:31 | Man_CLK461 | 2043815 | 1.12 | 20.89572 | 5.162097 | 2.492755 | 65.71311 | 2.858054 | 1.563579 | 0.6760461 | 0.3718371 | 65.90747 | 6.748038 | 9.46181559 | 7.585453465 | 0.6748288 | 4224
2024-05-31 | 2024-05-31 04:32 | Man_CLK462 | 2043816 | 1.99 | 20.67505 | 5.085255 | 2.441666 | 66.83205 | 2.867809 | 1.554402 | 0.6772349 | 0.3832546 | 69.18728008 | 0.9691782 | 9.344626878 | 7.429989638 | 0.6889416 | 4224
2024-05-31 | 2024-05-31 04:41 | Aus_CLK463 | 2043817 | 1.36 | 20.87506 | 5.089603 | 2.493714 | 65.77327 | 2.762259 | 1.572168 | 0.680177 | 0.3902271 | 65.818 | 6.019222 | 9.268083862 | 7.588371702 | 0.6884715 | 4224
2024-05-31 | 2024-05-31 05:01 | Aus_RM323 | 2043818 | -- | 13.11486 | 3.24871 | 1.552161 | 43.29745 | 1.903238 | 0.0465747 | 0.4766986 | 0.2537232 | -- | 1.030342 | 5.982825088 | 4.723225923 | 15.74 | 4224
2024-05-31 | 2024-05-31 05:03 | Aus_RM361 | 2043819 | -- | 13.25857 | 3.295006 | 1.570704 | 43.25797 | 1.918669 | 0.0288874 | 0.4710895 | 0.2599786 | -- | 2.642196 | 6.074134732 | 4.779652272 | 25.49151 | 4224
2024-05-31 | 2024-05-31 06:01 | Aus_RM323 | 2043824 | -- | 13.11867 | 3.282785 | 1.575033 | 42.8975 | 1.934121 | 0.04689069 | 0.4602593 | 0.2652295 | -- | 2.488789 | 6.034424414 | 4.792825419 | 15.65218 | 4224
2024-05-31 | 2024-05-31 06:03 | Aus_RM361 | 2043828 | -- | 13.40469 | 3.338544 | 1.567905 | 42.71797 | 1.898176 | 0.02585951 | 0.4857606 | 0.2604953 | -- | 5.774953 | 6.19424634 | 4.771134915 | 28.98494 | 4224
2024-05-31 | 2024-05-31 06:38 | Man_CLK461 | 2043833 | 1.05 | 20.76438 | 5.236957 | 2.529384 | 65.49738 | 2.885758 | 1.624769 | 0.7082689 | 0.4004726 | 65.7571 | 6.699908 | 9.598218322 | 7.696915512 | 0.6890339 | 4224
2024-05-31 | 2024-05-31 06:38 | Man_CLK462 | 2043834 | 1.51 | 20.73748 | 5.186736 | 2.487844 | 66.09359 | 2.880859 | 1.536368 | 0.6956561 | 0.3965689 | 66.91284 | 4.338162 | 9.535418352 | 7.570509292 | 0.7184148 | 4224
2024-05-31 | 2024-05-31 06:41 | Aus_CLK463 | 2043835 | 1.7 | 20.81106 | 5.022583 | 2.470958 | 65.44077 | 2.746099 | 1.646962 | 0.7216077 | 0.3997646 | 64.04944 | 6.125745 | 9.128984014 | 7.519125194 | 0.6860872 | 4224
2024-05-31 | 2024-05-31 07:01 | Aus_RM323 | 2043836 | -- | 13.91145 | 3.487464 | 1.653895 | 42.44197 | 1.925922 | 0.0423722 | 0.5034435 | 0.2736442 | -- | 11.82845 | 6.44338926 | 5.032802485 | 18.44492 | 4224
2024-05-31 | 2024-05-31 07:03 | Aus_RM361 | 2043837 | -- | 13.95299 | 3.439974 | 1.634555 | 42.56961 | 1.904842 | 0.02498765 | 0.489644 | 0.2652259 | -- | 11.53217 | 6.35026404 | 4.973950865 | 30.37281 | 4224
2024-05-31 | 2024-05-31 07:05 | Aus_KF461 | 2043838 | -- | 13.54346 | 3.42136 | 1.634096 | 43.06 | 1.983133 | 0.06216853 | 0.4911522 | 0.2607518 | -- | 6.409129 | 6.301713568 | 4.972554128 | 12.13565 | 4224
2024-05-31 | 2024-05-31 07:10 | Aus_KF462 | 2043840 | -- | 13.43262 | 3.37927 | 1.62095 | 43.15985 | 1.969964 | 0.06464417 | 0.4967887 | 0.2550696 | -- | 4.921705 | 6.2124181 | 4.93255085 | 11.63169 | 4224
2024-05-31 | 2024-05-31 07:12 | Aus_KF463 | 2043841 | -- | 13.47579 | 3.372677 | 1.609583 | 43.03193 | 1.939076 | 0.04468245 | 0.478448 | 0.2570977 | -- | 5.640172 | 6.214179614 | 4.897961069 | 16.53734 | 4224
2024-05-31 | 2024-05-31 07:13 | Aus_HM463 | 2043842 | -- | -- | -- | -- | -- | -- | 1.45 | -- | -- | -- | -- | -- | -- | #VALUE! | 4224
2024-05-31 | 2024-05-31 07:13 | Aus_HM461 | 2043843 | -- | -- | -- | -- | -- | -- | 1.84 | -- | -- | -- | -- | -- | -- | #VALUE! | 4224
2024-05-31 | 2024-05-31 07:13 | Aus_HM462 | 2043844 | -- | -- | -- | -- | -- | -- | 1.84 | -- | -- | -- | -- | -- | -- | #VALUE! | 4224
2024-05-31 | 2024-05-31 08:01 | Aus_RM323 | 2043850 | -- | 13.37623 | 3.297194 | 1.598094 | 42.99939 | 1.894009 | 0.04801404 | 0.4786735 | 0.2649734 | -- | 4.488902 | 6.033589052 | 4.863000042 | 15.6055 | 4224
2024-05-31 | 2024-05-31 08:03 | Aus_RM361 | 2043851 | -- | 13.07917 | 3.240298 | 1.542547 | 43.04209 | 1.874803 | 0.02375849 | 0.4569147 | 0.2491126 | -- | 1.45464 | 5.976800176 | 4.693970521 | 29.89665 | 4224
2024-05-31 | 2024-05-31 08:34 | Man_CLK461 | 2043854 | 0.89 | 20.84753 | 5.216403 | 2.529312 | 65.53353 | 2.876276 | 1.631356 | 0.6974482 | 0.3893691 | 66.06187 | 7.199766 | 9.543872046 | 7.696696416 | 0.6718243 | 4224
2024-05-31 | 2024-05-31 08:36 | Man_CLK462 | 2043855 | 1.75 | 20.76209 | 5.146111 | 2.495018 | 66.86888 | 2.890427 | 1.443117 | 0.6386696 | 0.3786345 | 69.16763 | 1.970627 | 9.415623694 | 7.592339774 | 0.7151944 | 4224
2024-05-31 | 2024-05-31 08:41 | Aus_CLK463 | 2043856 | 1.38 | 20.88712 | 5.082714 | 2.498854 | 65.37416 | 2.740454 | 1.57199 | 0.6849678 | 0.3895565 | 64.05908 | 7.319306 | 9.241131132 | 7.604012722 | 0.6905927 | 4224
2024-05-31 | 2024-05-31 09:01 | Aus_RM323 | 2043860 | -- | 13.21159 | 3.290259 | 1.563337 | 43.70412 | 1.895235 | 0.037388 | 0.4720267 | 0.257754 | -- | 0.8359423 | 6.074020146 | 4.757234491 | 19.64028 | 4224
2024-05-31 | 2024-05-31 09:03 | Aus_RM361 | 2043861 | -- | 13.60613 | 3.221171 | 1.506995 | 43.781 | 1.900112 | 0.03884136 | 0.4444777 | 0.2616885 | -- | 3.582126 | 5.98626761 | 4.585785785 | 18.43245 | 4224
2024-05-31 | 2024-05-31 10:01 | Aus_RM323 | 2043870 | -- | 13.47481 | 3.3629 | 1.624736 | 42.98581 | 1.910626 | 0.04786338 | 0.4799513 | 0.2666959 | -- | 5.740182 | 6.162631688 | 4.944071648 | 15.72377 | 4224
2024-05-31 | 2024-05-31 10:03 | Aus_RM361 | 2043871 | -- | 13.34242 | 3.298501 | 1.586936 | 42.7215 | 1.941018 | 0.07614778 | 0.455099 | 0.2604118 | -- | 5.046153 | 6.055931938 | 4.829046248 | 9.499076 | 4224
2024-05-31 | 2024-05-31 10:40 | Man_CLK461 | 2043880 | 1.79 | 20.8656 | 4.98939 | 2.469502 | 65.45785 | 2.779886 | 1.815205 | 0.748363 | 0.3942784 | 63.56314747 | 6.372563 | 9.043486116 | 7.514694586 | 0.6311414 | 4224
2024-05-31 | 2024-05-31 10:41 | Aus_CLK463 | 2043881 | 1.33 | 20.78828 | 5.073654 | 2.501519 | 66.36378 | 2.774571 | 1.514399 | 0.6613553 | 0.3890854 | 69.09961 | 3.386914 | 9.212612952 | 7.612122317 | 0.7031841 | 4224
2024-05-31 | 2024-05-31 10:41 | Man_CLK462 | 2043882 | 1.59 | 20.66335 | 5.1689 | 2.482938 | 65.56087 | 2.844936 | 1.981224 | 0.7439511 | 0.4121602 | 65.10868023 | 5.240995 | 9.496453904 | 7.555580334 | 0.5880049 | 4224
2024-05-31 | 2024-05-31 11:01 | Aus_RM323 | 2043886 | -- | 13.71895 | 3.47027 | 1.663783 | 42.49578 | 1.913973 | 0.03286595 | 0.4893506 | 0.2719493 | -- | 9.931137 | 6.381094664 | 5.062891669 | 23.34851 | 4224
2024-05-31 | 2024-05-31 11:03 | Aus_RM361 | 2043890 | -- | 13.11533 | 3.231857 | 1.532202 | 43.25378 | 1.899844 | 0.4893546 | 0.4637381 | 0.253196 | -- | 1.061558 | 5.971935266 | 4.662490686 | 1.474136 | 4224
2024-05-31 | 2024-05-31 11:05 | Aus_KF461 | 2043891 | -- | 13.51828 | 3.447165 | 1.652411 | 43.00083 | 1.956667 | 0.06216763 | 0.4979861 | 0.2544466 | -- | 6.52483 | 6.339107838 | 5.028286673 | 12.09852 | 4224
2024-05-31 | 2024-05-31 11:10 | Aus_KF462 | 2043893 | -- | 13.34105 | 3.404251 | 1.617679 | 43.18264 | 1.952252 | 0.05406322 | 0.4968238 | 0.2584252 | -- | 4.187247 | 6.284152282 | 4.922597197 | 13.98882 | 4224
2024-05-31 | 2024-05-31 11:12 | Aus_KF463 | 2043895 | -- | 13.46865 | 3.365884 | 1.608114 | 43.22606 | 1.937772 | 0.0376627 | 0.4774859 | 0.2638261 | -- | 4.946548 | 6.198663712 | 4.893490902 | 19.82842 | 4224
2024-05-31 | 2024-05-31 12:01 | Aus_RM323 | 2043901 | -- | 13.51008 | 3.355852 | 1.623309 | 42.64857 | 1.920048 | 0.03662531 | 0.480771 | 0.2619643 | -- | 7.04198 | 6.146368972 | 4.939729287 | 20.40079 | 4224
2024-05-31 | 2024-05-31 12:03 | Aus_RM361 | 2043902 | -- | 13.82995 | 3.491243 | 1.649718 | 42.64278 | 1.927472 | 0.1400444 | 0.4999293 | 0.2619608 | -- | 10.52544 | 6.460471094 | 5.020091874 | 5.45174 | 4224
2024-05-31 | 2024-05-31 12:32 | Man_CLK461 | 2043906 | 0.72 | 21.02344 | 5.027965 | 2.482259 | 66.40544 | 2.880495 | 1.507206 | 0.6383629 | 0.3784676 | 70.299783 | 5.029116 | 9.124125022 | 7.553514137 | 0.6844671 | 4224
2024-05-31 | 2024-05-31 12:34 | Man_CLK462 | 2043907 | 1.47 | 20.88918 | 5.103549 | 2.464978 | 65.53888 | 2.834662 | 1.890112 | 0.7632308 | 0.4142964 | 64.25608 | 6.900189 | 9.353662074 | 7.500928054 | 0.6264889 | 4224
2024-05-31 | 2024-05-31 12:41 | Aus_CLK463 | 2043909 | 1.23 | 20.9364 | 5.015282 | 2.475016 | 65.9428 | 2.752835 | 1.593658 | 0.699324 | 0.3933767 | 67.09723 | 5.629285 | 9.102770228 | 7.531473688 | 0.6919629 | 4224
2024-05-31 | 2024-05-31 13:01 | Aus_RM323 | 2043911 | -- | 13.18773 | 3.295204 | 1.583942 | 43.22212 | 1.930982 | 0.03295731 | 0.466024 | 0.2563228 | -- | 2.158326 | 6.052260736 | 4.819935506 | 22.06962 | 4224
2024-05-31 | 2024-05-31 13:03 | Aus_RM361 | 2043912 | -- | 13.77797 | 3.473083 | 1.649091 | 42.96475 | 1.91536 | 0.03584094 | 0.4892135 | 0.264298 | -- | 8.996858 | 6.413407978 | 5.018183913 | 21.13174 | 4224
2024-05-31 | 2024-05-31 14:01 | Aus_RM323 | 2043921 | -- | 13.60477 | 3.377934 | 1.635169 | 43.01884 | 1.934146 | 0.02631571 | 0.4797721 | 0.2612769 | -- | 6.843903 | 6.184819152 | 4.975819267 | 28.32712 | 4224
2024-05-31 | 2024-05-31 14:03 | Aus_RM361 | 2043922 | -- | 13.23245 | 3.266387 | 1.56699 | 43.11525 | 1.899813 | 0.03526921 | 0.4641599 | 0.2527714 | -- | 2.706819 | 6.00457847 | 4.76835057 | 20.44804 | 4224
2024-05-31 | 2024-05-31 14:29 | Man_CLK461 | 2043931 | 0.89 | 20.59 | 4.96 | 2.44 | 65.32 | 2.73 | 1.78 | 0.71 | 0.37 | 69.00005 | 7.315720144 | 9.01552 | 7.42492 | 0.6076824 | 4224
2024-05-31 | 2024-05-31 14:30 | Man_CLK462 | 2043932 | 1.14 | 20.91 | 4.94 | 2.43 | 66.48 | 2.77 | 1.23 | 0.57 | 0.36 | 70.42132 | 6.393163456 | 8.97944 | 7.39449 | 0.7720508 | 4224
2024-05-31 | 2024-05-31 14:41 | Aus_CLK463 | 2043933 | 1.28 | 20.74 | 4.96 | 2.44 | 65.78 | 2.7 | 1.6 | 0.7 | 0.4 | 68.14502 | 7.19305144 | 9.01552 | 7.42492 | 0.6949211 | 4224
2024-05-31 | 2024-05-31 15:01 | Aus_RM323 | 2043941 | -- | 13.54263 | 3.43196 | 1.641315 | 42.78973 | 1.937223 | 0.02265158 | 0.48302 | 0.2595618 | -- | 7.293543 | 6.31758902 | 4.994521545 | 32.93365 | 4224
2024-05-31 | 2024-05-31 15:03 | Aus_RM361 | 2043942 | -- | 13.62267 | 3.377678 | 1.59802 | 42.91093 | 1.916075 | 0.03527206 | 0.4820148 | 0.2585228 | -- | 7.287887 | 6.24699686 | 4.86277486 | 21.0876 | 4224
2024-05-31 | 2024-05-31 15:05 | Aus_KF461 | 2043943 | -- | 13.39083 | 3.443726 | 1.647552 | 42.80464 | 1.949455 | 0.09793957 | 0.4895458 | 0.2556855 | -- | 6.008565 | 6.338215916 | 5.013500736 | 7.622573 | 4224
2024-05-31 | 2024-05-31 15:10 | Aus_KF462 | 2043944 | -- | 13.45 | 3.28 | 1.62 | 42.81 | 1.89 | 0.04 | 0.48 | 0.31 | -- | 5.641495272 | 5.95096 | 4.92966 | 20.21277 | 4224
2024-05-31 | 2024-05-31 15:12 | Aus_KF463 | 2043945 | -- | 13.5744 | 3.353153 | 1.618809 | 43.06628 | 1.93466 | 0.04054924 | 0.4805036 | 0.2592048 | -- | 6.293771 | 6.146830622 | 4.926035787 | 18.33319 | 4224
2024-05-31 | 2024-05-31 15:13 | Aus_HM463 | 2043946 | -- | -- | -- | -- | -- | -- | 1.51 | -- | -- | -- | -- | -- | -- | #VALUE! | 4224
2024-05-31 | 2024-05-31 16:01 | Aus_RM323 | 2043955 | -- | 13.52831 | 3.417608 | 1.628194 | 42.97718 | 1.949352 | 0.06912992 | 0.4965107 | 0.7549438 | -- | 6.507804 | 6.301756952 | 4.954594342 | 20.20375 | 4224
2024-05-31 | 2024-05-31 16:03 | Aus_RM361 | 2043956 | -- | 14.01613 | 3.449438 | 1.651092 | 42.61813 | 1.934184 | 0.03599922 | 0.4951532 | 0.272047 | -- | 11.99199 | 6.347363036 | 5.024272956 | 21.457 | 4224
2024-05-31 | 2024-05-31 16:28 | Man_CLK461 | 2043959 | 1.01 | 20.86092 | 5.073864 | 2.499471 | 66.09437 | 2.835675 | 1.550767 | 0.6531795 | 0.3678439 | 68.75502 | 4.837906 | 9.216634668 | 7.605890253 | 0.6645323 | 4224
2024-05-31 | 2024-05-31 16:29 | Man_CLK462 | 2043960 | 1.55 | 20.77999 | 5.151712 | 2.493269 | 65.33376 | 2.822281 | 1.833195 | 0.7557728 | 0.4062446 | 63.56119 | 6.865677 | 9.433425652 | 7.587017567 | 0.6368103 | 4224
2024-05-31 | 2024-05-31 16:30 | Aus_HM461 | 2043961 | -- | -- | -- | -- | -- | -- | 2.04 | -- | -- | -- | -- | -- | -- | #VALUE! | 4224
2024-05-31 | 2024-05-31 16:33 | Aus_HM462 | 2043962 | -- | -- | -- | -- | -- | -- | 2.34 | -- | -- | -- | -- | -- | -- | #VALUE! | 4224
2024-05-31 | 2024-05-31 16:41 | Aus_CLK463 | 2043963 | 1.44 | 20.86778 | 5.086679 | 2.503416 | 65.41485 | 2.756613 | 1.629881 | 0.7105387 | 0.4079708 | 64.09429 | 7.053025 | 9.243919478 | 7.617894888 | 0.6939941 | 4224
2024-05-31 | 2024-05-31 17:01 | Aus_RM323 | 2043967 | -- | 13.42696 | 3.343489 | 1.619471 | 42.93267 | 1.905095 | 0.02235785 | 0.4841806 | 0.2654108 | -- | 5.387797 | 6.120100918 | 4.928050253 | 33.74806 | 4224
2024-05-31 | 2024-05-31 17:03 | Aus_RM361 | 2043968 | -- | 13.73542 | 3.379099 | 1.615247 | 42.91558 | 1.921603 | 0.02936429 | 0.4850766 | 0.2593801 | -- | 8.269092 | 6.221614426 | 4.915196621 | 25.45661 | 4224
2024-05-31 | 2024-05-31 18:01 | Aus_RM323 | 2043979 | -- | 13.30835 | 3.329223 | 1.590756 | 42.96882 | 1.904431 | 0.02513381 | 0.4824265 | 0.2570608 | -- | 4.153398 | 6.130881798 | 4.840670508 | 29.53261 | 4224
2024-05-31 | 2024-05-31 18:03 | Aus_RM361 | 2043980 | -- | 13.23556 | 3.234386 | 1.524739 | 43.15507 | 1.881827 | 0.03328542 | 0.4746356 | 0.2548802 | -- | 2.40351 | 5.991264512 | 4.639780777 | 22.01633 | 4224
2024-05-31 | 2024-05-31 18:36 | Man_CLK461 | 2043982 | 0.72 | 20.99071 | 5.007814 | 2.494425 | 65.6825 | 2.790045 | 1.611698 | 0.6941355 | 0.3911752 | 67.72342 | 6.878888 | 9.05014 | 7.590535275 | 0.6797153 | 4224
2024-05-31 | 2024-05-31 18:37 | Man_CLK462 | 2043983 | 2.59 | 20.52179 | 5.19956 | 2.427612 | 64.07053 | 2.747236 | 2.64844 | 0.84473 | 0.4150868 | 55.91950439 | 8.696294 | 9.671314496 | 7.387223316 | 0.4736807 | 4224
2024-05-31 | 2024-05-31 18:41 | Aus_CLK463 | 2043985 | 1.39 | 20.86794 | 5.090319 | 2.514598 | 65.8677 | 2.764034 | 1.618765 | 0.7050181 | 0.4022065 | 66.09973 | 5.694136 | 9.234645534 | 7.651921714 | 0.6912625 | 4224
2024-05-31 | 2024-05-31 19:01 | Aus_RM323 | 2043987 | -- | 13.46191 | 3.471662 | 1.651503 | 42.83463 | 1.961957 | 0.1010249 | 0.508607 | 0.2526517 | -- | 6.673623 | 6.405561224 | 5.025523629 | 7.511606 | 4224
2024-05-31 | 2024-05-31 19:03 | Aus_RM361 | 2043989 | -- | 13.42734 | 3.269741 | 1.572595 | 43.09103 | 1.898758 | 0.02819159 | 0.4643979 | 0.2502536 | -- | 4.480387 | 6.00398291 | 4.785406585 | 25.47356 | 4224
2024-05-31 | 2024-05-31 19:05 | Aus_KF461 | 2043991 | -- | 13.31185 | 3.312455 | 1.605385 | 42.97609 | 1.915217 | 0.02745307 | 0.4752207 | 0.2615332 | -- | 4.091972 | 6.06169433 | 4.885186555 | 27.02449 | 4224
2024-05-31 | 2024-05-31 19:10 | Aus_KF462 | 2043994 | -- | 13.46869 | 3.363071 | 1.622817 | 43.00338 | 1.934145 | 0.1043717 | 0.5174118 | 1.117082 | -- | 5.632384 | 6.166331786 | 4.938232131 | 18.02928 | 4224
2024-05-31 | 2024-05-31 19:12 | Aus_KF463 | 2043995 | -- | 13.4697 | 3.344172 | 1.612738 | 42.88072 | 1.936791 | 0.0410515 | 0.4807008 | 0.2761763 | -- | 5.911125 | 6.133303104 | 4.907561734 | 18.64642 | 4224
2024-05-31 | 2024-05-31 19:48 | Man_CLK462 | 2044000 | 1.02 | 20.80991 | 5.068632 | 2.463866 | 65.42451 | 2.841784 | 1.871436 | 0.7005276 | 0.4013145 | 66.46105 | 6.39152 | 9.263013528 | 7.497544238 | 0.5952749 | 4224
2024-05-31 | 2024-05-31 20:01 | Aus_RM323 | 2044001 | -- | 13.78025 | 3.445715 | 1.660038 | 42.8865 | 1.950231 | 0.01904993 | 0.4911397 | 0.2711858 | -- | 9.129893 | 6.322360454 | 5.051495634 | 40.3103 | 4224
2024-05-31 | 2024-05-31 20:03 | Aus_RM361 | 2044002 | -- | 13.5104 | 3.301912 | 1.591173 | 43.17949 | 1.910219 | 0.03045553 | 0.4760382 | 0.2562988 | -- | 5.106151 | 6.057802084 | 4.841939439 | 24.16136 | 4224
2024-05-31 | 2024-05-31 20:29 | Man_CLK461 | 2044007 | 1.07 | 21.08361 | 5.093501 | 2.473532 | 65.34733 | 2.824914 | 1.699152 | 0.7283697 | 0.4022851 | 63.68228 | 9.118958 | 9.312561506 | 7.526957876 | 0.6703148 | 4224
2024-05-31 | 2024-05-31 20:29 | Man_CLK462 | 2044008 | 1.39 | 20.86925 | 5.135761 | 2.481693 | 65.22819 | 2.820009 | 1.868253 | 0.7279454 | 0.3997185 | 63.22811 | 7.864246 | 9.410742094 | 7.551791799 | 0.6076767 | 4224
2024-05-31 | 2024-05-31 20:41 | Aus_CLK463 | 2044010 | 1.53 | 20.85858 | 5.018861 | 2.481725 | 66.09546 | 2.750558 | 1.582922 | 0.696412 | 0.3958538 | 67.0552 | 4.516531 | 9.10090295 | 7.551889175 | 0.6971096 | 4224
2024-05-31 | 2024-05-31 21:01 | Aus_RM323 | 2044011 | -- | 14.12082 | 3.537141 | 1.647605 | 44.81047 | 1.980662 | 0.0258101 | 0.5172313 | 0.2788642 | -- | 6.60006 | 6.58567599 | 5.013662015 | 30.99646 | 4224
2024-05-31 | 2024-05-31 21:03 | Aus_RM361 | 2044012 | -- | 13.29771 | 3.267154 | 1.563917 | 43.11588 | 1.894029 | 0.02489725 | 0.4729227 | 0.2510782 | -- | 3.266721 | 6.011810536 | 4.758999431 | 29.17829 | 4224
2024-05-31 | 2024-05-31 22:01 | Aus_RM323 | 2044019 | -- | 12.68729 | 3.147479 | 1.511026 | 43.67599 | 1.910631 | 0.02248904 | 0.4522635 | 0.2526724 | -- | -4.366927 | 5.784163358 | 4.598052118 | 31.61247 | 4224
2024-05-31 | 2024-05-31 22:03 | Aus_RM361 | 2044020 | -- | 13.57008 | 3.28378 | 1.591354 | 43.09263 | 1.920926 | 0.03771206 | 0.4790754 | 0.257769 | -- | 5.794488 | 6.009446032 | 4.842490222 | 19.63109 | 4224
2024-05-31 | 2024-05-31 22:31 | Man_CLK461 | 2044021 | 0.9 | 20.81374 | 5.26877 | 2.605945 | 65.01833 | 2.873362 | 1.602731 | 0.697085 | 0.391214 | 63.71919922 | 8.83949 | 9.55298156 | 7.929890635 | 0.6851156 | 4224
2024-05-31 | 2024-05-31 22:32 | Man_CLK462 | 2044022 | 1.52 | 20.9602 | 5.087667 | 2.47341 | 66.84586 | 2.873888 | 1.426085 | 0.6313583 | 0.3818802 | 68.92813 | 3.42565 | 9.29730783 | 7.52658663 | 0.7223096 | 4224
2024-05-31 | 2024-05-31 22:41 | Aus_CLK463 | 2044023 | 1.7 | 20.82386 | 5.045 | 2.473485 | 65.81828 | 2.742858 | 1.623604 | 0.7204234 | 0.397808 | 65.33478833 | 5.192773 | 9.18411338 | 7.526814855 | 0.6937818 | 4224
2024-05-31 | 2024-05-31 23:01 | Aus_RM323 | 2044025 | -- | 13.72 | 3.27 | 1.63 | 42.97 | 1.83 | 0.03 | 0.49 | 0.31 | -- | 7.432335416 | 5.90754 | 4.96009 | 27.23404 | 4224
2024-05-31 | 2024-05-31 23:03 | Aus_RM361 | 2044027 | -- | 13.54 | 3.2 | 1.62 | 43.03 | 1.82 | 0.02 | 0.48 | 0.3 | -- | 5.334434408 | 5.73896 | 4.92966 | 39.78037 | 4224
2024-05-31 | 2024-05-31 23:05 | Aus_KF461 | 2044028 | -- | 13.48 | 3.37 | 1.69 | 42.84 | 1.86 | 0.06 | 0.51 | 0.3 | -- | 6.339014368 | 6.07102 | 5.14267 | 13.68566 | 4224
2024-05-31 | 2024-05-31 23:10 | Aus_KF462 | 2044030 | -- | 13.44 | 3.29 | 1.68 | 42.92 | 1.85 | 0.03 | 0.5 | 0.32 | -- | 5.33307112 | 5.87594 | 5.11224 | 27.94784 | 4224
2024-05-31 | 2024-05-31 23:12 | Aus_KF463 | 2044031 | -- | 13.48 | 3.25 | 1.64 | 42.79 | 1.84 | 0.02 | 0.48 | 0.31 | -- | 5.830465784 | 5.83762 | 4.99052 | 40.42553 | 4224
2024-05-31 | 2024-05-31 23:13 | Aus_HM463 | 2044032 | -- | -- | -- | -- | -- | -- | 1.54 | -- | -- | -- | -- | -- | -- | #VALUE! | 4224
2024-05-31 | 2024-05-31 23:34 | Aus_HM461 | 2044038 | -- | -- | -- | -- | -- | -- | 2.3 | -- | -- | -- | -- | -- | -- | #VALUE! | 4224
2024-05-31 | 2024-05-31 23:48 | Aus_HM462 | 2044041 | -- | -- | -- | -- | -- | -- | 2.02 | -- | -- | -- | -- | -- | -- | #VALUE! | 4224
2024-06-01 | 2024-06-01 00:01 | Aus_RM323 | 2044044 | -- | 13.5217 | 3.363923 | 1.625491 | 42.95317 | 1.928006 | 0.03628502 | 0.485354 | 0.2660092 | -- | 6.249699 | 6.164065178 | 4.946369113 | 20.84345 | 4224
2024-06-01 | 2024-06-01 00:03 | Aus_RM361 | 2044045 | -- | 13.64365 | 3.314416 | 1.601503 | 42.90053 | 1.914892 | 0.03682668 | 0.481818 | 0.2611868 | -- | 7.183406 | 6.073459324 | 4.873373629 | 20.28619 | 4224
2024-06-01 | 2024-06-01 00:32 | Man_CLK461 | 2044050 | 0.71 | 20.95183 | 5.078591 | 2.506368 | 65.83334 | 2.834415 | 1.703988 | 0.7090047 | 0.394447 | 68.18113 | 6.452835 | 9.217491494 | 7.626877824 | 0.6528051 | 4224
2024-06-01 | 2024-06-01 00:33 | Man_CLK462 | 2044051 | 1.71 | 20.626 | 5.047756 | 2.465057 | 66.37383 | 2.826401 | 1.56409 | 0.6716895 | 0.3731171 | 69.053 | 1.789782 | 9.205676956 | 7.501168451 | 0.6732938 | 4224
2024-06-01 | 2024-06-01 00:41 | Aus_CLK463 | 2044052 | 1.89 | 20.58179 | 4.992658 | 2.477818 | 66.31657 | 2.766843 | 1.693931 | 0.7144279 | 0.3964278 | 68.77501 | 1.319937 | 9.038075644 | 7.540000174 | 0.6609145 | 4224
2024-06-01 | 2024-06-01 01:01 | Aus_RM323 | 2044054 | -- | 13.37605 | 3.33772 | 1.608035 | 43.37298 | 1.917597 | 0.06789511 | 0.4879758 | 0.2559629 | -- | 3.55611 | 6.12416278 | 4.893250505 | 10.98125 | 4224
2024-06-01 | 2024-06-01 01:03 | Aus_RM361 | 2044055 | -- | 13.07433 | 3.208923 | 1.525992 | 43.67041 | 1.904861 | 0.0320522 | 0.4562626 | 0.2501118 | -- | -0.6935284 | 5.921667486 | 4.643593656 | 22.18361 | 4224
2024-06-01 | 2024-06-01 02:01 | Aus_RM323 | 2044063 | -- | 13.98963 | 3.540694 | 1.70049 | 42.73772 | 1.974802 | 0.04881428 | 0.5029591 | 0.2741204 | -- | 11.91258 | 6.50561002 | 5.17459107 | 16.01486 | 4224
2024-06-01 | 2024-06-01 02:03 | Aus_RM361 | 2044064 | -- | 13.27039 | 3.280028 | 1.562683 | 43.20892 | 1.913456 | 0.03175707 | 0.4727944 | 0.2575603 | -- | 2.809931 | 6.048014564 | 4.755244369 | 23.13545 | 4224
2024-06-01 | 2024-06-01 02:33 | Man_CLK461 | 2044065 | 0.77 | 20.85984 | 5.118929 | 2.545572 | 65.43 | 2.820144 | 1.712127 | 0.7124063 | 0.3943298 | 66.66694 | 7.147132 | 9.258054026 | 7.746175596 | 0.6513044 | 4224
2024-06-01 | 2024-06-01 02:34 | Man_CLK462 | 2044066 | 1.34 | 20.95629 | 4.998223 | 2.447888 | 66.40537 | 2.808208 | 1.514796 | 0.6729189 | 0.3782005 | 68.53478 | 4.263998 | 9.103464454 | 7.448923184 | 0.7002247 | 4224
2024-06-01 | 2024-06-01 02:41 | Aus_CLK463 | 2044067 | 1.99 | 20.77055 | 5.015533 | 2.460284 | 66.02673 | 2.748745 | 1.616759 | 0.7050024 | 0.3943628 | 65.62479 | 3.930518 | 9.128361922 | 7.486644212 | 0.6858519 | 4224
2024-06-01 | 2024-06-01 03:01 | Aus_RM323 | 2044070 | -- | 13.92 | 3.29 | 1.67 | 42.88 | 1.84 | 0.03 | 0.49 | 0.31 | -- | 9.573340896 | 5.89286 | 5.08181 | 27.23404 | 4224
2024-06-01 | 2024-06-01 03:03 | Aus_RM361 | 2044071 | -- | 13.7 | 3.25 | 1.65 | 42.62 | 1.83 | 0.02 | 0.49 | 0.31 | -- | 8.255448112 | 5.8207 | 5.02095 | 40.85106 | 4224
2024-06-01 | 2024-06-01 03:05 | Aus_KF461 | 2044072 | -- | 13.53 | 3.37 | 1.68 | 42.9 | 1.88 | 0.05 | 0.51 | 0.3 | -- | 6.573978704 | 6.08794 | 5.11224 | 16.42279 | 4224
2024-06-01 | 2024-06-01 03:10 | Aus_KF462 | 2044073 | -- | 13.37 | 3.3 | 1.67 | 42.75 | 1.84 | 0.03 | 0.5 | 0.3 | -- | 5.2930306 | 5.91936 | 5.08181 | 27.08762 | 4224
2024-06-01 | 2024-06-01 03:12 | Aus_KF463 | 2044074 | -- | 13.23 | 3.19 | 1.62 | 42.65 | 1.81 | 0.02 | 0.48 | 0.3 | -- | 3.784659128 | 5.71246 | 4.92966 | 39.78037 | 4224
2024-06-01 | 2024-06-01 04:01 | Aus_RM323 | 2044081 | -- | 13.68309 | 3.396379 | 1.630994 | 43.12424 | 1.932885 | 0.050827 | 0.4989173 | 0.267784 | -- | 7.282766 | 6.240762502 | 4.963114742 | 15.15215 | 4224
2024-06-01 | 2024-06-01 04:03 | Aus_RM361 | 2044082 | -- | 13.50754 | 3.327489 | 1.589903 | 43.06156 | 1.925356 | 0.03218815 | 0.4775735 | 0.2642521 | -- | 5.571992 | 6.127729974 | 4.838074829 | 23.22022 | 4224
2024-06-01 | 2024-06-01 04:30 | Man_CLK461 | 2044085 | 0.76 | 20.84558 | 5.129587 | 2.527579 | 65.41906 | 2.816259 | 1.762089 | 0.7167207 | 0.3900933 | 66.72562 | 7.092692 | 9.316741882 | 7.691422897 | 0.631819 | 4224
2024-06-01 | 2024-06-01 04:32 | Man_CLK462 | 2044086 | 1.35 | 20.9497 | 5.148771 | 2.521653 | 65.00426 | 2.8294 | 1.697598 | 0.7057613 | 0.393733 | 61.72337 | 9.352921 | 9.377606274 | 7.673390079 | 0.6530937 | 4224
2024-06-01 | 2024-06-01 04:41 | Aus_CLK463 | 2044087 | 1.45 | 20.855 | 5.073733 | 2.500137 | 66.47252 | 2.796141 | 1.438356 | 0.6424899 | 0.3798515 | 68.54814 | 3.625686 | 9.215160646 | 7.607916891 | 0.7209139 | 4224
2024-06-01 | 2024-06-01 05:01 | Aus_RM323 | 2044089 | -- | 13.06339 | 3.277925 | 1.580358 | 43.61574 | 1.905742 | 0.05299704 | 0.4770683 | 0.2582351 | -- | -0.2113609 | 6.012535514 | 4.809029394 | 13.94837 | 4224
2024-06-01 | 2024-06-01 05:03 | Aus_RM361 | 2044090 | -- | 13.28279 | 3.24439 | 1.569157 | 43.36466 | 1.919382 | 0.03498881 | 0.4641117 | 0.261642 | -- | 2.264642 | 5.942619856 | 4.774944751 | 20.93787 | 4224
2024-06-01 | 2024-06-01 06:01 | Aus_RM323 | 2044099 | -- | 13.33697 | 3.351674 | 1.625597 | 43.16415 | 1.972978 | 0.04570164 | 0.474077 | 0.2678214 | -- | 3.951021 | 6.131425976 | 4.946691671 | 16.38991 | 4224
2024-06-01 | 2024-06-01 06:03 | Aus_RM361 | 2044100 | -- | 13.33559 | 3.303077 | 1.589232 | 42.90212 | 1.913105 | 0.02568371 | 0.4718834 | 0.2502999 | -- | 4.458367 | 6.064173506 | 4.836032976 | 28.21129 | 4224
2024-06-01 | 2024-06-01 06:37 | Man_CLK461 | 2044105 | 0.89 | 20.87033 | 4.992545 | 2.481905 | 65.84545 | 2.786845 | 1.727722 | 0.7298352 | 0.4080835 | 68.73008749 | 5.252231 | 9.03086099 | 7.552436915 | 0.6642826 | 4224
2024-06-01 | 2024-06-01 06:38 | Man_CLK462 | 2044106 | 1.66 | 20.7648 | 5.28224 | 2.532499 | 65.13588 | 2.830729 | 1.756192 | 0.7524549 | 0.4073666 | 61.49026559 | 8.046603 | 9.712947692 | 7.706394457 | 0.6639487 | 4224
2024-06-01 | 2024-06-01 06:41 | Aus_CLK463 | 2044107 | 1.45 | 20.73299 | 5.006824 | 2.485516 | 66.0764 | 2.755803 | 1.60377 | 0.7048925 | 0.3958942 | 68.33322 | 3.438024 | 9.062590528 | 7.563425188 | 0.6925804 | 4224
2024-06-01 | 2024-06-01 07:01 | Aus_RM323 | 2044108 | -- | 13.61312 | 3.431107 | 1.650298 | 42.88933 | 1.924281 | 0.03247928 | 0.4957696 | 0.2737584 | -- | 7.599268 | 6.300129334 | 5.021856814 | 23.86655 | 4224
2024-06-01 | 2024-06-01 07:03 | Aus_RM361 | 2044109 | -- | 13.55166 | 3.315126 | 1.589252 | 43.16935 | 1.932115 | 0.03044062 | 0.4739448 | 0.2649619 | -- | 5.557044 | 6.096069516 | 4.836093836 | 24.48188 | 4224
2024-06-01 | 2024-06-01 07:05 | Aus_KF461 | 2044110 | -- | 13.57537 | 3.468053 | 1.671898 | 43.05587 | 1.977414 | 0.09387092 | 0.4998952 | 0.2611459 | -- | 6.973677 | 6.361489034 | 5.087585614 | 8.121846 | 4224
2024-06-01 | 2024-06-01 07:10 | Aus_KF462 | 2044113 | -- | 13.46226 | 3.376741 | 1.645792 | 42.77192 | 1.937401 | 0.05397734 | 0.4911387 | 0.2609224 | -- | 6.382 | 6.163683586 | 5.008145056 | 13.98113 | 4224
2024-06-01 | 2024-06-01 07:12 | Aus_KF463 | 2044114 | -- | 13.40923 | 3.323283 | 1.597785 | 43.0365 | 1.934227 | 0.03940883 | 0.4774931 | 0.2646687 | -- | 4.790632 | 6.10324773 | 4.862059755 | 18.9776 | 4224
2024-06-01 | 2024-06-01 07:20 | Aus_HM463 | 2044115 | -- | -- | -- | -- | -- | -- | 1.44 | -- | -- | -- | -- | -- | -- | #VALUE! | 4224
2024-06-01 | 2024-06-01 07:20 | Aus_HM461 | 2044116 | -- | -- | -- | -- | -- | -- | 2.28 | -- | -- | -- | -- | -- | -- | #VALUE! | 4224
2024-06-01 | 2024-06-01 07:20 | Aus_HM462 | 2044117 | -- | -- | -- | -- | -- | -- | 1.86 | -- | -- | -- | -- | -- | -- | #VALUE! | 4224
2024-06-01 | 2024-06-01 08:01 | Aus_RM323 | 2044122 | -- | 13.21793 | 3.294011 | 1.598451 | 43.24089 | 1.933944 | 0.03709668 | 0.4663101 | 0.2589659 | -- | 2.37002 | 6.024550058 | 4.864086393 | 19.70552 | 4224
2024-06-01 | 2024-06-01 08:03 | Aus_RM361 | 2044123 | -- | 13.5536 | 3.350139 | 1.59576 | 42.88371 | 1.928739 | 0.02979606 | 0.4769199 | 0.2656099 | -- | 6.635444 | 6.17784243 | 4.85589768 | 25.12452 | 4224
2024-06-01 | 2024-06-01 08:39 | Man_CLK461 | 2044125 | 0.88 | 20.82603 | 5.247488 | 2.578558 | 65.85803 | 2.881169 | 1.678426 | 0.7028489 | 0.4026178 | 67.30777 | 6.228931 | 9.542923064 | 7.846551994 | 0.6659073 | 4224
2024-06-01 | 2024-06-01 08:39 | Man_CLK462 | 2044126 | 1.99 | 20.67642 | 5.236044 | 2.506574 | 65.15228 | 2.807231 | 1.776604 | 0.7638853 | 0.4079055 | 61.23271 | 6.974037 | 9.634393392 | 7.627504682 | 0.6621874 | 4224
2024-06-01 | 2024-06-01 08:41 | Aus_CLK463 | 2044127 | 1.68 | 20.76 | 5.03 | 2.51 | 66.02 | 2.77 | 1.54 | 0.7 | 0.41 | 66.7713 | 3.987098 | 9.08258 | 7.63793 | 0.7303746 | 4224
2024-06-01 | 2024-06-01 09:01 | Aus_RM323 | 2044131 | -- | 13.47295 | 3.386744 | 1.630211 | 43.02235 | 1.919099 | 0.03391691 | 0.481825 | 0.276173 | -- | 5.738714 | 6.216554588 | 4.960732073 | 22.59687 | 4224
2024-06-01 | 2024-06-01 09:03 | Aus_RM361 | 2044132 | -- | 13.15206 | 3.225718 | 1.536158 | 43.48739 | 1.910225 | 0.03060601 | 0.4594249 | 0.2551747 | -- | 0.633153 | 5.948973364 | 4.674528794 | 23.53321 | 4224
2024-06-01 | 2024-06-01 10:03 | Aus_RM361 | 2044141 | -- | 13.50612 | 3.319304 | 1.579315 | 43.17691 | 1.915616 | 0.02698069 | 0.4792169 | 0.2624773 | -- | 5.152616 | 6.12395462 | 4.805855545 | 27.66885 | 4224
2024-06-01 | 2024-06-01 10:41 | Aus_CLK463 | 2044144 | 1.54 | 20.78088 | 5.044572 | 2.49107 | 66.17496 | 2.748441 | 1.573737 | 0.6894556 | 0.3932008 | 67.74257 | 3.744506 | 9.15322536 | 7.58032601 | 0.6952411 | 4224
2024-06-01 | 2024-06-01 10:42 | Man_CLK461 | 2044145 | 1.85 | 20.74038 | 5.102285 | 2.464601 | 66.30714 | 2.825537 | 1.694015 | 0.6904139 | 0.3980127 | 66.97659888 | 3.25418 | 9.350950358 | 7.499780843 | 0.6500244 | 4224
2024-06-01 | 2024-06-01 10:43 | Man_CLK462 | 2044146 | 1.24 | 20.56911 | 5.054245 | 2.445642 | 64.89785 | 2.761682 | 2.313306 | 0.7964997 | 0.3985876 | 65.37418538 | 5.845419 | 9.255722986 | 7.442088606 | 0.5153571 | 4224
2024-06-01 | 2024-06-01 11:01 | Aus_RM323 | 2044147 | -- | 13.61721 | 3.378503 | 1.637023 | 43.03427 | 1.982357 | 0.04820645 | 0.4885459 | 0.2689265 | -- | 6.908389 | 6.183190034 | 4.981460989 | 15.82331 | 4224
2024-06-01 | 2024-06-01 11:03 | Aus_RM361 | 2044152 | -- | 13.09634 | 3.188517 | 1.551675 | 43.13355 | 1.911336 | 0.02988291 | 0.4617296 | 0.2549868 | -- | 1.068839 | 5.82413595 | 4.721747025 | 24.16018 | 4224
2024-06-01 | 2024-06-01 11:05 | Aus_KF461 | 2044153 | -- | 13.42084 | 3.392257 | 1.637006 | 42.76876 | 1.94014 | 0.09376841 | 0.4990502 | 0.2583847 | -- | 6.104632 | 6.219666898 | 4.981409258 | 8.08506 | 4224
2024-06-01 | 2024-06-01 11:10 | Aus_KF462 | 2044157 | -- | 13.45757 | 3.45012 | 1.650831 | 42.97905 | 1.935457 | 0.05899427 | 0.4916967 | 0.2640198 | -- | 6.082859 | 6.349611948 | 5.023478733 | 12.86796 | 4224
2024-06-01 | 2024-06-01 11:12 | Aus_KF463 | 2044158 | -- | 13.3689 | 3.33431 | 1.600651 | 42.76355 | 1.920959 | 0.05340726 | 0.4745649 | 0.3190343 | -- | 5.341028 | 6.127620008 | 4.870780993 | 15.27025 | 4224
2024-06-01 | 2024-06-01 12:01 | Aus_RM323 | 2044165 | -- | 13.12475 | 3.25968 | 1.596858 | 43.48212 | 1.980053 | 0.04496052 | 0.4611462 | 0.2691846 | -- | 0.6520641 | 5.936268264 | 4.859238894 | 16.45443 | 4224
2024-06-01 | 2024-06-01 12:03 | Aus_RM361 | 2044166 | -- | 13.30355 | 3.280796 | 1.577651 | 43.27692 | 1.912359 | 0.03083186 | 0.4647267 | 0.2580157 | -- | 2.906322 | 6.024723908 | 4.800791993 | 23.62607 | 4224
2024-06-01 | 2024-06-01 12:33 | Man_CLK461 | 2044171 | 1.27 | 20.90669 | 5.049324 | 2.4761 | 65.55394 | 2.800521 | 1.827248 | 0.756726 | 0.3959649 | 65.34689 | 6.741714 | 9.1911474 | 7.5347723 | 0.6320678 | 4224
2024-06-01 | 2024-06-01 12:36 | Man_CLK462 | 2044172 | 1.35 | 20.91293 | 5.062095 | 2.46494 | 65.31554 | 2.805146 | 1.833438 | 0.7190616 | 0.3934561 | 63.93342693 | 7.580231 | 9.24387327 | 7.50081242 | 0.6106847 | 4224
2024-06-01 | 2024-06-01 12:41 | Aus_CLK463 | 2044174 | 1.36 | 20.80962 | 5.002994 | 2.492794 | 66.41824 | 2.778576 | 1.557197 | 0.6732212 | 0.3911521 | 69.52417 | 3.03567 | 9.040126652 | 7.585572142 | 0.6920554 | 4224
2024-06-01 | 2024-06-01 13:01 | Aus_RM323 | 2044179 | -- | 12.94641 | 3.19818 | 1.577627 | 43.39136 | 1.908194 | 0.03101476 | 0.4406436 | 0.2705564 | -- | -0.9354315 | 5.805832116 | 4.800718961 | 23.34762 | 4224
2024-06-01 | 2024-06-01 13:03 | Aus_RM361 | 2044180 | -- | 13.2069 | 3.240866 | 1.556497 | 43.31094 | 1.91466 | 0.03306408 | 0.4548538 | 0.2625087 | -- | 1.74542 | 5.954701976 | 4.736420371 | 21.95224 | 4224
2024-06-01 | 2024-06-01 14:01 | Aus_RM323 | 2044189 | -- | 11.81028 | 2.73062 | 1.493062 | 44.43669 | 2.01122 | 0.07776647 | 0.349412 | 0.2775716 | -- | -16.37788 | 4.709882096 | 4.543387666 | 8.429453 | 4324
2024-06-01 | 2024-06-01 14:03 | Aus_RM361 | 2044190 | -- | 12.91391 | 3.116246 | 1.530438 | 43.74862 | 1.927914 | 0.02696624 | 0.4441558 | 0.2645361 | -- | -2.778303 | 5.668550804 | 4.657122834 | 26.67564 | 4324
2024-06-01 | 2024-06-01 14:30 | Aus_RM323 | 2044196 | -- | 13.7651 | 3.367675 | 1.625944 | 43.23956 | 2.002959 | 0.0571125 | 0.4509532 | 0.2459374 | -- | 7.483 | 6.173241502 | 4.947747592 | 12.27627 | 4324
2024-06-01 | 2024-06-01 14:30 | Man_CLK461 | 2044197 | 1.78 | -- | -- | -- | -- | -- | -- | -- | -- | -- | -- | -- | -- | #VALUE! | 4324
2024-06-01 | 2024-06-01 14:30 | Man_CLK462 | 2044198 | 1.17 | 20.54 | 5.07 | 2.53 | 66.02 | 2.79 | 1.48 | 0.64 | 0.37 | 70.22219 | 5.390462256 | 9.15474 | 7.69879 | 0.6906082 | 4324
2024-06-01 | 2024-06-01 14:41 | Aus_CLK463 | 2044199 | 1.62 | 20.54 | 4.96 | 2.44 | 66.06 | 2.71 | 1.61 | 0.69 | 0.4 | 69.42076 | 4.613037968 | 9.01552 | 7.42492 | 0.6853187 | 4324
2024-06-01 | 2024-06-01 15:01 | Aus_RM323 | 2044206 | -- | 13.78 | 3.47 | 1.64 | 43.05 | 1.92 | 0.07 | 0.26 | 0.6 | -- | 8.727068584 | 6.42062 | 4.99052 | 14.221 | 4324
2024-06-01 | 2024-06-01 15:03 | Aus_RM361 | 2044207 | -- | 12.9736 | 3.160865 | 1.539104 | 43.46644 | 1.918911 | 0.03192836 | 0.4531875 | 0.2618155 | -- | -1.162841 | 5.772128282 | 4.683493472 | 22.66067 | 4324
2024-06-01 | 2024-06-01 15:05 | Aus_KF461 | 2044208 | -- | 13.51215 | 3.426844 | 1.650344 | 42.99261 | 1.963251 | 0.0853473 | 0.5027668 | 0.2650346 | -- | 6.392137 | 6.288754552 | 5.021996792 | 9.0204 | 4324
2024-06-01 | 2024-06-01 15:10 | Aus_KF462 | 2044209 | -- | 13.17644 | 3.436308 | 1.657266 | 43.03447 | 1.922109 | 0.06536231 | 0.5034638 | 0.2577348 | -- | 3.431756 | 6.302122128 | 5.043060438 | 11.64342 | 4324
2024-06-01 | 2024-06-01 15:12 | Aus_KF463 | 2044210 | -- | 13.30025 | 3.332775 | 1.596437 | 42.68388 | 1.933185 | 0.05069581 | 0.4774856 | 0.4820689 | -- | 4.982962 | 6.130682346 | 4.857957791 | 20.2856 | 4324
2024-06-01 | 2024-06-01 15:13 | Aus_HM463 | 2044211 | -- | -- | -- | -- | -- | -- | 1.74 | -- | -- | -- | -- | -- | -- | #VALUE! | 4324
2024-06-01 | 2024-06-01 15:31 | Aus_RM323 | 2044214 | -- | 14.55098 | 3.563031 | 1.674936 | 42.6305 | 1.936283 | 0.0662617 | 0.4905666 | 0.2557083 | -- | 17.15536 | 6.608040438 | 5.096830248 | 11.28027 | 4324
2024-06-01 | 2024-06-01 16:01 | Aus_RM323 | 2044219 | -- | 14.0204 | 3.397402 | 1.618497 | 42.86686 | 1.925277 | 0.06023981 | 0.4455761 | 0.2543933 | -- | 10.96594 | 6.264618376 | 4.925086371 | 11.74411 | 4324
2024-06-01 | 2024-06-01 16:03 | Aus_RM361 | 2044220 | -- | 14.26236 | 3.561127 | 1.691669 | 42.57735 | 1.96335 | 0.04164296 | 0.515353 | 0.2725249 | -- | 14.84474 | 6.574682602 | 5.147748767 | 18.97664 | 4324
2024-06-01 | 2024-06-01 16:16 | Aus_HM461 | 2044223 | -- | -- | -- | -- | -- | -- | 2.06 | -- | -- | -- | -- | -- | -- | #VALUE! | 4324
2024-06-01 | 2024-06-01 16:16 | Aus_HM462 | 2044224 | -- | -- | -- | -- | -- | -- | 2.18 | -- | -- | -- | -- | -- | -- | #VALUE! | 4324
2024-06-01 | 2024-06-01 16:32 | Man_CLK461 | 2044229 | 1.17 | 20.67568 | 5.02278 | 2.490462 | 65.87891 | 2.826538 | 1.724613 | 0.6902511 | 0.3833162 | 68.99040791 | 3.637858 | 9.096505296 | 7.578475866 | 0.6274157 | 4324
2024-06-01 | 2024-06-01 16:39 | Man_CLK462 | 2044230 | 2.54 | 19.8705 | 5.182417 | 2.522913 | 66.56582 | 2.871377 | 2.099288 | 0.7837299 | 0.434049 | 71.21007 | -4.552599 | 9.464636254 | 7.677224259 | 0.584516 | 4324
2024-06-01 | 2024-06-01 16:41 | Aus_CLK463 | 2044231 | 1.91 | 20.57567 | 5.01753 | 2.487202 | 66.46422 | 2.772256 | 1.603195 | 0.6974204 | 0.4048734 | 69.16067222 | 0.9500217 | 9.088108716 | 7.568555686 | 0.6960891 | 4324
2024-06-01 | 2024-06-01 17:01 | Aus_RM323 | 2044236 | -- | 13.21667 | 3.212929 | 1.520468 | 43.58334 | 1.890738 | 0.07032324 | 0.4333301 | 0.2382347 | -- | 0.8124078 | 5.941629994 | 4.626784124 | 9.615473 | 4324
2024-06-01 | 2024-06-01 17:03 | Aus_RM361 | 2044237 | -- | 14.53695 | 3.667388 | 1.746121 | 42.38723 | 1.976987 | 0.04744796 | 0.5262871 | 0.2790729 | -- | 18.3875 | 6.764141468 | 5.313446203 | 17.02914 | 4324
2024-06-01 | 2024-06-01 17:27 | Man_CLK462 | 2044243 | 2.77 | 20.32801 | 5.086735 | 2.457975 | 65.03938 | 2.763141 | 1.992482 | 0.743038 | 0.3813896 | 61.31818 | 3.515157 | 9.32095405 | 7.479617925 | 0.5643656 | 4324
2024-06-01 | 2024-06-01 18:01 | Aus_RM323 | 2044247 | -- | 13.67373 | 3.330445 | 1.60296 | 42.71777 | 1.957917 | 0.06454666 | 0.4390587 | 0.2493001 | -- | 8.086201 | 6.11347093 | 4.87780728 | 10.77274 | 4324
2024-06-01 | 2024-06-01 18:03 | Aus_RM361 | 2044248 | -- | 14.13834 | 3.519208 | 1.688902 | 42.57813 | 1.982432 | 0.03444721 | 0.5016309 | 0.2734931 | -- | 13.56028 | 6.468279016 | 5.139328786 | 22.63795 | 4324
2024-06-01 | 2024-06-01 18:29 | Man_CLK461 | 2044249 | 0.91 | 20.79114 | 5.011536 | 2.487321 | 65.62599 | 2.798068 | 1.752017 | 0.6977381 | 0.3789493 | 68.22176 | 5.347249 | 9.072023268 | 7.568917803 | 0.6180228 | 4324
2024-06-01 | 2024-06-01 18:30 | Man_CLK462 | 2044250 | 1.39 | 20.98156 | 5.231843 | 2.48438 | 65.57557 | 2.804578 | 1.900293 | 0.6631984 | 0.3853433 | 63.13941 | 8.253149 | 9.66081299 | 7.55996834 | 0.5586724 | 4324
2024-06-01 | 2024-06-01 18:41 | Aus_CLK463 | 2044251 | 2.12 | 20.74886 | 4.984513 | 2.430592 | 66.31631 | 2.771004 | 1.719141 | 0.754976 | 0.4013576 | 66.69014 | 2.665385 | 9.096397786 | 7.396291456 | 0.6749961 | 4324
2024-06-01 | 2024-06-01 19:01 | Aus_RM323 | 2044256 | -- | 14.05797 | 3.379469 | 1.617944 | 42.84007 | 1.97062 | 0.05464497 | 0.4514177 | 0.2541845 | -- | 11.27985 | 6.218031602 | 4.923403592 | 13.03259 | 4324
2024-06-01 | 2024-06-01 19:03 | Aus_RM361 | 2044257 | -- | 12.93705 | 3.176837 | 1.52041 | 43.51467 | 1.90035 | 0.03760223 | 0.4559553 | 0.2473613 | -- | -1.56453 | 5.84608433 | 4.62660763 | 18.80801 | 4324
2024-06-01 | 2024-06-01 19:05 | Aus_KF461 | 2044258 | -- | 13.49187 | 3.392059 | 1.64254 | 43.03753 | 1.957627 | 0.07952345 | 0.4975035 | 0.2588511 | -- | 5.895052 | 6.20977867 | 4.99824922 | 9.524343 | 4324
2024-06-01 | 2024-06-01 19:10 | Aus_KF462 | 2044259 | -- | 13.52422 | 3.435427 | 1.665232 | 43.06735 | 1.943667 | 0.07138161 | 0.4973918 | 0.2704097 | -- | 6.325965 | 6.286309006 | 5.067300976 | 10.8183 | 4324
2024-06-01 | 2024-06-01 19:12 | Aus_KF463 | 2044260 | -- | 13.26676 | 3.32928 | 1.606516 | 43.12058 | 1.93174 | 0.03820125 | 0.4788473 | 0.254963 | -- | 3.346917 | 6.104366928 | 4.888628188 | 19.27984 | 4324
2024-06-01 | 2024-06-01 19:57 | Aus_RM323 | 2044266 | -- | 13.48436 | 3.239161 | 1.564288 | 43.23843 | 1.948858 | 0.06127275 | 0.4344261 | 0.2338398 | -- | 4.354152 | 5.937001354 | 4.760128384 | 10.95843 | 4324
2024-06-01 | 2024-06-01 20:25 | Man_CLK461 | 2044270 | 0.8 | 20.75715 | 5.062729 | 2.533074 | 65.3432 | 2.812178 | 1.661981 | 0.6881663 | 0.3846727 | 67.36732 | 6.232222 | 9.130270642 | 7.708144182 | 0.6510455 | 4324
2024-06-01 | 2024-06-01 20:30 | Man_CLK462 | 2044271 | 1.21 | 20.68191 | 5.186949 | 2.509494 | 65.77417 | 2.832645 | 1.929864 | 0.724039 | 0.4076991 | 67.22372 | 4.865662 | 9.499351002 | 7.636390242 | 0.5918898 | 4324
2024-06-01 | 2024-06-01 20:32 | Aus_RM361 | 2044272 | -- | 11.98438 | 2.898296 | 1.37847 | 44.42324 | 1.854959 | 0.03678138 | 0.4239939 | 0.226668 | -- | -14.11306 | 5.34811316 | 4.19468421 | 17.76227 | 4324
2024-06-01 | 2024-06-01 21:01 | Aus_RM361 | 2044277 | -- | 13.36113 | 3.314928 | 1.571618 | 43.10756 | 1.925854 | 0.03254425 | 0.4693783 | 0.2951537 | -- | 4.088142 | 6.125381544 | 4.782433574 | 23.97703 | 4324
2024-06-01 | 2024-06-01 22:01 | Aus_RM361 | 2044282 | -- | 14.0403 | 3.417921 | 1.646412 | 42.91315 | 1.969463 | 0.03277365 | 0.4915467 | 0.2762226 | -- | 11.12903 | 6.271761546 | 5.010031716 | 23.63954 | 4324
2024-06-01 | 2024-06-01 22:33 | Man_CLK461 | 2044283 | 1.19 | 20.58739 | 5.206874 | 2.561336 | 65.72188 | 2.893412 | 1.62699 | 0.6692978 | 0.3920397 | 67.60263 | 4.370247 | 9.464435588 | 7.794145448 | 0.6610199 | 4324
2024-06-01 | 2024-06-01 22:34 | Man_CLK462 | 2044284 | 1.38 | 20.54865 | 5.058061 | 2.501471 | 66.20708 | 2.835984 | 1.800945 | 0.7095885 | 0.3957588 | 70.18415 | 1.728163 | 9.171372718 | 7.611976253 | 0.618876 | 4324
2024-06-01 | 2024-06-01 23:01 | Aus_RM361 | 2044285 | -- | 14.41 | 3.33 | 1.69 | 42.7 | 1.9 | 0.02 | 0.49 | 0.33 | -- | 14.56466 | 5.96502 | 5.14267 | 42.14139 | 4324
2024-06-01 | 2024-06-01 23:03 | Aus_KF461 | 2044288 | -- | 13.53 | 3.33 | 1.66 | 43.13 | 1.85 | 0.04 | 0.5 | 0.3 | -- | 5.643313144 | 6.01578 | 5.05138 | 20.31572 | 4324
2024-06-01 | 2024-06-01 23:05 | Aus_KF462 | 2044289 | -- | 13.42 | 3.36 | 1.69 | 43.27 | 1.85 | 0.04 | 0.5 | 0.31 | -- | 4.451707544 | 6.04452 | 5.14267 | 20.6383 | 4324
2024-06-02 | 2024-06-02 00:01 | Aus_RM361 | 2044299 | -- | 14.30108 | 3.602165 | 1.702535 | 42.73899 | 1.989955 | 0.04390455 | 0.4979429 | 0.2647322 | -- | 14.90103 | 6.66504803 | 5.180814005 | 17.43262 | 4324
2024-06-02 | 2024-06-02 00:32 | Man_CLK461 | 2044305 | 1.08 | 20.8475 | 5.130572 | 2.517874 | 65.57697 | 2.867373 | 1.68332 | 0.7101756 | 0.4050297 | 66.05842 | 6.61876 | 9.335772992 | 7.661890582 | 0.6695244 | 4324
2024-06-02 | 2024-06-02 00:32 | Man_CLK462 | 2044306 | 0.98 | 21.01399 | 5.101459 | 2.502144 | 65.28329 | 2.89303 | 1.684323 | 0.6756673 | 0.3843496 | 64.2227 | 8.788071 | 9.285238702 | 7.614024192 | 0.6358465 | 4324
2024-06-02 | 2024-06-02 01:01 | Aus_RM361 | 2044310 | -- | 14.43085 | 3.465836 | 1.67312 | 42.58482 | 1.987477 | 0.05583043 | 0.4748066 | 0.2593637 | -- | 15.76793 | 6.35354636 | 5.09130416 | 13.2321 | 4324
2024-06-02 | 2024-06-02 02:01 | Aus_RM361 | 2044317 | -- | 13.64116 | 3.284746 | 1.571983 | 43.1321 | 1.934632 | 0.05514649 | 0.4611751 | 0.2454859 | -- | 6.268587 | 6.044781664 | 4.783544269 | 12.86112 | 4324
2024-06-02 | 2024-06-02 02:32 | Man_CLK461 | 2044319 | 1.27 | 20.55998 | 5.041696 | 2.508332 | 66.22547 | 2.829559 | 1.801094 | 0.7096751 | 0.3948887 | 70.72084 | 1.69359 | 9.116396656 | 7.632854276 | 0.6182424 | 4324
2024-06-02 | 2024-06-02 02:33 | Man_CLK462 | 2044320 | 0.99 | 20.93929 | 5.116382 | 2.521241 | 65.44771 | 2.805899 | 1.704061 | 0.6870757 | 0.3874721 | 65.2915 | 7.73689 | 9.292472528 | 7.672136363 | 0.6365437 | 4324
2024-06-02 | 2024-06-02 03:01 | Aus_RM361 | 2044323 | -- | 13.41 | 3.11 | 1.56 | 43.23 | 1.8 | 0.02 | 0.45 | 0.28 | -- | 3.08129188 | 5.60198 | 4.74708 | 37.21345 | 4324
2024-06-02 | 2024-06-02 03:03 | Aus_KF461 | 2044324 | -- | 13.52 | 3.36 | 1.66 | 43.05 | 1.88 | 0.04 | 0.51 | 0.31 | -- | 5.955043512 | 6.09528 | 5.05138 | 20.85106 | 4324
2024-06-02 | 2024-06-02 03:05 | Aus_KF462 | 2044326 | -- | 13.48 | 3.36 | 1.7 | 43.01 | 1.84 | 0.04 | 0.5 | 0.3 | -- | 5.777024088 | 6.0276 | 5.1731 | 20.31572 | 4324
2024-06-02 | 2024-06-02 04:01 | Aus_RM361 | 2044334 | -- | 13.72842 | 3.273407 | 1.570156 | 43.41882 | 1.958468 | 0.04605537 | 0.45237 | 0.2494699 | -- | 6.07906 | 6.017824598 | 4.777984708 | 15.34875 | 4324
2024-06-02 | 2024-06-02 04:33 | Man_CLK461 | 2044336 | 1.08 | 21.04598 | 5.156468 | 2.528911 | 65.37373 | 2.843909 | 1.557403 | 0.6712082 | 0.3930745 | 63.53283 | 9.093108 | 9.385722788 | 7.695476173 | 0.6924566 | 4324
2024-06-02 | 2024-06-02 04:34 | Man_CLK462 | 2044337 | 1.35 | 20.80543 | 5.154109 | 2.507489 | 66.47118 | 2.856062 | 1.671346 | 0.6762528 | 0.3960917 | 68.77604 | 3.618759 | 9.415717462 | 7.630289027 | 0.6501469 | 4324
2024-06-02 | 2024-06-02 05:01 | Aus_RM361 | 2044338 | -- | 13.67317 | 3.275567 | 1.574463 | 43.24504 | 1.973888 | 0.05896674 | 0.4463948 | 0.2467837 | -- | 6.153185 | 6.016261154 | 4.791090909 | 11.84297 | 4324
2024-06-02 | 2024-06-02 06:01 | Aus_RM361 | 2044343 | -- | 13.60752 | 3.223189 | 1.561125 | 43.05863 | 1.938241 | 0.04768803 | 0.4420776 | 0.2467069 | -- | 5.881218 | 5.90002735 | 4.750503375 | 14.56482 | 4324
2024-06-02 | 2024-06-02 06:39 | Man_CLK461 | 2044346 | 1.13 | 20.84404 | 5.143318 | 2.508957 | 65.1096 | 2.836155 | 1.771904 | 0.7252213 | 0.4033989 | 63.90563 | 8.07935 | 9.384637456 | 7.634756151 | 0.6420914 | 4324
2024-06-02 | 2024-06-02 06:39 | Man_CLK462 | 2044347 | 1.2 | 20.65671 | 5.162326 | 2.530625 | 66.39521 | 2.839567 | 1.671378 | 0.6775872 | 0.393863 | 70.1194 | 2.639621 | 9.3983464 | 7.700691875 | 0.6490933 | 4324
2024-06-02 | 2024-06-02 07:01 | Aus_RM361 | 2044349 | -- | 13.2258 | 3.153874 | 1.514839 | 43.54446 | 1.927908 | 0.05689637 | 0.4270833 | 0.2394075 | -- | 0.7049698 | 5.794658512 | 4.609655077 | 11.81777 | 4324
2024-06-02 | 2024-06-02 07:03 | Aus_KF461 | 2044350 | -- | 13.51006 | 3.365458 | 1.642875 | 42.93493 | 1.958744 | 0.07315568 | 0.4916447 | 0.2603902 | -- | 6.232141 | 6.1387192 | 4.999268625 | 10.31237 | 4324
2024-06-02 | 2024-06-02 07:05 | Aus_KF462 | 2044352 | -- | 13.39335 | 3.496273 | 1.684335 | 42.95195 | 1.95844 | 0.09318879 | 0.5029024 | 0.2590192 | -- | 5.883817 | 6.41522863 | 5.125431405 | 8.179314 | 4324
2024-06-02 | 2024-06-02 08:01 | Aus_RM361 | 2044360 | -- | 13.28427 | 3.151572 | 1.511442 | 43.41736 | 1.934537 | 0.04831557 | 0.4330844 | 0.2383123 | -- | 1.582851 | 5.794305936 | 4.599318006 | 13.99305 | 4324
2024-06-02 | 2024-06-02 08:03 | Aus_HM461 | 2044361 | -- | -- | -- | -- | -- | -- | 1.95 | -- | -- | -- | -- | -- | -- | #VALUE! | 4324
2024-06-02 | 2024-06-02 08:04 | Aus_HM462 | 2044362 | -- | -- | -- | -- | -- | -- | 2.03 | -- | -- | -- | -- | -- | -- | #VALUE! | 4324
2024-06-02 | 2024-06-02 08:26 | Man_CLK461 | 2044363 | 1.33 | 20.77 | 4.97 | 2.43 | 65.6 | 2.78 | 1.65 | 0.71 | 0.39 | 66.92781 | 4.972604144 | 9.05894 | 7.39449 | 0.6712007 | 4324
2024-06-02 | 2024-06-02 08:28 | Man_CLK462 | 2044364 | 1.34 | 20.38 | 5.11 | 2.5 | 65.85 | 2.82 | 1.82 | 0.7 | 0.4 | 69.82823 | 1.635686 | 9.3115 | 7.6075 | 0.6109196 | 4324
2024-06-02 | 2024-06-02 08:41 | Aus_CLK463 | 2044365 | 1.87 | 20.64 | 4.89 | 2.37 | 65.78 | 2.71 | 1.63 | 0.7 | 0.38 | 67.07349 | 2.831565 | 8.94846 | 7.21191 | 0.6662989 | 4324
2024-06-02 | 2024-06-02 09:01 | Aus_RM323 | 2044368 | -- | 13.19169 | 3.135117 | 1.521383 | 43.53025 | 1.945815 | 0.09066667 | 0.4245611 | 0.2471421 | -- | 0.367248 | 5.733880014 | 4.629568469 | 7.502444 | 4324
2024-06-02 | 2024-06-02 09:03 | Aus_RM361 | 2044369 | -- | 13.57337 | 3.233875 | 1.563214 | 43.15552 | 1.945499 | 0.1441309 | 0.4405832 | 0.2527792 | -- | 5.346359 | 5.924810662 | 4.756860202 | 4.864544 | 4324
2024-06-02 | 2024-06-02 10:01 | Aus_RM323 | 2044384 | -- | 13.3982 | 3.243083 | 1.584945 | 43.31392 | 2.053537 | 0.0729956 | 0.4176323 | 0.2646713 | -- | 3.423458 | 5.91244301 | 4.822987635 | 9.547741 | 4324
2024-06-02 | 2024-06-02 10:03 | Aus_RM361 | 2044385 | -- | 14.45126 | 3.513183 | 1.647587 | 42.02548 | 2.002046 | 0.6607257 | 0.4996037 | 0.2646382 | -- | 17.87371 | 6.522217746 | 5.013607241 | 1.160335 | 4324
2024-06-02 | 2024-06-02 10:26 | Man_CLK461 | 2044387 | 0.99 | 20.72028 | 5.15443 | 2.534918 | 65.69891 | 2.872426 | 1.576057 | 0.6508585 | 0.3875693 | 67.70345113 | 5.289416 | 9.370158244 | 7.713755474 | 0.6687649 | 4324
2024-06-02 | 2024-06-02 10:27 | Man_CLK462 | 2044388 | 1.32 | 20.45633 | 5.143032 | 2.506373 | 65.78445 | 2.84503 | 1.911919 | 0.732172 | 0.3951759 | 68.83167 | 2.668062 | 9.388251684 | 7.626893039 | 0.5926138 | 4324
2024-06-02 | 2024-06-02 10:48 | Aus_CLK463 | 2044392 | 1.37 | 20.82541 | 4.965094 | 2.478345 | 65.73 | 2.747195 | 1.819283 | 0.7023255 | 0.4119213 | 66.83691 | 5.077501 | 8.96413936 | 7.541603835 | 0.6207034 | 4324
2024-06-02 | 2024-06-02 11:01 | Aus_RM323 | 2044394 | -- | 13.35556 | 3.210798 | 1.560185 | 43.52607 | 2.001555 | 0.07058088 | 0.4205391 | 0.2579367 | -- | 2.214855 | 5.86878168 | 4.747642955 | 9.786321 | 4324
2024-06-02 | 2024-06-02 11:03 | Aus_RM361 | 2044395 | -- | 13.83969 | 3.268519 | 1.607602 | 43.00026 | 1.962266 | 0.1116355 | 0.4508156 | 0.26157 | -- | 8.33712 | 5.941512766 | 4.891932886 | 6.460154 | 4324
2024-06-02 | 2024-06-02 11:05 | Aus_KF461 | 2044396 | -- | 13.55452 | 3.367163 | 1.644067 | 43.04193 | 1.952177 | 0.07327171 | 0.4880239 | 0.2602124 | -- | 6.295829 | 6.141220586 | 5.002895881 | 10.25085 | 4324
2024-06-02 | 2024-06-02 11:08 | Aus_KF462 | 2044397 | -- | 13.24143 | 3.437189 | 1.660491 | 43.1006 | 1.95607 | 0.08225387 | 0.4871801 | 0.2536698 | -- | 3.795546 | 6.299000078 | 5.052874113 | 9.020089 | 4324
2024-06-02 | 2024-06-02 11:12 | Aus_KF463 | 2044398 | -- | 13.47906 | 3.340364 | 1.611075 | 43.00618 | 1.933935 | 0.06473577 | 0.4818336 | 0.2601442 | -- | 5.585224 | 6.1260257 | 4.902501225 | 11.51977 | 4324
2024-06-02 | 2024-06-02 11:33 | Aus_HM463 | 2044406 | -- | -- | -- | -- | -- | -- | 1.8 | -- | -- | -- | -- | -- | -- | #VALUE! | 4324
2024-06-02 | 2024-06-02 12:03 | Aus_RM361 | 2044408 | -- | 13.09633 | 3.12122 | 1.525315 | 43.63857 | 1.91492 | 0.04223011 | 0.4310338 | 0.2481347 | -- | -0.8517472 | 5.69040002 | 4.641533545 | 16.26828 | 4324
2024-06-02 | 2024-06-02 12:03 | Aus_RM323 | 2044409 | -- | 13.39 | 3.22 | 1.55 | 43.48 | 2.01 | 0.08 | 0.41 | 0.28 | -- | 2.688191072 | 5.9104 | 4.71665 | 8.877831 | 4324
2024-06-02 | 2024-06-02 12:41 | Aus_CLK463 | 2044412 | 1.53 | 20.87499 | 4.820575 | 2.398195 | 66.38206 | 2.753698 | 1.770196 | 0.6972128 | 0.399843 | 69.54877056 | 2.682432 | 8.71677781 | 7.297707385 | 0.6266532 | 4324
2024-06-02 | 2024-06-02 12:44 | Man_CLK461 | 2044413 | 0.77 | 21.16886 | 5.061997 | 2.484431 | 65.20183 | 2.817526 | 1.763551 | 0.6865347 | 0.4055413 | 63.85941 | 10.15109 | 9.210634798 | 7.560123533 | 0.6280306 | 4324
2024-06-02 | 2024-06-02 12:45 | Man_CLK462 | 2044414 | 1.98 | 20.49968 | 5.129392 | 2.498104 | 67.51836 | 2.979086 | 1.446201 | 0.5802082 | 0.3724527 | 72.97755 | -2.362277 | 9.366096832 | 7.601730472 | 0.6737503 | 4324
2024-06-02 | 2024-06-02 13:01 | Aus_RM323 | 2044416 | -- | 13.7825 | 3.359149 | 1.635246 | 43.02278 | 2.017591 | 0.05907655 | 0.4402249 | 0.2559246 | -- | 8.265239 | 6.134908618 | 4.976053578 | 11.93172 | 4324
2024-06-02 | 2024-06-02 13:03 | Aus_RM361 | 2044417 | -- | 13.01647 | 3.086775 | 1.523944 | 43.21881 | 1.912176 | 0.04603355 | 0.4230341 | 0.2460837 | -- | -0.4254756 | 5.601440502 | 4.637361592 | 14.71875 | 4324
2024-06-02 | 2024-06-02 14:01 | Aus_RM323 | 2044421 | -- | 13.34875 | 3.264568 | 1.615919 | 43.11267 | 2.022671 | 0.05161798 | 0.4129215 | 0.257394 | -- | 3.758539 | 5.916970252 | 4.917241517 | 13.24236 | 4324
2024-06-02 | 2024-06-02 14:03 | Aus_RM361 | 2044422 | -- | 12.93571 | 3.065801 | 1.515355 | 43.6169 | 1.926214 | 0.04737919 | 0.4102184 | 0.251263 | -- | -2.458209 | 5.56039199 | 4.611225265 | 14.21156 | 4324
2024-06-02 | 2024-06-02 14:26 | Man_CLK461 | 2044423 | 0.8 | 20.87404 | 5.081159 | 2.528157 | 64.91245 | 2.811231 | 1.795458 | 0.6859235 | 0.38429 | 64.60859 | 8.64853 | 9.187429706 | 7.693181751 | 0.6013077 | 4324
2024-06-02 | 2024-06-02 14:26 | Man_CLK462 | 2044424 | 1.68 | 20.3673 | 5.054938 | 2.470132 | 66.99033 | 2.964092 | 1.587802 | 0.6304457 | 0.3835415 | 73.59551 | -2.28665 | 9.216122356 | 7.516611676 | 0.6496035 | 4324
2024-06-02 | 2024-06-02 14:41 | Aus_CLK463 | 2044425 | 1.64 | 20.71013 | 5.004731 | 2.468554 | 66.04482 | 2.786848 | 1.776266 | 0.7049257 | 0.4125585 | 67.64322 | 3.309499 | 9.085743782 | 7.511809822 | 0.6374441 | 4324
2024-06-02 | 2024-06-02 15:03 | Aus_RM361 | 2044433 | -- | 13.14262 | 3.114058 | 1.541166 | 43.6503 | 1.952066 | 0.05514362 | 0.4214835 | 0.2491952 | -- | -0.5088551 | 5.644600828 | 4.689768138 | 12.336 | 4324
2024-06-02 | 2024-06-02 15:03 | Aus_RM323 | 2044434 | -- | 13.3639 | 3.398681 | 1.66889 | 43.26436 | 2.010916 | 0.07719874 | 0.4557709 | 0.2530075 | -- | 4.159809 | 6.18274277 | 5.07843227 | 9.253408 | 4324
2024-06-02 | 2024-06-02 15:05 | Aus_KF461 | 2044435 | -- | 13.62907 | 3.412407 | 1.625844 | 43.16977 | 1.981279 | 0.09473873 | 0.4875063 | 0.2459195 | -- | 6.754015 | 6.291950502 | 4.947443292 | 7.728776 | 4324
2024-06-02 | 2024-06-02 15:08 | Aus_KF462 | 2044436 | -- | 13.16139 | 3.331951 | 1.682942 | 43.20593 | 1.977958 | 0.1081386 | 0.4612792 | 0.2616091 | -- | 2.274549 | 5.982132286 | 5.121192506 | 6.751874 | 4324
2024-06-02 | 2024-06-02 15:12 | Aus_KF463 | 2044437 | -- | 13.44582 | 3.328086 | 1.61087 | 43.30153 | 1.947926 | 0.05766317 | 0.4753359 | 0.2665819 | -- | 4.32983 | 6.09383586 | 4.90187741 | 12.98087 | 4324
2024-06-02 | 2024-06-02 15:13 | Aus_HM463 | 2044438 | -- | -- | -- | -- | -- | -- | 1.64 | -- | -- | -- | -- | -- | -- | #VALUE! | 4324
2024-06-02 | 2024-06-02 15:46 | Aus_HM461 | 2044446 | -- | -- | -- | -- | -- | -- | 2.12 | -- | -- | -- | -- | -- | -- | #VALUE! | 4324
2024-06-02 | 2024-06-02 15:48 | Aus_HM462 | 2044447 | -- | -- | -- | -- | -- | -- | 3.11 | -- | -- | -- | -- | -- | -- | #VALUE! | 4324
2024-06-02 | 2024-06-02 16:01 | Aus_RM361 | 2044450 | -- | 13.46707 | 3.236831 | 1.55844 | 43.37646 | 1.964198 | 0.04876467 | 0.4388704 | 0.2738588 | -- | 3.763421 | 5.94072167 | 4.74233292 | 14.90573 | 4324
2024-06-02 | 2024-06-02 16:25 | Man_CLK461 | 2044451 | 0.91 | 20.97587 | 5.003724 | 2.480482 | 66.07967 | 2.883251 | 1.656078 | 0.6748226 | 0.4020633 | 68.72701 | 5.495714 | 9.062893056 | 7.548106726 | 0.6600586 | 4324
2024-06-02 | 2024-06-02 16:28 | Man_CLK462 | 2044452 | 1.51 | 20.5445 | 5.025632 | 2.470554 | 67.32563 | 3.009843 | 1.494081 | 0.6053357 | 0.3884122 | 74.50214 | -1.940482 | 9.137747432 | 7.517895822 | 0.6802552 | 4324
2024-06-02 | 2024-06-02 16:41 | Aus_CLK463 | 2044453 | 1.6 | 20.83409 | 5.029785 | 2.485277 | 66.17657 | 2.809786 | 1.688104 | 0.6693128 | 0.4055826 | 67.20809073 | 4.116 | 9.123841566 | 7.562697911 | 0.6474484 | 4324
2024-06-02 | 2024-06-02 17:01 | Aus_RM361 | 2044457 | -- | 13.28013 | 3.171949 | 1.534577 | 43.45974 | 1.958301 | 0.04748 | 0.4220845 | 0.2494129 | -- | 1.545319 | 5.809160566 | 4.669717811 | 14.34381 | 4324
2024-06-02 | 2024-06-02 18:01 | Aus_RM361 | 2044463 | -- | 13.37101 | 3.216908 | 1.548999 | 43.09821 | 1.958833 | 0.04788094 | 0.4343104 | 0.2543196 | -- | 3.680657 | 5.903899892 | 4.713603957 | 14.57324 | 4324
2024-06-02 | 2024-06-02 18:38 | Man_CLK461 | 2044464 | 0.86 | 20.85979 | 5.03052 | 2.478864 | 65.8531 | 2.872896 | 1.755661 | 0.6822396 | 0.3968981 | 68.71269722 | 5.327267 | 9.136640112 | 7.543183152 | 0.6224186 | 4324
2024-06-02 | 2024-06-02 18:38 | Man_CLK462 | 2044465 | 1.22 | 20.00731 | 5.275482 | 2.513916 | 65.13181 | 2.950171 | 2.621104 | 0.7598781 | 0.3912876 | 69.09383 | 1.490058 | 9.726481428 | 7.649846388 | 0.4393538 | 4324
2024-06-02 | 2024-06-02 18:41 | Aus_CLK463 | 2044466 | 1.69 | 20.74611 | 5.124741 | 2.513402 | 65.68406 | 2.790399 | 1.67081 | 0.6693081 | 0.3999798 | 64.82721 | 5.383495 | 9.327887466 | 7.648282286 | 0.6498207 | 4324
2024-06-02 | 2024-06-02 19:01 | Aus_RM361 | 2044468 | -- | 13.04682 | 3.085752 | 1.524388 | 43.43896 | 1.966302 | 0.05506604 | 0.4092204 | 0.2584602 | -- | -0.8452743 | 5.597978304 | 4.638712684 | 12.38095 | 4324
2024-06-02 | 2024-06-02 19:05 | Aus_KF461 | 2044469 | -- | 13.51472 | 3.345479 | 1.615873 | 42.91732 | 1.960357 | 0.1148089 | 0.4756117 | 0.2643743 | -- | 6.195918 | 6.131462234 | 4.917101539 | 6.496918 | 4324
2024-06-02 | 2024-06-02 19:06 | Aus_KF463 | 2044470 | -- | 13.52415 | 3.345109 | 1.616107 | 43.15642 | 1.958708 | 0.06016527 | 0.4570125 | 0.2652515 | -- | 5.541082 | 6.130085806 | 4.917813601 | 12.1533 | 4324
2024-06-02 | 2024-06-02 20:01 | Aus_RM361 | 2044480 | -- | 12.76158 | 3.040252 | 1.466557 | 43.83522 | 1.963211 | 0.04991295 | 0.3955042 | 0.245675 | -- | -4.808427 | 5.575253356 | 4.462732951 | 13.09478 | 4324
2024-06-02 | 2024-06-02 20:33 | Man_CLK461 | 2044483 | 1.01 | 20.82693 | 5.110992 | 2.496163 | 65.96775 | 2.938446 | 1.669319 | 0.6545894 | 0.389336 | 68.25317 | 5.119046 | 9.320621004 | 7.595824009 | 0.6346698 | 4324
2024-06-02 | 2024-06-02 21:01 | Aus_RM361 | 2044484 | -- | 13.29758 | 3.141597 | 1.539766 | 43.12199 | 1.972164 | 0.05203477 | 0.4078565 | 0.3056248 | -- | 2.584454 | 5.719947978 | 4.685507938 | 14.24944 | 4324
2024-06-02 | 2024-06-02 22:01 | Aus_RM361 | 2044488 | -- | 14.13874 | 3.43645 | 1.643828 | 42.77016 | 2.01697 | 0.04880096 | 0.4522375 | 0.2520394 | -- | 12.50592 | 6.325235524 | 5.002168604 | 14.55084 | 4324
2024-06-02 | 2024-06-02 22:31 | Man_CLK461 | 2044489 | 1.72 | 20.7326 | 4.973058 | 2.439257 | 66.01103 | 2.836989 | 1.597162 | 0.684019 | 0.3808589 | 67.26388 | 3.414399 | 9.051380856 | 7.422659051 | 0.6721764 | 4324
2024-06-02 | 2024-06-02 23:01 | Aus_RM361 | 2044490 | -- | 14.49837 | 3.56215 | 1.686265 | 42.58232 | 2.01938 | 0.04935276 | 0.4674476 | 0.264979 | -- | 16.85862 | 6.58653712 | 5.131304395 | 14.98875 | 4324
2024-06-02 | 2024-06-02 23:03 | Aus_KF461 | 2044492 | -- | 13.51235 | 3.373643 | 1.61876 | 43.20421 | 1.983981 | 0.1041067 | 0.4769083 | 0.2506542 | -- | 5.4403 | 6.20121203 | 4.92588668 | 7.005353 | 4324
2024-06-02 | 2024-06-02 23:13 | Aus_HM461 | 2044496 | -- | -- | -- | -- | -- | -- | 2.02 | -- | -- | -- | -- | -- | -- | #VALUE! | 4324
2024-06-03 | 2024-06-03 00:01 | Aus_RM361 | 2044500 | -- | 14.62333 | 3.579401 | 1.700343 | 42.54705 | 2.033146 | 0.05061162 | 0.4698062 | 0.2693986 | -- | 18.14427 | 6.608432294 | 5.174143749 | 14.76827 | 4324
2024-06-03 | 2024-06-03 00:40 | Man_CLK461 | 2044508 | 3.38 | 20.75439 | 5.11028 | 2.44192 | 66.0006 | 2.837084 | 1.756822 | 0.6968137 | 0.3959617 | 59.37229196 | 4.332157 | 9.41051336 | 7.43076256 | 0.6283797 | 4324
2024-06-03 | 2024-06-03 01:01 | Aus_RM361 | 2044509 | -- | 13.7892 | 3.329792 | 1.593104 | 43.00634 | 1.996201 | 0.05229533 | 0.4366584 | 0.2593295 | -- | 8.179106 | 6.128416832 | 4.847815472 | 13.50489 | 4324
2024-06-03 | 2024-06-03 01:31 | Man_CLK461 | 2044513 | 2.99 | 20.74029 | 5.106687 | 2.44734 | 65.44137 | 2.894051 | 1.785842 | 0.7453204 | 0.4013096 | 58.8069 | 5.916015 | 9.39182127 | 7.44725562 | 0.6451489 | 4324
2024-06-03 | 2024-06-03 02:01 | Aus_RM361 | 2044514 | -- | 12.33007 | 2.941153 | 1.400336 | 44.29062 | 1.908201 | 0.06023505 | 0.3944395 | 0.2357763 | -- | -10.49189 | 5.424686938 | 4.261222448 | 10.62373 | 4324
2024-06-03 | 2024-06-03 02:33 | Man_CLK461 | 2044517 | 2.95 | 20.66124 | 5.08137 | 2.455055 | 65.6332 | 2.835699 | 1.626646 | 0.6863642 | 0.38598 | 60.51051089 | 4.527024 | 9.31167744 | 7.470732365 | 0.6652821 | 4324
2024-06-03 | 2024-06-03 03:01 | Aus_RM361 | 2044521 | -- | 12.67153 | 2.973921 | 1.45403 | 44.17259 | 1.940686 | 0.05537492 | 0.4041854 | 0.2391056 | -- | -6.968698 | 5.42067189 | 4.42461329 | 11.78351 | 4324
2024-06-03 | 2024-06-03 03:03 | Aus_KF461 | 2044522 | -- | 13.59327 | 3.365572 | 1.628943 | 43.29972 | 1.97366 | 0.104296 | 0.4804378 | 0.2580149 | -- | 5.813002 | 6.162594244 | 4.956873549 | 7.112504 | 4324
2024-06-03 | 2024-06-03 03:37 | Man_CLK461 | 2044529 | 2.55 | 20.84769 | 5.108904 | 2.452316 | 66.12904 | 2.85102 | 1.601111 | 0.6695152 | 0.3819537 | 62.5594 | 4.74436 | 9.389276928 | 7.462397588 | 0.6636914 | 4324
2024-06-03 | 2024-06-03 04:01 | Aus_RM361 | 2044532 | -- | 13.4471 | 3.17371 | 1.548398 | 43.57233 | 1.97772 | 0.05462784 | 0.422762 | 0.2472637 | -- | 2.659387 | 5.790442084 | 4.711775114 | 12.42677 | 4324
2024-06-03 | 2024-06-03 04:34 | Man_CLK461 | 2044534 | 1.54 | 20.5697 | 5.312663 | 2.541553 | 66.03115 | 2.927532 | 1.542008 | 0.6135101 | 0.3725403 | 66.88886 | 3.78309 | 9.778249274 | 7.733945779 | 0.6503426 | 4324
2024-06-03 | 2024-06-03 05:01 | Aus_RM361 | 2044535 | -- | 13.68264 | 3.288384 | 1.589954 | 43.13972 | 2.010024 | 0.04252333 | 0.429086 | 0.2569627 | -- | 6.639755 | 6.024015432 | 4.838230022 | 16.38499 | 4324
2024-06-03 | 2024-06-03 06:01 | Aus_RM361 | 2044539 | -- | 13.77328 | 3.298302 | 1.602629 | 42.72934 | 1.987461 | 0.04740177 | 0.4359292 | 0.2583051 | -- | 8.743581 | 6.028852032 | 4.876800047 | 14.85811 | 4324
2024-06-03 | 2024-06-03 06:24 | Man_CLK461 | 2044541 | 1.64 | 20.79823 | 5.032739 | 2.425942 | 66.07466 | 2.859219 | 1.766076 | 0.6591089 | 0.3901113 | 66.96792 | 4.071531 | 9.232064486 | 7.382141506 | 0.6026429 | 4324
2024-06-03 | 2024-06-03 07:01 | Aus_RM361 | 2044542 | -- | 14.48081 | 3.508352 | 1.703488 | 42.43992 | 2.043825 | 0.044091 | 0.4637367 | 0.2718721 | -- | 16.89086 | 6.414831104 | 5.183713984 | 16.90758 | 4324
2024-06-03 | 2024-06-03 07:03 | Aus_KF461 | 2044543 | -- | 13.47205 | 3.298985 | 1.597476 | 43.09617 | 1.981924 | 0.09781788 | 0.4608582 | 0.2517169 | -- | 5.024179 | 6.039380858 | 4.861119468 | 7.330109 | 4324
2024-06-03 | 2024-06-03 08:01 | Aus_RM361 | 2044552 | -- | 14.43576 | 3.46271 | 1.683133 | 42.52073 | 2.040799 | 0.05367605 | 0.4581122 | 0.2683279 | -- | 16.00195 | 6.328320464 | 5.121773719 | 13.71398 | 4324
2024-06-03 | 2024-06-03 08:39 | Man_CLK461 | 2044556 | 1.72 | 20.79939 | 5.216351 | 2.490144 | 65.57538 | 2.883995 | 1.625633 | 0.6617014 | 0.3938514 | 63.27554 | 6.614695 | 9.610006502 | 7.577508192 | 0.6590328 | 4324
2024-06-03 | 2024-06-03 08:40 | Aus_HM461 | 2044557 | -- | -- | -- | -- | -- | -- | 1.8 | -- | -- | -- | -- | -- | -- | #VALUE! | 4324
2024-06-03 | 2024-06-03 09:01 | Aus_RM361 | 2044559 | -- | 13.63232 | 3.29762 | 1.585468 | 42.88972 | 1.978637 | 0.07920035 | 0.4393818 | 0.261356 | -- | 7.016741 | 6.056081144 | 4.824579124 | 8.979449 | 4324
2024-06-03 | 2024-06-03 10:01 | Aus_RM361 | 2044569 | -- | 12.94079 | 3.08097 | 1.498603 | 43.80198 | 1.955251 | 0.05956637 | 0.4069541 | 0.2432605 | -- | -2.924124 | 5.628934224 | 4.560248929 | 11.08391 | 4324
2024-06-03 | 2024-06-03 10:31 | Man_CLK461 | 2044571 | 2.99 | 20.78213 | 5.010458 | 2.403336 | 65.77975 | 2.817147 | 1.884869 | 0.6962901 | 0.3881297 | 60.57586 | 4.701472 | 9.211269188 | 7.313351448 | 0.5800933 | 4324
2024-06-03 | 2024-06-03 11:01 | Aus_RM361 | 2044573 | -- | 13.10236 | 3.108875 | 1.517616 | 43.33003 | 1.946223 | 0.05630723 | 0.4110217 | 0.2521008 | -- | 0.07681906 | 5.670712478 | 4.618105488 | 11.98953 | 4324
2024-06-03 | 2024-06-03 11:03 | Aus_KF461 | 2044574 | -- | 13.63638 | 3.367277 | 1.618367 | 43.21901 | 1.994129 | 0.09419209 | 0.4611684 | 0.2546781 | -- | 6.428872 | 6.185007086 | 4.924690781 | 7.655639 | 4324
2024-06-03 | 2024-06-03 11:38 | Man_CLK461 | 2044579 | 1.23 | 21.06268 | 5.299014 | 2.533641 | 66.22121 | 2.985973 | 1.543849 | 0.6193888 | 0.3937588 | 65.28097 | 7.361521 | 9.755466528 | 7.709869563 | 0.6705418 | 4324
2024-06-03 | 2024-06-03 12:01 | Aus_RM361 | 2044580 | -- | 14.11826 | 3.394641 | 1.652221 | 42.75885 | 2.026821 | 0.04516597 | 0.437246 | 0.2752833 | -- | 12.16168 | 6.200240718 | 5.027708503 | 16.10346 | 4324
2024-06-03 | 2024-06-03 12:37 | Man_CLK461 | 2044594 | 1.54 | 20.86302 | 5.151973 | 2.470778 | 65.64261 | 2.865675 | 1.860669 | 0.6577621 | 0.3926759 | 64.25861 | 6.608303 | 9.472172074 | 7.518577454 | 0.5731681 | 4324
2024-06-03 | 2024-06-03 13:01 | Aus_RM361 | 2044598 | -- | 14.16073 | 3.418508 | 1.654835 | 42.69326 | 2.039569 | 0.03995061 | 0.4432055 | 0.2638171 | -- | 12.85216 | 6.25906538 | 5.035662905 | 17.96231 | 4324
2024-06-03 | 2024-06-03 14:01 | Aus_RM323 | 2044603 | -- | 13.86136 | 3.353452 | 1.642939 | 42.92584 | 2.028709 | 0.0629039 | 0.4358931 | 0.267029 | -- | 9.220614 | 6.106795012 | 4.999463377 | 11.37491 | 4324
2024-06-03 | 2024-06-03 14:03 | Aus_RM361 | 2044604 | -- | 13.46255 | 3.206046 | 1.54752 | 43.59365 | 1.98612 | 0.05728611 | 0.4154764 | 0.2435241 | -- | 2.88972 | 5.87761806 | 4.70910336 | 11.65765 | 4324
2024-06-03 | 2024-06-03 14:31 | Man_CLK461 | 2044609 | 1 | 20.99848 | 4.952295 | 2.445248 | 66.24693 | 2.928281 | 1.569214 | 0.6383014 | 0.3852212 | 69.26558158 | 4.877832 | 8.986222134 | 7.440889664 | 0.6629401 | 4324
2024-06-03 | 2024-06-03 14:41 | Aus_CLK463 | 2044611 | 1.2 | 20.99739 | 5.103388 | 2.557228 | 66.39742 | 2.812104 | 1.279724 | 0.5669271 | 0.3764722 | 67.89714 | 5.29283 | 9.197148424 | 7.781644804 | 0.7566176 | 4324
2024-06-03 | 2024-06-03 15:01 | Aus_RM323 | 2044613 | -- | 13.92941 | 3.420157 | 1.63943 | 43.04092 | 2.048582 | 0.07502354 | 0.4353299 | 0.2682967 | -- | 9.786724 | 6.28950049 | 4.98878549 | 9.552773 | 4324
2024-06-03 | 2024-06-03 15:03 | Aus_RM361 | 2044614 | -- | 13.07503 | 3.091552 | 1.506696 | 43.41259 | 1.939987 | 0.0641311 | 0.4101652 | 0.2382943 | -- | -0.5113605 | 5.643283168 | 4.584875928 | 10.23767 | 4324
2024-06-03 | 2024-06-03 15:05 | Aus_KF461 | 2044616 | -- | 13.61749 | 3.374929 | 1.610976 | 43.14191 | 1.987419 | 0.1035919 | 0.4563454 | 0.257853 | -- | 6.534004 | 6.217790458 | 4.902199968 | 6.960898 | 4324
2024-06-03 | 2024-06-03 15:08 | Aus_KF463 | 2044617 | -- | 13.54423 | 3.382609 | 1.636057 | 43.11848 | 1.956771 | 0.09766966 | 0.4822577 | 0.26481 | -- | 6.041873 | 6.195705406 | 4.978521451 | 7.700676 | 4324
2024-06-03 | 2024-06-03 15:13 | Aus_HM463 | 2044620 | -- | -- | -- | -- | -- | -- | 2.4 | -- | -- | -- | -- | -- | -- | #VALUE! | 4324
2024-06-03 | 2024-06-03 15:37 | Aus_HM461 | 2044625 | -- | -- | -- | -- | -- | -- | 2.04 | -- | -- | -- | -- | -- | -- | #VALUE! | 4324
2024-06-03 | 2024-06-03 16:01 | Aus_RM323 | 2044626 | -- | 13.59313 | 3.264047 | 1.602777 | 42.86707 | 2.005553 | 0.05428284 | 0.4217449 | 0.2681102 | -- | 6.597774 | 5.937825866 | 4.877250411 | 12.98533 | 4324
2024-06-03 | 2024-06-03 16:03 | Aus_RM361 | 2044627 | -- | 13.87555 | 3.316985 | 1.611878 | 42.95591 | 2.012308 | 0.05353636 | 0.4293092 | 0.257449 | -- | 9.031979 | 6.062712674 | 4.904944754 | 13.02968 | 4324
2024-06-03 | 2024-06-03 16:37 | Man_CLK461 | 2044628 | 1.65 | 21.38 | 5.11 | 2.44 | 66.02 | 2.96 | 1.69 | 0.69 | 0.41 | 61.74409 | 14.71672 | 9.41302 | 7.42492 | 0.6605126 | 4324
2024-06-03 | 2024-06-03 16:41 | Aus_CLK463 | 2044629 | 1.29 | 20.76 | 4.97 | 2.47 | 65.41 | 2.74 | 1.91 | 0.69 | 0.41 | 66.33596 | 9.475071776 | 8.99126 | 7.51621 | 0.5844326 | 4324
2024-06-03 | 2024-06-03 17:01 | Aus_RM323 | 2044634 | -- | 13.41938 | 3.233439 | 1.582663 | 43.02051 | 1.998591 | 0.05390306 | 0.419242 | 0.2557247 | -- | 4.455387 | 5.890747554 | 4.816043509 | 12.74082 | 4324
2024-06-03 | 2024-06-03 17:03 | Aus_RM361 | 2044635 | -- | 13.53573 | 3.206188 | 1.563016 | 43.41042 | 1.996382 | 0.05001177 | 0.4159979 | 0.2542206 | -- | 4.099266 | 5.851775128 | 4.756257688 | 13.63814 | 4324
2024-06-03 | 2024-06-03 18:01 | Aus_RM323 | 2044640 | -- | 13.72421 | 3.377005 | 1.600419 | 43.12478 | 2.04343 | 0.08787293 | 0.4216256 | 0.2738199 | -- | 7.503585 | 6.241154302 | 4.870075017 | 8.104274 | 4324
2024-06-03 | 2024-06-03 18:03 | Aus_RM361 | 2044641 | -- | 12.70413 | 2.999103 | 1.465369 | 43.77999 | 1.944594 | 0.05224309 | 0.3920649 | 0.2457971 | -- | -5.342729 | 5.468218602 | 4.459117867 | 12.45772 | 4324
2024-06-03 | 2024-06-03 18:33 | Man_CLK461 | 2044643 | 1.21 | 21.04953 | 4.969501 | 2.468611 | 66.7834 | 2.930102 | 1.383299 | 0.5696414 | 0.3689662 | 70.05766 | 3.781703 | 8.992287838 | 7.511983273 | 0.6946341 | 4324
2024-06-03 | 2024-06-03 18:41 | Aus_CLK463 | 2044644 | 1.61 | 20.7856 | 5.034269 | 2.500029 | 65.90648 | 2.842021 | 1.712721 | 0.6354347 | 0.3977167 | 66.38515 | 4.567094 | 9.110763782 | 7.607588247 | 0.6153824 | 4324
2024-06-03 | 2024-06-03 19:01 | Aus_RM323 | 2044649 | -- | 13.76017 | 3.360649 | 1.603011 | 43.27805 | 2.032815 | 0.08982769 | 0.4254105 | 0.2643981 | -- | 7.262042 | 6.193425238 | 4.877962473 | 7.828436 | 4324
2024-06-03 | 2024-06-03 19:03 | Aus_RM361 | 2044650 | -- | 13.87059 | 3.335275 | 1.649971 | 42.71439 | 2.004574 | 0.07155358 | 0.4228748 | 0.2584684 | -- | 9.864858 | 6.046727818 | 5.020861753 | 9.690655 | 4324
2024-06-03 | 2024-06-03 19:05 | Aus_KF461 | 2044651 | -- | 13.53954 | 3.376749 | 1.607434 | 42.87413 | 1.992806 | 0.09638215 | 0.4501861 | 0.2565063 | -- | 6.691399 | 6.228606522 | 4.891421662 | 7.409183 | 4324
2024-06-03 | 2024-06-03 19:08 | Aus_KF463 | 2044652 | -- | 13.57688 | 3.401895 | 1.629758 | 43.02866 | 1.993332 | 0.07961866 | 0.4614546 | 0.2583598 | -- | 6.689477 | 6.257471214 | 4.959353594 | 9.119656 | 4324
2024-06-03 | 2024-06-03 20:01 | Aus_RM323 | 2044656 | -- | 13.24355 | 3.179819 | 1.549461 | 43.45957 | 2.020117 | 0.05944462 | 0.400003 | 0.2785994 | -- | 1.287179 | 5.804832338 | 4.715009823 | 11.77417 | 4324
2024-06-03 | 2024-06-03 20:03 | Aus_RM361 | 2044657 | -- | 13.75627 | 3.315704 | 1.611965 | 43.28012 | 2.01323 | 0.05573798 | 0.4254926 | 0.2651651 | -- | 7.004019 | 6.05917082 | 4.905209495 | 12.63537 | 4324
2024-06-03 | 2024-06-03 20:31 | Man_CLK461 | 2044658 | 1.04 | 21.08181 | 5.007584 | 2.456444 | 65.7613 | 2.912838 | 1.788911 | 0.6734524 | 0.4036512 | 66.10499 | 7.378241 | 9.113794352 | 7.474959092 | 0.6115403 | 4324
2024-06-03 | 2024-06-03 20:41 | Aus_CLK463 | 2044661 | 1.48 | 20.92625 | 5.069961 | 2.508038 | 66.15582 | 2.869278 | 1.536441 | 0.6034783 | 0.3863384 | 66.60927 | 5.200512 | 9.191796354 | 7.631959634 | 0.65873 | 4324
2024-06-03 | 2024-06-03 21:01 | Aus_RM323 | 2044667 | -- | 13.24087 | 3.228091 | 1.565895 | 43.30571 | 2.02171 | 0.08791661 | 0.4063652 | 0.2631844 | -- | 1.999033 | 5.90494681 | 4.765018485 | 7.796428 | 4324
2024-06-03 | 2024-06-03 21:03 | Aus_RM361 | 2044668 | -- | 12.99124 | 3.127365 | 1.510677 | 43.78638 | 1.970764 | 0.048865 | 0.3911483 | 0.2517375 | -- | -2.194164 | 5.731451766 | 4.596990111 | 13.45983 | 4324
2024-06-03 | 2024-06-03 22:01 | Aus_RM323 | 2044676 | -- | 14.02594 | 3.42067 | 1.65706 | 43.0495 | 2.015342 | 0.04819323 | 0.4274285 | 0.2651366 | -- | 10.61219 | 6.26102998 | 5.04243358 | 14.64688 | 4324
2024-06-03 | 2024-06-03 22:03 | Aus_RM361 | 2044677 | -- | 13.36579 | 3.236398 | 1.552389 | 43.55674 | 1.996102 | 0.04873234 | 0.414248 | 0.2571368 | -- | 2.329977 | 5.949812512 | 4.723919727 | 14.04285 | 4324
2024-06-03 | 2024-06-03 22:33 | Man_CLK461 | 2044680 | 1.34 | 20.61898 | 5.02401 | 2.473668 | 65.71815 | 2.873921 | 1.588025 | 0.6824092 | 0.385976 | 68.09055623 | 3.63205 | 9.128180244 | 7.527371724 | 0.679339 | 4324
2024-06-03 | 2024-06-03 22:41 | Aus_CLK463 | 2044681 | 1.47 | 20.87711 | 5.003431 | 2.49571 | 66.36337 | 2.862413 | 1.572248 | 0.6120658 | 0.3900339 | 68.33296 | 3.789989 | 9.03635083 | 7.59444553 | 0.6514091 | 4324
2024-06-03 | 2024-06-03 23:01 | Aus_RM323 | 2044683 | -- | 13.49892 | 3.262653 | 1.586519 | 43.28508 | 2.005997 | 0.04904401 | 0.4108441 | 0.2591082 | -- | 4.479146 | 5.961640302 | 4.827777317 | 13.94641 | 4324
2024-06-03 | 2024-06-03 23:03 | Aus_RM361 | 2044685 | -- | 13.79335 | 3.291326 | 1.607497 | 43.03011 | 2.009994 | 0.04735413 | 0.4247836 | 0.2602139 | -- | 7.962375 | 6.002128976 | 4.891613371 | 14.72475 | 4324
2024-06-03 | 2024-06-03 23:05 | Aus_KF461 | 2044687 | -- | 13.66304 | 3.349043 | 1.61856 | 43.13211 | 2.014972 | 0.08845141 | 0.4491113 | 0.2526985 | -- | 6.832841 | 6.13636043 | 4.92527808 | 8.007616 | 4324
2024-06-03 | 2024-06-03 23:08 | Aus_KF463 | 2044688 | -- | 13.43529 | 3.287799 | 1.605799 | 43.16109 | 1.992812 | 0.06805325 | 0.4463739 | 0.2640826 | -- | 4.460934 | 5.995655442 | 4.886446357 | 10.58942 | 4324
2024-06-03 | 2024-06-03 23:13 | Aus_HM463 | 2044689 | -- | -- | -- | -- | -- | -- | 2.27 | -- | -- | -- | -- | -- | -- | #VALUE! | 4324
2024-06-04 | 2024-06-04 00:01 | Aus_RM323 | 2044696 | -- | 13.40774 | 3.213442 | 1.590259 | 43.30076 | 2.023905 | 0.114182 | 0.4081059 | 0.2507151 | -- | 3.401433 | 5.824903072 | 4.839158137 | 5.875072 | 4324
2024-06-04 | 2024-06-04 00:03 | Aus_RM361 | 2044697 | -- | 13.79234 | 3.281399 | 1.604575 | 43.07094 | 1.993855 | 0.04978719 | 0.4163277 | 0.2642322 | -- | 7.774831 | 5.98076645 | 4.882721725 | 13.96476 | 4324
2024-06-04 | 2024-06-04 00:03 | Aus_HM461 | 2044698 | -- | -- | -- | -- | -- | -- | 1.93 | -- | -- | -- | -- | -- | -- | #VALUE! | 4324
2024-06-04 | 2024-06-04 00:33 | Man_CLK461 | 2044704 | 2.58 | 20.80539 | 4.968369 | 2.418061 | 66.1708 | 2.880455 | 1.566031 | 0.6445217 | 0.3746659 | 63.92185 | 3.503116 | 9.074818638 | 7.358159623 | 0.658971 | 4324
2024-06-04 | 2024-06-04 00:41 | Aus_CLK463 | 2044705 | 1.69 | 20.87308 | 4.981592 | 2.49278 | 66.23975 | 2.869838 | 1.526809 | 0.6209585 | 0.392696 | 67.11561 | 4.021144 | 8.98343504 | 7.58552954 | 0.6780022 | 4324
2024-06-04 | 2024-06-04 01:01 | Aus_RM323 | 2044710 | -- | 13.72134 | 3.373649 | 1.636082 | 43.25947 | 2.032815 | 0.09899326 | 0.426708 | 0.2674829 | -- | 7.086711 | 6.171919106 | 4.978597526 | 7.154982 | 4324
2024-06-04 | 2024-06-04 01:03 | Aus_RM361 | 2044711 | -- | 13.86903 | 3.320199 | 1.61909 | 43.00648 | 2.033497 | 0.04551185 | 0.4272308 | 0.2628268 | -- | 8.844665 | 6.05902707 | 4.92689087 | 15.44064 | 4324
2024-06-04 | 2024-06-04 01:31 | Man_CLK461 | 2044718 | 2.94 | 20.80012 | 4.949012 | 2.412253 | 66.81457 | 2.906817 | 1.491602 | 0.6290076 | 0.372124 | 65.25548 | 1.376301 | 9.033349724 | 7.340485879 | 0.680802 | 4324
2024-06-04 | 2024-06-04 02:01 | Aus_RM323 | 2044720 | -- | 13.73958 | 3.304753 | 1.629433 | 43.14088 | 2.030308 | 0.1039601 | 0.4232554 | 0.2636625 | -- | 7.25145 | 6.000594814 | 4.958364619 | 6.73746 | 4324
2024-06-04 | 2024-06-04 02:03 | Aus_RM361 | 2044721 | -- | 13.83011 | 3.333939 | 1.613481 | 43.02543 | 2.02493 | 0.04678202 | 0.4325294 | 0.2574134 | -- | 8.515321 | 6.104928498 | 4.909822683 | 14.9685 | 4324
2024-06-04 | 2024-06-04 02:32 | Man_CLK461 | 2044724 | 2.52 | 20.63624 | 4.971076 | 2.425977 | 65.74422 | 2.853671 | 1.515081 | 0.6183336 | 0.370373 | 63.68554 | 3.380707 | 9.068598316 | 7.382248011 | 0.6627646 | 4324
2024-06-04 | 2024-06-04 02:41 | Aus_CLK463 | 2044725 | 1.48 | 20.86493 | 4.985219 | 2.475887 | 65.96729 | 2.84922 | 1.668302 | 0.6330272 | 0.3929524 | 66.92307 | 4.787977 | 9.021629546 | 7.534124141 | 0.6268541 | 4324
2024-06-04 | 2024-06-04 03:01 | Aus_RM323 | 2044728 | -- | 13.31 | 3.13 | 1.62 | 43.39 | 1.9 | 0.05 | 0.41 | 0.29 | -- | 1.895951 | 5.55346 | 4.92966 | 14.46259 | 4324
2024-06-04 | 2024-06-04 03:03 | Aus_RM361 | 2044729 | -- | 13.33 | 3.11 | 1.59 | 43.32 | 1.88 | 0.02 | 0.42 | 0.29 | -- | 2.149215824 | 5.55122 | 4.83837 | 36.58202 | 4324
2024-06-04 | 2024-06-04 03:05 | Aus_KF461 | 2044730 | -- | 13.66 | 3.27 | 1.64 | 43.24 | 1.91 | 0.05 | 0.46 | 0.31 | -- | 6.097883088 | 5.89062 | 4.99052 | 15.82979 | 4324
2024-06-04 | 2024-06-04 03:08 | Aus_KF463 | 2044733 | -- | 13.60451 | 3.315448 | 1.608737 | 43.31252 | 2.008109 | 0.06780308 | 0.4413707 | 0.2644943 | -- | 5.594531 | 6.063954196 | 4.895386691 | 10.57353 | 4324
2024-06-04 | 2024-06-04 03:33 | Man_CLK461 | 2044737 | 2.14 | 20.91632 | 5.004504 | 2.424412 | 66.45851 | 2.895097 | 1.545796 | 0.6200926 | 0.3768941 | 65.78946 | 3.763544 | 9.159830496 | 7.377485716 | 0.6560072 | 4324
2024-06-04 | 2024-06-04 04:01 | Aus_RM323 | 2044739 | -- | 13.65488 | 3.302278 | 1.619404 | 43.25092 | 2.021343 | 0.09549653 | 0.4179796 | 0.2662397 | -- | 6.16168 | 6.011005132 | 4.927846372 | 7.322386 | 4324
2024-06-04 | 2024-06-04 04:03 | Aus_RM361 | 2044740 | -- | 13.34239 | 3.192307 | 1.545057 | 43.59361 | 1.973688 | 0.05154091 | 0.4080137 | 0.2589174 | -- | 1.784127 | 5.845377106 | 4.701608451 | 13.21926 | 4324
2024-06-04 | 2024-06-04 04:33 | Man_CLK461 | 2044745 | 1.62 | 20.95559 | 5.02721 | 2.448575 | 66.49454 | 2.915188 | 1.526531 | 0.6010323 | 0.3733523 | 67.56750931 | 4.131772 | 9.1791176 | 7.451013725 | 0.650666 | 4324
2024-06-04 | 2024-06-04 04:41 | Aus_CLK463 | 2044749 | 1.57 | 20.82847 | 4.965867 | 2.476865 | 66.13808 | 2.866904 | 1.64189 | 0.6211661 | 0.3894609 | 67.65767 | 3.852859 | 8.96869197 | 7.537100195 | 0.6280458 | 4324
2024-06-04 | 2024-06-04 05:01 | Aus_RM323 | 2044751 | -- | 13.81057 | 3.302392 | 1.629037 | 43.05882 | 2.026616 | 0.07606968 | 0.4255276 | 0.2678114 | -- | 8.101622 | 5.995008196 | 4.957159591 | 9.3035 | 4324
2024-06-04 | 2024-06-04 05:03 | Aus_RM361 | 2044752 | -- | 13.5256 | 3.219558 | 1.572896 | 43.44417 | 1.998461 | 0.05020999 | 0.4171185 | 0.2550379 | -- | 3.98691 | 5.870488668 | 4.786322528 | 13.62429 | 4324
2024-06-04 | 2024-06-04 06:01 | Aus_RM323 | 2044757 | -- | 13.45362 | 3.268541 | 1.608469 | 43.09298 | 2.01302 | 0.1004436 | 0.4112092 | 0.2634834 | -- | 4.733037 | 5.940104102 | 4.894571167 | 6.868968 | 4324
2024-06-04 | 2024-06-04 06:03 | Aus_RM361 | 2044758 | -- | 13.66972 | 3.257191 | 1.60287 | 43.0026 | 2.008614 | 0.05761846 | 0.4227718 | 0.2654149 | -- | 6.805601 | 5.91950011 | 4.87753341 | 12.1884 | 4324
2024-06-04 | 2024-06-04 06:26 | Man_CLK461 | 2044759 | 1.75 | 20.95472 | 4.952551 | 2.430653 | 66.6069 | 2.927579 | 1.465129 | 0.6023945 | 0.3725129 | 68.0295 | 3.381503 | 9.011595274 | 7.396477079 | 0.6779867 | 4324
2024-06-04 | 2024-06-04 06:36 | Aus_CLK463 | 2044761 | 1.59 | 20.90364 | 5.064038 | 2.498432 | 65.57853 | 2.842764 | 1.740602 | 0.6540995 | 0.4011697 | 64.03668 | 6.738626 | 9.192353756 | 7.602728576 | 0.617211 | 4324
2024-06-04 | 2024-06-04 07:01 | Aus_RM323 | 2044765 | -- | 13.7106 | 3.293944 | 1.618739 | 43.11086 | 1.991556 | 0.08145288 | 0.415443 | 0.2621445 | -- | 7.028089 | 5.990045212 | 4.925822777 | 8.493493 | 4324
2024-06-04 | 2024-06-04 07:03 | Aus_RM361 | 2044766 | -- | 13.79796 | 3.319886 | 1.616087 | 42.93763 | 1.998924 | 0.05540567 | 0.4309201 | 0.2602069 | -- | 8.440055 | 6.063278696 | 4.917752741 | 12.67905 | 4324
2024-06-04 | 2024-06-04 07:05 | Aus_KF461 | 2044769 | -- | 13.52047 | 3.294228 | 1.599647 | 42.96733 | 1.991699 | 0.08816177 | 0.4408828 | 0.2559748 | -- | 5.814534 | 6.023101476 | 4.867725821 | 8.002442 | 4324
2024-06-04 | 2024-06-04 07:08 | Aus_KF463 | 2044770 | -- | 13.58832 | 3.260918 | 1.599378 | 43.23587 | 2.004059 | 0.0795807 | 0.4321451 | 0.2578639 | -- | 5.404237 | 5.935285124 | 4.866907254 | 8.80252 | 4324
2024-06-04 | 2024-06-04 07:13 | Aus_HM463 | 2044772 | -- | -- | -- | -- | -- | -- | 2.64 | -- | -- | -- | -- | -- | -- | #VALUE! | 4324
2024-06-04 | 2024-06-04 07:25 | Aus_HM461 | 2044775 | -- | -- | -- | -- | -- | -- | 3.5 | -- | -- | -- | -- | -- | -- | #VALUE! | 4324
2024-06-04 | 2024-06-04 08:01 | Aus_RM323 | 2044780 | -- | 13.61228 | 3.269139 | 1.605338 | 43.10602 | 2.002619 | 0.07802515 | 0.4154563 | 0.2683391 | -- | 6.057188 | 5.946986454 | 4.885043534 | 8.969208 | 4324
2024-06-04 | 2024-06-04 08:03 | Aus_RM361 | 2044781 | -- | 13.71618 | 3.269679 | 1.596584 | 43.0323 | 2.004478 | 0.05575981 | 0.4165595 | 0.25629 | -- | 7.170473 | 5.963229222 | 4.858405112 | 12.2887 | 4324
2024-06-04 | 2024-06-04 08:29 | Man_CLK461 | 2044784 | 2.23 | 20.92525 | 4.905849 | 2.403059 | 66.576 | 2.911553 | 1.522759 | 0.6163988 | 0.3775323 | 66.5268 | 2.95649 | 8.934524022 | 7.312508537 | 0.6644079 | 4324
2024-06-04 | 2024-06-04 08:36 | Aus_CLK463 | 2044788 | 1.49 | 20.89494 | 4.963644 | 2.466092 | 65.77695 | 2.835956 | 1.61716 | 0.6340259 | 0.3947434 | 66.03836 | 5.510731 | 8.981028936 | 7.504317956 | 0.6486327 | 4324
2024-06-04 | 2024-06-04 09:01 | Aus_RM323 | 2044789 | -- | 13.38192 | 3.243936 | 1.59116 | 43.39132 | 2.00789 | 0.08524165 | 0.401014 | 0.2615941 | -- | 3.056762 | 5.90418768 | 4.84189988 | 7.963587 | 4324
2024-06-04 | 2024-06-04 09:03 | Aus_RM361 | 2044790 | -- | 13.06535 | 3.133566 | 1.530699 | 43.29795 | 1.972744 | 0.04864829 | 0.3985041 | 0.248265 | -- | -0.003711052 | 5.714007192 | 4.657917057 | 13.55637 | 4324
2024-06-04 | 2024-06-04 10:00 | Man_CLK461 | 2044799 | 8.24 | 21.87 | 5.25 | 2.42 | 64.38 | 2.77 | 1.8 | 0.67 | 0.35 | 23.60384 | 19.58817 | 9.81786 | 7.36406 | 0.5676809 | 4324
2024-06-04 | 2024-06-04 10:01 | Aus_RM323 | 2044800 | -- | 13.55561 | 3.301026 | 1.605503 | 42.83098 | 2.011817 | 0.07744762 | 0.4206658 | 0.2522757 | -- | 6.576277 | 6.031207824 | 4.885545629 | 8.825713 | 4324
2024-06-04 | 2024-06-04 10:03 | Aus_RM361 | 2044802 | -- | 12.88805 | 3.056734 | 1.493801 | 43.47877 | 1.946873 | 0.05020785 | 0.3966307 | 0.2548274 | -- | -2.513091 | 5.572833808 | 4.545636443 | 13.27218 | 4324
2024-06-04 | 2024-06-04 10:36 | Aus_CLK463 | 2044809 | 1.49 | 20.93535 | 4.962519 | 2.476453 | 66.38983 | 2.874305 | 1.575232 | 0.616308 | 0.3996557 | 68.21902 | 3.981497 | 8.960516874 | 7.535846479 | 0.6603486 | 4324
2024-06-04 | 2024-06-04 11:01 | Aus_RM323 | 2044815 | -- | 13.83288 | 3.330639 | 1.638811 | 43.11072 | 2.066085 | 0.07130127 | 0.4327043 | 0.2583027 | -- | 8.287806 | 6.053325138 | 4.986901873 | 9.839275 | 4324
2024-06-04 | 2024-06-04 11:03 | Aus_RM361 | 2044816 | -- | 12.63868 | 3.020295 | 1.434779 | 42.11752 | 2.252654 | 1.511332 | 0.4230501 | 0.2414343 | -- | -0.7255104 | 5.576135682 | 4.366032497 | 0.4443569 | 4324
2024-06-04 | 2024-06-04 11:05 | Aus_KF461 | 2044817 | -- | 13.54703 | 3.318236 | 1.603704 | 43.00354 | 2.005366 | 0.09160543 | 0.4385556 | 0.2680865 | -- | 6.057806 | 6.079858232 | 4.880071272 | 7.850592 | 4324
2024-06-04 | 2024-06-04 11:05 | Man_CLK461 | 2044818 | 2.14 | 20.76226 | 5.033617 | 2.477199 | 67.46487 | 3.012256 | 1.041498 | 0.5290633 | 0.3541018 | 70.78614 | -0.4476421 | 9.147664342 | 7.538116557 | 0.8710263 | 4324
2024-06-04 | 2024-06-04 11:08 | Aus_KF463 | 2044819 | -- | 13.59734 | 3.305037 | 1.614393 | 43.23341 | 2.003476 | 0.08030065 | 0.4327967 | 0.2620054 | -- | 5.729163 | 6.026795094 | 4.912597899 | 8.797053 | 4324
2024-06-04 | 2024-06-04 11:57 | Man_CLK461 | 2044828 | 1.34 | 20.95868 | 4.912059 | 2.474989 | 66.75815 | 2.943787 | 1.355634 | 0.6094968 | 0.382622 | 70.49287 | 2.793661 | 8.829274962 | 7.531391527 | 0.7468288 | 4324
2024-06-04 | 2024-06-04 12:01 | Aus_RM323 | 2044829 | -- | 12.85401 | 3.112488 | 1.516009 | 43.18686 | 2.006689 | 0.1360587 | 0.3869808 | 0.2413343 | -- | -1.602825 | 5.683005972 | 4.613215387 | 4.709324 | 4324
2024-06-04 | 2024-06-04 12:03 | Aus_RM361 | 2044830 | -- | 13.65331 | 3.307939 | 1.591761 | 42.91311 | 2.026973 | 0.0832377 | 0.4237824 | 0.2587253 | -- | 7.184516 | 6.072778738 | 4.843728723 | 8.343635 | 4324
2024-06-04 | 2024-06-04 12:36 | Aus_CLK463 | 2044834 | 1.35 | 20.94606 | 4.949273 | 2.474545 | 66.45995 | 2.86628 | 1.65876 | 0.6325806 | 0.4060988 | 69.08474 | 3.789068 | 8.92864331 | 7.530040435 | 0.6404573 | 4324
2024-06-04 | 2024-06-04 12:37 | Man_CLK461 | 2044835 | 1.11 | 20.82623 | 4.949201 | 2.513804 | 66.41425 | 2.952466 | 1.793455 | 0.6464422 | 0.4006614 | 70.73078 | 2.940817 | 8.862026282 | 7.649505572 | 0.5950225 | 4324
2024-06-04 | 2024-06-04 13:01 | Aus_RM323 | 2044843 | -- | 13.11611 | 3.165994 | 1.537996 | 43.41901 | 2.014472 | 0.06755762 | 0.4039043 | 0.2489514 | -- | 0.2332713 | 5.787594868 | 4.680121828 | 9.843093 | 4324
2024-06-04 | 2024-06-04 13:03 | Aus_RM361 | 2044846 | -- | 13.49127 | 3.286376 | 1.598579 | 43.04562 | 2.042197 | 0.06037087 | 0.4132292 | 0.2587772 | -- | 5.282013 | 6.004100732 | 4.864475897 | 11.35631 | 4324
2024-06-04 | 2024-06-04 14:01 | Aus_RM323 | 2044850 | -- | 13.66907 | 3.324665 | 1.631029 | 42.93909 | 2.059129 | 0.0523948 | 0.4193911 | 0.2709434 | -- | 7.3674 | 6.050661182 | 4.963221247 | 13.48479 | 4324
2024-06-04 | 2024-06-04 14:03 | Aus_RM361 | 2044851 | -- | 13.98193 | 3.399961 | 1.642126 | 43.20501 | 2.055202 | 0.05884261 | 0.4342966 | 0.2616184 | -- | 9.635026 | 6.231419458 | 4.996989418 | 12.01827 | 4324
2024-06-04 | 2024-06-04 14:37 | Man_CLK461 | 2044860 | 1.08 | 20.70932 | 4.888003 | 2.463536 | 65.92001 | 2.932212 | 1.675902 | 0.5936689 | 0.3861708 | 70.21239 | 3.088847 | 8.784905038 | 7.496540048 | 0.5988029 | 4324
2024-06-04 | 2024-06-04 14:41 | Aus_CLK463 | 2044861 | 1.93 | 20.73571 | 5.031424 | 2.488797 | 66.59142 | 2.884221 | 1.687935 | 0.6438554 | 0.4096729 | 68.28516 | 2.007921 | 9.122229076 | 7.573409271 | 0.6378043 | 4324
2024-06-04 | 2024-06-04 15:01 | Aus_RM323 | 2044862 | -- | 13.57724 | 3.241034 | 1.580005 | 43.10252 | 2.049841 | 0.08799633 | 0.4011717 | 0.2670986 | -- | 5.596811 | 5.91537164 | 4.807955215 | 7.796531 | 4324
2024-06-04 | 2024-06-04 15:03 | Aus_RM361 | 2044863 | -- | 14.35037 | 3.47648 | 1.680671 | 42.59278 | 2.047284 | 0.07080749 | 0.4500306 | 0.2726742 | -- | 15.11341 | 6.368976668 | 5.114281853 | 10.37803 | 4324
2024-06-04 | 2024-06-04 15:05 | Aus_KF461 | 2044864 | -- | 13.61503 | 3.416431 | 1.620699 | 43.16333 | 2.032255 | 0.1342404 | 0.4421794 | 0.2691857 | -- | 6.667887 | 6.311319442 | 4.931787057 | 5.390771 | 4324
2024-06-04 | 2024-06-04 15:08 | Aus_KF463 | 2044867 | -- | 13.58118 | 3.316473 | 1.602162 | 43.14668 | 2.018075 | 0.09486932 | 0.4313737 | 0.279581 | -- | 5.901306 | 6.077795346 | 4.875378966 | 7.672409 | 4324
2024-06-04 | 2024-06-04 15:08 | Aus_HM461 | 2044868 | -- | -- | -- | -- | -- | -- | 2.54 | -- | -- | -- | -- | -- | -- | #VALUE! | 4324
2024-06-04 | 2024-06-04 15:13 | Aus_HM463 | 2044869 | -- | -- | -- | -- | -- | -- | 2.23 | -- | -- | -- | -- | -- | -- | #VALUE! | 4324
2024-06-04 | 2024-06-04 16:01 | Aus_RM323 | 2044873 | -- | 13.36589 | 3.241632 | 1.603315 | 42.83781 | 2.034513 | 0.0541357 | 0.4100369 | 0.2571542 | -- | 4.620252 | 5.87751582 | 4.878887545 | 12.57543 | 4324
2024-06-04 | 2024-06-04 16:03 | Aus_RM361 | 2044874 | -- | 13.57813 | 3.246297 | 1.581205 | 43.05464 | 2.048345 | 0.08950493 | 0.4047921 | 0.2619856 | -- | 5.77948 | 5.92728819 | 4.811606815 | 7.625835 | 4324
2024-06-04 | 2024-06-04 16:32 | Man_CLK461 | 2044875 | 1 | 20.77 | 4.97 | 2.5 | 65.62 | 2.89 | 1.73 | 0.62 | 0.38 | 68.25256 | 8.057858736 | 8.9405 | 7.6075 | 0.588429 | 4324
2024-06-04 | 2024-06-04 16:41 | Aus_CLK463 | 2044877 | 1.75 | 20.7 | 4.99 | 2.47 | 65.99 | 2.82 | 1.6 | 0.62 | 0.4 | 67.14612 | 8.691867072 | 9.04426 | 7.51621 | 0.6523679 | 4324
2024-06-04 | 2024-06-04 16:59 | Aus_RM323 | 2044878 | -- | 13.74386 | 3.345572 | 1.632904 | 42.63522 | 2.059809 | 0.04922224 | 0.420468 | 0.2675143 | -- | 9.051842 | 6.102892232 | 4.968926872 | 14.28267 | 4324
2024-06-04 | 2024-06-04 17:01 | Aus_RM361 | 2044879 | -- | 12.25954 | 2.923608 | 1.393084 | 44.67884 | 1.941251 | 0.05543107 | 0.379559 | 0.2388142 | -- | -12.38751 | 5.390463072 | 4.239154612 | 11.38669 | 4324
2024-06-04 | 2024-06-04 18:01 | Aus_RM361 | 2044884 | -- | 13.39026 | 3.241006 | 1.550515 | 43.23002 | 2.020875 | 0.07225646 | 0.4170696 | 0.2528078 | -- | 3.565172 | 5.96519452 | 4.718217145 | 9.426928 | 4324
2024-06-04 | 2024-06-04 18:37 | Man_CLK461 | 2044889 | 0.97 | 21.12557 | 4.98183 | 2.488551 | 66.4267 | 2.961286 | 1.292562 | 0.5447764 | 0.3810363 | 68.89333183 | 5.615159 | 8.991221208 | 7.572660693 | 0.7390742 | 4324
2024-06-04 | 2024-06-04 18:41 | Aus_CLK463 | 2044890 | 2.22 | 20.81706 | 5.008262 | 2.468745 | 65.95325 | 2.863939 | 1.563372 | 0.6357288 | 0.3915979 | 64.0726 | 4.528472 | 9.09477776 | 7.512391035 | 0.6692799 | 4324
2024-06-04 | 2024-06-04 19:01 | Aus_RM361 | 2044891 | -- | 14.43422 | 3.538236 | 1.692744 | 42.57198 | 2.08325 | 0.08873744 | 0.4577647 | 0.2664072 | -- | 16.22445 | 6.512202552 | 5.151019992 | 8.264135 | 4324
2024-06-04 | 2024-06-04 19:03 | Aus_KF461 | 2044893 | -- | 13.39653 | 3.324153 | 1.61791 | 42.70216 | 2.015779 | 0.1287635 | 0.4380739 | 0.2537375 | -- | 5.734339 | 6.07150173 | 4.92330013 | 5.438126 | 4324
2024-06-04 | 2024-06-04 19:05 | Aus_KF463 | 2044894 | -- | 13.47424 | 3.27534 | 1.61036 | 42.57935 | 1.987872 | 0.0636549 | 0.4218588 | 0.2567163 | -- | 6.524317 | 5.95492188 | 4.90032548 | 10.84403 | 4324
2024-06-04 | 2024-06-04 19:41 | Aus_CLK463 | 2044898 | 2.12 | 20.79577 | 5.012377 | 2.464998 | 66.29958 | 2.878221 | 1.552434 | 0.634315 | 0.3892632 | 66.02912 | 3.298546 | 9.112022434 | 7.500988914 | 0.6712798 | 4324
2024-06-04 | 2024-06-04 20:01 | Aus_RM361 | 2044899 | -- | 14.40286 | 3.566511 | 1.689823 | 42.64617 | 2.05977 | 0.06093701 | 0.4564135 | 0.2692322 | -- | 15.86704 | 6.592073634 | 5.142131389 | 12.07531 | 4324
2024-06-04 | 2024-06-04 20:34 | Man_CLK461 | 2044904 | 0.98 | 20.86638 | 5.017762 | 2.501481 | 65.7843 | 2.932208 | 1.90731 | 0.6753665 | 0.4117181 | 67.94737 | 5.55498 | 9.064563448 | 7.612006683 | 0.5798896 | 4324
2024-06-04 | 2024-06-04 20:41 | Aus_CLK463 | 2044905 | 1.99 | 20.73002 | 5.023996 | 2.489577 | 66.36272 | 2.871108 | 1.58555 | 0.6344097 | 0.4002579 | 67.20189 | 2.624555 | 9.101225116 | 7.575782811 | 0.6662577 | 4324
2024-06-04 | 2024-06-04 21:01 | Aus_RM361 | 2044908 | -- | 12.73923 | 3.05662 | 1.481037 | 43.31573 | 2.076835 | 0.0711422 | 0.3855086 | 0.2472632 | -- | -3.306634 | 5.594128396 | 4.506795591 | 9.096454 | 4324
2024-06-04 | 2024-06-04 22:01 | Aus_RM361 | 2044914 | -- | 12.5423 | 3.025301 | 1.45076 | 43.7357 | 2.035969 | 0.06841308 | 0.3910739 | 0.2416664 | -- | -6.481504 | 5.56236173 | 4.41466268 | 9.423 | 4324
2024-06-04 | 2024-06-04 22:32 | Man_CLK461 | 2044917 | 1 | 21.04927 | 4.96065 | 2.476116 | 66.30693 | 2.96148 | 1.618706 | 0.6273025 | 0.3959564 | 69.02356745 | 5.206023 | 8.956134228 | 7.534820988 | 0.6454452 | 4324
2024-06-04 | 2024-06-04 22:41 | Aus_CLK463 | 2044919 | 2.26 | 20.81265 | 5.041058 | 2.48456 | 66.54549 | 2.889829 | 1.588341 | 0.6328281 | 0.4015546 | 66.11134 | 2.854952 | 9.15492818 | 7.56051608 | 0.665293 | 4324
2024-06-04 | 2024-06-04 23:01 | Aus_RM361 | 2044920 | -- | 13.65145 | 3.287344 | 1.582438 | 43.01523 | 2.05649 | 0.09030746 | 0.4190609 | 0.2546691 | -- | 6.740457 | 6.033976504 | 4.815358834 | 7.587998 | 4324
2024-06-04 | 2024-06-04 23:03 | Aus_KF461 | 2044922 | -- | 13.53122 | 3.333199 | 1.614244 | 43.01119 | 2.026163 | 0.1170763 | 0.4463946 | 0.2573494 | -- | 5.985542 | 6.101676502 | 4.912144492 | 6.081282 | 4324
2024-06-04 | 2024-06-04 23:05 | Aus_KF463 | 2044923 | -- | 13.51451 | 3.327851 | 1.616469 | 43.21937 | 2.019745 | 0.07389269 | 0.4349379 | 0.2630142 | -- | 5.17777 | 6.083739602 | 4.918915167 | 9.602209 | 4324
2024-06-04 | 2024-06-04 23:13 | Aus_HM463 | 2044924 | -- | -- | -- | -- | -- | -- | 2.27 | -- | -- | -- | -- | -- | -- | #VALUE! | 4324
2024-06-04 | 2024-06-04 23:41 | Aus_CLK463 | 2044927 | 1.99 | 20.42437 | 5.062872 | 2.512033 | 65.77045 | 2.855016 | 1.522476 | 0.6238043 | 0.3943497 | 66.82042 | 2.036039 | 9.166250964 | 7.644116419 | 0.6829241 | 4324
2024-06-05 | 2024-06-05 00:01 | Aus_RM323 | 2044929 | -- | 13.89801 | 3.397458 | 1.652874 | 43.03286 | 2.117791 | 0.07123411 | 0.4328605 | 0.2698276 | -- | 9.440887 | 6.206600892 | 5.029695582 | 10.05918 | 4324
2024-06-05 | 2024-06-05 00:03 | Aus_RM361 | 2044930 | -- | 14.46674 | 3.495596 | 1.693695 | 42.55859 | 2.116894 | 0.1048389 | 0.4462026 | 0.2722039 | -- | 16.33018 | 6.39759746 | 5.153913885 | 6.97239 | 4324
2024-06-05 | 2024-06-05 00:11 | Aus_HM461 | 2044936 | -- | -- | -- | -- | -- | -- | 2.39 | -- | -- | -- | -- | -- | -- | #VALUE! | 4324
2024-06-05 | 2024-06-05 00:32 | Man_CLK461 | 2044937 | 1.33 | 20.71583 | 5.053303 | 2.496988 | 65.61499 | 2.972254 | 1.846055 | 0.6876836 | 0.4064754 | 66.7451 | 4.955439 | 9.166349254 | 7.598334484 | 0.6011452 | 4324
2024-06-05 | 2024-06-05 00:41 | Aus_CLK463 | 2044938 | 1.7 | 20.69869 | 5.156675 | 2.549438 | 66.39742 | 2.908792 | 1.474325 | 0.5992082 | 0.3957181 | 67.78491383 | 2.985536 | 9.351539654 | 7.757939834 | 0.6922276 | 4324
2024-06-05 | 2024-06-05 01:01 | Aus_RM323 | 2044941 | -- | 13.75131 | 3.312178 | 1.634128 | 42.90349 | 2.036698 | 0.1244038 | 0.4230592 | 0.2601219 | -- | 8.124092 | 6.012327124 | 4.972651504 | 5.592205 | 4324
2024-06-05 | 2024-06-05 01:03 | Aus_RM361 | 2044942 | -- | 14.49925 | 3.483819 | 1.696666 | 42.5682 | 2.094254 | 0.2021507 | 0.4503437 | 0.2688053 | -- | 16.52379 | 6.361361478 | 5.162954638 | 3.611745 | 4324
2024-06-05 | 2024-06-05 02:01 | Aus_RM323 | 2044949 | -- | 13.91851 | 3.407186 | 1.653964 | 42.73602 | 2.039916 | 0.09975141 | 0.4367176 | 0.2680049 | -- | 10.57932 | 6.230535812 | 5.033012452 | 7.192754 | 4324
2024-06-05 | 2024-06-05 02:03 | Aus_RM361 | 2044952 | -- | 12.98073 | 3.147419 | 1.495734 | 43.39801 | 1.970253 | 0.5546766 | 0.4059794 | 0.2468211 | -- | -1.006293 | 5.809878422 | 4.551518562 | 1.197082 | 4324
2024-06-05 | 2024-06-05 02:35 | Man_CLK461 | 2044956 | 1.18 | 20.82944 | 5.050646 | 2.519231 | 66.17012 | 3.020635 | 1.442679 | 0.6093601 | 0.380081 | 68.73829 | 4.238171 | 9.121673048 | 7.666019933 | 0.6994151 | 4324
2024-06-05 | 2024-06-05 02:41 | Aus_CLK463 | 2044957 | 1.81 | 20.79735 | 5.075258 | 2.515298 | 66.00312 | 2.89045 | 1.52523 | 0.6143608 | 0.3899564 | 65.57787 | 4.595559 | 9.193549484 | 7.654051814 | 0.672705 | 4324
2024-06-05 | 2024-06-05 03:01 | Aus_RM323 | 2044960 | -- | 13.55963 | 3.312206 | 1.602981 | 43.12551 | 2.015686 | 0.07841038 | 0.4174113 | 0.2544414 | -- | 5.760241 | 6.065102048 | 4.877871183 | 8.717661 | 4324
2024-06-05 | 2024-06-05 03:03 | Aus_RM361 | 2044961 | -- | 13.50907 | 3.234378 | 1.555938 | 43.24825 | 1.981827 | 0.2341242 | 0.4264397 | 0.2425662 | -- | 4.503262 | 5.938454604 | 4.734719334 | 2.886998 | 4324
2024-06-05 | 2024-06-05 03:05 | Aus_KF461 | 2044964 | -- | 13.46071 | 3.2876 | 1.606711 | 42.87257 | 2.039127 | 0.1106261 | 0.4405939 | 0.2532966 | -- | 5.565625 | 5.993584988 | 4.889221573 | 6.343963 | 4324
2024-06-05 | 2024-06-05 03:08 | Aus_KF463 | 2044965 | -- | 13.34311 | 3.337181 | 1.624935 | 43.06289 | 2.012535 | 0.07360996 | 0.4310085 | 0.2528872 | -- | 4.240649 | 6.09413963 | 4.944677205 | 9.416142 | 4324
2024-06-05 | 2024-06-05 04:01 | Aus_RM323 | 2044970 | -- | 13.28956 | 3.184854 | 1.56009 | 43.65258 | 2.002695 | 0.07373934 | 0.4073549 | 0.2579121 | -- | 1.127105 | 5.80019082 | 4.74735387 | 9.21455 | 4324
2024-06-05 | 2024-06-05 04:03 | Aus_RM361 | 2044971 | -- | 13.80338 | 3.323698 | 1.605235 | 42.91625 | 2.002162 | 0.113076 | 0.4335434 | 0.2600601 | -- | 8.559943 | 6.09174208 | 4.884730105 | 6.230628 | 4324
2024-06-05 | 2024-06-05 04:30 | Man_CLK461 | 2044977 | 1.16 | 20.8371 | 4.991105 | 2.478651 | 65.46002 | 2.942337 | 1.852551 | 0.66535 | 0.3923865 | 66.3287071 | 6.139347796 | 9.032550758 | 7.542534993 | 0.5789641 | 4324
2024-06-05 | 2024-06-05 04:41 | Aus_CLK463 | 2044978 | 1.59 | 20.90042 | 4.994417 | 2.491282 | 65.93768 | 2.890254 | 1.581929 | 0.6164546 | 0.3917929 | 66.00119 | 5.247368 | 9.019955906 | 7.580971126 | 0.6512185 | 4324
2024-06-05 | 2024-06-05 05:01 | Aus_RM323 | 2044980 | -- | 13.62943 | 3.269566 | 1.607871 | 43.04065 | 2.00179 | 0.06562184 | 0.4156213 | 0.2572405 | -- | 6.410344 | 5.943832168 | 4.892751453 | 10.4484 | 4324
2024-06-05 | 2024-06-05 05:03 | Aus_RM361 | 2044981 | -- | 13.23579 | 3.194525 | 1.5367 | 43.35645 | 1.971609 | 0.1270705 | 0.413867 | 0.2440684 | -- | 1.597903 | 5.86539485 | 4.6761781 | 5.250268 | 4324
2024-06-05 | 2024-06-05 06:01 | Aus_RM323 | 2044987 | -- | 13.57736 | 3.308195 | 1.61224 | 42.8586 | 2.04197 | 0.04718344 | 0.4163972 | 0.2611994 | -- | 6.722111 | 6.03880667 | 4.90604632 | 14.6537 | 4324
2024-06-05 | 2024-06-05 06:03 | Aus_RM361 | 2044988 | -- | 13.38781 | 3.232529 | 1.552949 | 43.06517 | 1.987924 | 0.09785143 | 0.4206752 | 0.2487764 | -- | 4.010045 | 5.938612142 | 4.725623807 | 6.939329 | 4324
2024-06-05 | 2024-06-05 06:29 | Man_CLK461 | 2044990 | 1.68 | 20.87883 | 4.978969 | 2.43259 | 66.18232 | 2.95108 | 1.799336 | 0.6316293 | 0.3896704 | 66.98252 | 4.168747 | 9.07832557 | 7.40237137 | 0.5781896 | 4324
2024-06-05 | 2024-06-05 06:36 | Aus_CLK463 | 2044991 | 1.78 | 20.79094 | 5.067419 | 2.51381 | 66.21567 | 2.897023 | 1.544947 | 0.6146649 | 0.3968574 | 66.6688 | 3.846321 | 9.17529383 | 7.64952383 | 0.6700509 | 4324
2024-06-05 | 2024-06-05 07:01 | Aus_RM323 | 2044994 | -- | 13.56072 | 3.318065 | 1.613762 | 42.96537 | 2.037027 | 0.05907309 | 0.4197192 | 0.2575077 | -- | 6.302756 | 6.062386946 | 4.910677766 | 11.67157 | 4324
2024-06-05 | 2024-06-05 07:03 | Aus_RM361 | 2044995 | -- | 13.835 | 3.344862 | 1.632586 | 42.6795 | 2.036995 | 0.08249065 | 0.4355869 | 0.2604687 | -- | 9.695753 | 6.101548788 | 4.967959198 | 8.568255 | 4324
2024-06-05 | 2024-06-05 07:05 | Aus_KF461 | 2044996 | -- | 13.51654 | 3.318179 | 1.607632 | 42.95236 | 2.041452 | 0.1311508 | 0.4473774 | 0.255877 | -- | 5.956709 | 6.073061006 | 4.892024176 | 5.420559 | 4324
2024-06-05 | 2024-06-05 07:08 | Aus_KF463 | 2044998 | -- | 13.52947 | 3.276648 | 1.614404 | 43.06131 | 2.021534 | 0.07209861 | 0.4220909 | 0.2573495 | -- | 5.530133 | 5.951545632 | 4.912631372 | 9.588121 | 4324
2024-06-05 | 2024-06-05 07:13 | Aus_HM463 | 2044999 | -- | -- | -- | -- | -- | -- | 2.31 | -- | -- | -- | -- | -- | -- | #VALUE! | 4324
2024-06-05 | 2024-06-05 07:14 | Aus_HM461 | 2045000 | -- | -- | -- | -- | -- | -- | 1.81 | -- | -- | -- | -- | -- | -- | #VALUE! | 4324
2024-06-05 | 2024-06-05 08:01 | Aus_RM323 | 2045010 | -- | 13.5715 | 3.290815 | 1.599373 | 42.86634 | 2.015901 | 0.05523683 | 0.4153457 | 0.2584491 | -- | 6.545978 | 6.014520634 | 4.866892039 | 12.43678 | 4324
2024-06-05 | 2024-06-05 08:03 | Aus_RM361 | 2045011 | -- | 13.18756 | 3.209175 | 1.554326 | 43.04746 | 2.020517 | 0.08913834 | 0.4044014 | 0.2601315 | -- | 2.225324 | 5.874394158 | 4.729814018 | 7.626628 | 4324
2024-06-05 | 2024-06-05 08:36 | Aus_CLK463 | 2045014 | 1.8 | 20.94327 | 5.037017 | 2.495934 | 66.24748 | 2.894261 | 1.567788 | 0.6106663 | 0.3963191 | 65.78897 | 4.885368 | 9.124974722 | 7.595127162 | 0.6576753 | 4324
2024-06-05 | 2024-06-05 08:39 | Man_CLK461 | 2045016 | 4.22 | 20.98471 | 5.100314 | 2.409058 | 64.64711 | 2.825708 | 2.426432 | 0.773007 | 0.4127528 | 48.80611 | 10.38384 | 9.439705964 | 7.330763494 | 0.4906227 | 4324
2024-06-05 | 2024-06-05 09:01 | Aus_RM323 | 2045019 | -- | 13.49508 | 3.284329 | 1.601357 | 43.12156 | 2.066771 | 0.07159725 | 0.4167448 | 0.2609742 | -- | 5.074179 | 5.993975806 | 4.872929351 | 9.657038 | 4324
2024-06-05 | 2024-06-05 09:03 | Aus_RM361 | 2045021 | -- | 12.9294 | 3.124463 | 1.509125 | 43.58157 | 1.98022 | 0.08954333 | 0.3976732 | 0.2421117 | -- | -2.113392 | 5.72638745 | 4.592267375 | 7.26852 | 4324
2024-06-05 | 2024-06-05 09:58 | Man_CLK461 | 2045030 | 1.73 | 20.71381 | 5.164568 | 2.46283 | 66.18473 | 2.970238 | 1.807548 | 0.6188142 | 0.3939379 | 66.75284 | 3.715351 | 9.51899684 | 7.49439169 | 0.5725753 | 4324
2024-06-05 | 2024-06-05 10:01 | Aus_RM323 | 2045031 | -- | 13.2128 | 3.230452 | 1.564045 | 43.31196 | 2.009161 | 0.0524831 | 0.3992248 | 0.2596847 | -- | 1.748394 | 5.91433366 | 4.759388935 | 12.85829 | 4324
2024-06-05 | 2024-06-05 10:03 | Aus_RM361 | 2045032 | -- | 13.66538 | 3.322532 | 1.59374 | 42.78218 | 2.010763 | 0.06496974 | 0.4274333 | 0.2527133 | -- | 7.766523 | 6.10810172 | 4.84975082 | 10.61809 | 4324
2024-06-05 | 2024-06-05 10:36 | Aus_CLK463 | 2045036 | 1.27 | 21.00618 | 5.059096 | 2.512909 | 66.47864 | 2.945071 | 1.539123 | 0.6063627 | 0.4099007 | 68.23694 | 4.846702 | 9.154762372 | 7.646782087 | 0.6789305 | 4324
2024-06-05 | 2024-06-05 10:41 | Man_CLK461 | 2045039 | 1.45 | 20.91215 | 5.096882 | 2.436606 | 66.76038 | 2.988822 | 1.809544 | 0.6351081 | 0.4035115 | 69.22102 | 3.28192 | 9.383999948 | 7.414592058 | 0.5864337 | 4324
2024-06-05 | 2024-06-05 11:01 | Aus_RM323 | 2045041 | -- | 13.64961 | 3.316871 | 1.604658 | 43.03939 | 2.044661 | 0.05896322 | 0.4248015 | 0.2547055 | -- | 6.824049 | 6.074626814 | 4.882974294 | 11.70536 | 4324
2024-06-05 | 2024-06-05 11:03 | Aus_RM361 | 2045042 | -- | 14.12453 | 3.383775 | 1.658205 | 42.73008 | 2.064826 | 0.06190313 | 0.4352647 | 0.2618317 | -- | 12.25535 | 6.16132089 | 5.045917815 | 11.44183 | 4324
2024-06-05 | 2024-06-05 11:05 | Aus_KF461 | 2045043 | -- | 13.64964 | 3.367249 | 1.625287 | 43.07957 | 2.046937 | 0.130492 | 0.4441748 | 0.258036 | -- | 6.978481 | 6.173224246 | 4.945748341 | 5.448386 | 4324
2024-06-05 | 2024-06-05 11:08 | Aus_KF463 | 2045044 | -- | 13.59078 | 3.304952 | 1.617895 | 43.0393 | 2.021718 | 0.06471101 | 0.4214838 | 0.263681 | -- | 6.272235 | 6.02064446 | 4.923254485 | 10.80099 | 4324
2024-06-05 | 2024-06-05 12:01 | Aus_RM323 | 2045056 | -- | 13.6045 | 3.320285 | 1.612065 | 42.95362 | 2.021013 | 0.05363106 | 0.4191012 | 0.2548047 | -- | 6.724789 | 6.07114127 | 4.905513795 | 12.78107 | 4324
2024-06-05 | 2024-06-05 12:03 | Aus_RM361 | 2045057 | -- | 13.63202 | 3.256253 | 1.582927 | 42.97389 | 2.039007 | 0.06183971 | 0.4141365 | 0.2548716 | -- | 6.543269 | 5.950757966 | 4.816846861 | 11.01757 | 4324
2024-06-05 | 2024-06-05 12:31 | Man_CLK461 | 2045062 | 1.31 | 21.05586 | 4.986286 | 2.486569 | 67.38428 | 3.039188 | 1.330262 | 0.5266367 | 0.3755602 | 71.91019 | 2.095184 | 9.006383152 | 7.566629467 | 0.7012117 | 4324
2024-06-05 | 2024-06-05 12:36 | Aus_CLK463 | 2045064 | 1.72 | 20.84251 | 4.929318 | 2.449385 | 66.54488 | 2.899091 | 1.656865 | 0.6364892 | 0.4117983 | 68.88123 | 2.509383 | 8.91833328 | 7.453478555 | 0.6476361 | 4324
2024-06-05 | 2024-06-05 13:01 | Aus_RM323 | 2045065 | -- | 13.01791 | 3.131717 | 1.534834 | 43.45617 | 2.000517 | 0.05621418 | 0.3931949 | 0.2563054 | -- | -0.9025453 | 5.702110922 | 4.670499862 | 11.83599 | 4324
2024-06-05 | 2024-06-05 13:03 | Aus_RM361 | 2045066 | -- | 13.84669 | 3.379509 | 1.635482 | 42.82607 | 2.02882 | 0.05822378 | 0.4433219 | 0.2717132 | -- | 9.52487 | 6.188463306 | 4.976771726 | 12.50164 | 4324
2024-06-05 | 2024-06-05 14:03 | Aus_RM361 | 2045073 | -- | 14.22739 | 3.45324 | 1.66379 | 42.98495 | 2.104053 | 0.0867409 | 0.4405432 | 0.2653079 | -- | 12.71532 | 6.33595332 | 5.06291297 | 8.269031 | 4324
2024-06-05 | 2024-06-05 14:41 | Aus_CLK463 | 2045077 | 1.72 | 20.8249 | 5.027905 | 2.484751 | 66.22028 | 2.886053 | 1.553138 | 0.6129366 | 0.401109 | 66.98074016 | 3.892626 | 9.119749558 | 7.561097293 | 0.6691023 | 4324
2024-06-05 | 2024-06-05 14:41 | Man_CLK461 | 2045079 | 0.82 | 21.16631 | 4.786329 | 2.42356 | 66.63256 | 2.960348 | 1.37826 | 0.5585898 | 0.3775016 | 71.43873 | 4.272389 | 8.58310833 | 7.37489308 | 0.6983402 | 4324
2024-06-05 | 2024-06-05 15:01 | Aus_RM361 | 2045081 | -- | 13.70424 | 3.297499 | 1.600228 | 43.09658 | 2.036321 | 0.09766325 | 0.4365095 | 0.2546211 | -- | 7.015294 | 6.030786574 | 4.869493804 | 7.167904 | 4324
2024-06-05 | 2024-06-05 15:03 | Aus_KF461 | 2045083 | -- | 13.55327 | 3.373847 | 1.613279 | 42.98106 | 2.050082 | 0.1369249 | 0.4402837 | 0.2593654 | -- | 6.472681 | 6.211026482 | 4.909207997 | 5.180756 | 4324
2024-06-05 | 2024-06-05 15:05 | Aus_KF463 | 2045084 | -- | 13.42459 | 3.275112 | 1.597389 | 42.95778 | 2.010499 | 0.06306081 | 0.4213407 | 0.26452 | -- | 4.919936 | 5.976264612 | 4.860854727 | 11.09887 | 4324
2024-06-05 | 2024-06-05 15:13 | Aus_HM463 | 2045085 | -- | -- | -- | -- | -- | -- | 1.55 | -- | -- | -- | -- | -- | -- | #VALUE! | 4324
2024-06-05 | 2024-06-05 15:21 | Aus_HM461 | 2045087 | -- | -- | -- | -- | -- | -- | 3.25 | -- | -- | -- | -- | -- | -- | #VALUE! | 4324
2024-06-05 | 2024-06-05 16:01 | Aus_RM361 | 2045091 | -- | 13.24789 | 3.225787 | 1.541545 | 43.12588 | 1.980696 | 0.07850273 | 0.4103595 | 0.2519237 | -- | 2.57375 | 5.94004141 | 4.690921435 | 8.589573 | 4324
2024-06-05 | 2024-06-05 16:34 | Man_CLK461 | 2045093 | 0.73 | 20.95492 | 4.981546 | 2.487152 | 65.4033 | 2.936557 | 1.959003 | 0.7130584 | 0.4170216 | 67.00496 | 7.287573 | 8.992835716 | 7.568403536 | 0.5844558 | 4324
2024-06-05 | 2024-06-05 16:41 | Aus_CLK463 | 2045094 | 1.69 | 20.782 | 5.079951 | 2.529018 | 66.41477 | 2.911465 | 1.424597 | 0.581696 | 0.3904019 | 67.80773 | 3.237884 | 9.182771694 | 7.695801774 | 0.7011139 | 4324
2024-06-05 | 2024-06-05 17:01 | Aus_RM361 | 2045096 | -- | 13.33717 | 3.21091 | 1.552797 | 43.04234 | 2.003772 | 0.06927694 | 0.4094993 | 0.2542891 | -- | 3.534903 | 5.881578976 | 4.725161271 | 9.766959 | 4324
2024-06-05 | 2024-06-05 18:01 | Aus_RM361 | 2045102 | -- | 13.79369 | 3.273121 | 1.596108 | 43.13918 | 2.043937 | 0.07578151 | 0.4216105 | 0.2646104 | -- | 7.525778 | 5.973155914 | 4.856956644 | 9.240384 | 4324
2024-06-05 | 2024-06-05 18:32 | Man_CLK461 | 2045104 | 0.76 | 21.06249 | 4.932198 | 2.461529 | 66.04897 | 2.989633 | 1.672184 | 0.6327685 | 0.3946695 | 69.06198 | 5.952025 | 8.905417632 | 7.490432747 | 0.6265921 | 4324
2024-06-05 | 2024-06-05 18:41 | Aus_CLK463 | 2045105 | 1.44 | 20.73046 | 5.12604 | 2.546321 | 66.07316 | 2.903785 | 1.591379 | 0.6022185 | 0.3968573 | 67.49212261 | 4.096005 | 9.275630868 | 7.748454803 | 0.6438443 | 4324
2024-06-05 | 2024-06-05 19:01 | Aus_RM323 | 2045108 | -- | 12.88567 | 3.151629 | 1.579207 | 43.20779 | 2.026422 | 0.05405762 | 0.3999137 | 0.2614601 | -- | -1.128268 | 5.679798606 | 4.805526901 | 12.53699 | 4324
2024-06-05 | 2024-06-05 19:03 | Aus_RM361 | 2045109 | -- | 13.71454 | 3.310214 | 1.613763 | 42.77912 | 2.025103 | 0.08482169 | 0.4295655 | 0.2607177 | -- | 8.157891 | 6.041580104 | 4.910680809 | 8.276157 | 4324
2024-06-05 | 2024-06-05 19:05 | Aus_KF461 | 2045110 | -- | 13.49562 | 3.311608 | 1.609001 | 42.74537 | 2.010429 | 0.1403187 | 0.4370431 | 0.2525634 | -- | 6.380662 | 6.053331508 | 4.896190043 | 4.973249 | 4324
2024-06-05 | 2024-06-05 19:08 | Aus_KF463 | 2045111 | -- | 13.46489 | 3.336527 | 1.609281 | 43.31134 | 2.027037 | 0.06675292 | 0.4297051 | 0.2606626 | -- | 4.504778 | 6.118893098 | 4.897042083 | 10.51707 | 4324
2024-06-05 | 2024-06-05 20:01 | Aus_RM323 | 2045115 | -- | 13.85605 | 3.346767 | 1.632914 | 43.10765 | 2.018778 | 0.04590299 | 0.4266038 | 0.2625352 | -- | 8.571883 | 6.106042062 | 4.968957302 | 15.28925 | 4324
2024-06-05 | 2024-06-05 20:03 | Aus_RM361 | 2045116 | -- | 14.08956 | 3.459071 | 1.62986 | 43.02578 | 2.013561 | 0.0859324 | 0.4496058 | 0.2563196 | -- | 11.39748 | 6.40881503 | 4.95966398 | 8.301621 | 4324
2024-06-05 | 2024-06-05 20:39 | Man_CLK461 | 2045117 | 0.85 | 21.02156 | 4.938213 | 2.448097 | 65.79893 | 2.969078 | 1.86943 | 0.66581 | 0.4113588 | 67.96754 | 6.383916 | 8.944084326 | 7.449559171 | 0.5870412 | 4324
2024-06-05 | 2024-06-05 20:41 | Aus_CLK463 | 2045118 | 1.99 | 20.68126 | 4.992959 | 2.478986 | 66.44542 | 2.892997 | 1.582712 | 0.6193562 | 0.3920986 | 68.13279 | 1.782489 | 9.036897038 | 7.543554398 | 0.6527058 | 4324
2024-06-05 | 2024-06-05 21:01 | Aus_RM323 | 2045123 | -- | 13.50488 | 3.313912 | 1.618722 | 42.75407 | 2.037003 | 0.05164108 | 0.420078 | 0.2630574 | -- | 6.455747 | 6.042989176 | 4.925771046 | 13.49589 | 4324
2024-06-05 | 2024-06-05 21:03 | Aus_RM361 | 2045124 | -- | 14.47225 | 3.522164 | 1.673148 | 42.59177 | 2.034538 | 0.07251043 | 0.455041 | 0.2699015 | -- | 16.38815 | 6.502768184 | 5.091389364 | 10.14377 | 4324
2024-06-05 | 2024-06-05 22:01 | Aus_RM323 | 2045130 | -- | 13.7314 | 3.346881 | 1.623743 | 43.07196 | 2.013968 | 0.039374 | 0.4236202 | 0.2560242 | -- | 7.600132 | 6.121861494 | 4.941049949 | 17.54665 | 4324
2024-06-05 | 2024-06-05 22:03 | Aus_RM361 | 2045131 | -- | 13.85394 | 3.324523 | 1.631469 | 42.90557 | 2.020796 | 0.06183876 | 0.4236827 | 0.2577164 | -- | 9.060064 | 6.049540402 | 4.964560167 | 11.20848 | 4324
2024-06-05 | 2024-06-05 22:33 | Man_CLK461 | 2045134 | 0.89 | 20.93823 | 4.97882 | 2.464667 | 65.49213 | 2.947414 | 1.958671 | 0.6835181 | 0.4037146 | 66.89253666 | 6.833148 | 9.023656436 | 7.499981681 | 0.5629529 | 4324
2024-06-05 | 2024-06-05 22:41 | Aus_CLK463 | 2045135 | 1.46 | 20.92254 | 5.000747 | 2.495835 | 66.24993 | 2.890077 | 1.467617 | 0.5926797 | 0.3868022 | 67.58444 | 4.515632 | 9.02902673 | 7.594825905 | 0.6837669 | 4324
2024-06-05 | 2024-06-05 23:01 | Aus_RM323 | 2045142 | -- | 13.65882 | 3.360706 | 1.632261 | 42.85118 | 1.998859 | 0.05155304 | 0.4162159 | 0.2620793 | -- | 7.733219 | 6.144085288 | 4.966970223 | 13.43069 | 4324
2024-06-05 | 2024-06-05 23:03 | Aus_RM361 | 2045143 | -- | 13.10427 | 3.098634 | 1.520428 | 43.26116 | 1.948649 | 0.07224528 | 0.4003329 | 0.2407496 | -- | 0.2558884 | 5.638815924 | 4.626662404 | 9.015862 | 4324
2024-06-05 | 2024-06-05 23:05 | Aus_KF461 | 2045144 | -- | 13.51515 | 3.332488 | 1.607962 | 42.8904 | 2.024803 | 0.1279816 | 0.432829 | 0.2492101 | -- | 6.207918 | 6.110421496 | 4.893028366 | 5.390826 | 4324
2024-06-05 | 2024-06-05 23:08 | Aus_KF463 | 2045145 | -- | 13.4784 | 3.34159 | 1.624568 | 43.05222 | 2.011931 | 0.07179003 | 0.4273545 | 0.2480958 | -- | 5.45892 | 6.106444444 | 4.943560424 | 9.525411 | 4324
2024-06-05 | 2024-06-05 23:13 | Aus_HM463 | 2045146 | -- | -- | -- | -- | -- | -- | 2.15 | -- | -- | -- | -- | -- | -- | #VALUE! | 4324
2024-06-05 | 2024-06-05 23:37 | Aus_HM461 | 2045159 | -- | -- | -- | -- | -- | -- | 1.85 | -- | -- | -- | -- | -- | -- | #VALUE! | 4324
2024-06-06 | 2024-06-06 00:01 | Aus_RM323 | 2045161 | -- | 13.49782 | 3.308963 | 1.610803 | 42.9615 | 1.991243 | 0.04294632 | 0.4076088 | 0.2687505 | -- | 5.724352 | 6.043273274 | 4.901673529 | 16.15216 | 4324
2024-06-06 | 2024-06-06 00:03 | Aus_RM361 | 2045162 | -- | 12.25157 | 2.932226 | 1.404357 | 43.98728 | 1.880623 | 0.09473831 | 0.3677395 | 0.2181394 | -- | -10.27632 | 5.394226856 | 4.273458351 | 6.274547 | 4324
2024-06-06 | 2024-06-06 00:36 | Man_CLK461 | 2045170 | 1.38 | 21.59426 | 5.154901 | 2.462584 | 67.74319 | 3.025917 | 1.680637 | 0.6247898 | 0.3917081 | 67.89605 | 6.452066 | 9.493795522 | 7.493643112 | 0.6171266 | 4324
2024-06-06 | 2024-06-06 00:41 | Aus_CLK463 | 2045171 | 1.99 | 21.14151 | 5.060302 | 2.48053 | 66.50944 | 2.901604 | 1.600613 | 0.6202424 | 0.3993981 | 64.4409 | 5.88719 | 9.21274354 | 7.54825279 | 0.6517617 | 4324
2024-06-06 | 2024-06-06 01:01 | Aus_RM323 | 2045172 | -- | 13.68 | 3.35 | 1.63 | 43.05 | 1.98 | 0.04 | 0.41 | 0.26 | -- | 7.24806956 | 6.11954 | 4.96009 | 17.1105 | 4324
2024-06-06 | 2024-06-06 01:03 | Aus_RM361 | 2045173 | -- | 12.76762 | 3.110383 | 1.475908 | 43.58455 | 1.925997 | 0.3184846 | 0.3865584 | 0.2404931 | -- | -3.621116 | 5.745278614 | 4.491188044 | 2.007317 | 4324
2024-06-06 | 2024-06-06 02:01 | Aus_RM323 | 2045183 | -- | 13.6402 | 3.365485 | 1.634824 | 42.62732 | 1.989933 | 0.04803276 | 0.4139912 | 0.2629557 | -- | 8.287574 | 6.152413042 | 4.974769432 | 14.39914 | 4324
2024-06-06 | 2024-06-06 02:03 | Aus_RM361 | 2045186 | -- | 13.38665 | 3.200385 | 1.548711 | 43.03954 | 1.993251 | 0.1472918 | 0.3964956 | 0.2538663 | -- | 3.911303 | 5.860601238 | 4.712727573 | 4.514932 | 4324
2024-06-06 | 2024-06-06 02:37 | Man_CLK461 | 2045187 | 3.35 | 20.70205 | 5.024691 | 2.419221 | 66.27406 | 2.918654 | 1.745857 | 0.6130528 | 0.375046 | 61.61291 | 2.583913 | 9.222109218 | 7.361689503 | 0.5760365 | 4324
2024-06-06 | 2024-06-06 02:46 | Aus_CLK463 | 2045188 | 1.91 | 20.78714 | 4.957428 | 2.466734 | 66.05293 | 2.874403 | 1.552187 | 0.6023312 | 0.3840826 | 66.31217 | 3.705214 | 8.963470272 | 7.506271562 | 0.6495434 | 4324
2024-06-06 | 2024-06-06 03:01 | Aus_RM323 | 2045189 | -- | 13.4585 | 3.295992 | 1.592189 | 43.02124 | 1.954615 | 0.06100748 | 0.4102966 | 0.2582385 | -- | 5.116893 | 6.040395012 | 4.845031127 | 11.18551 | 4324
2024-06-06 | 2024-06-06 03:03 | Aus_RM361 | 2045192 | -- | 12.37104 | 2.969064 | 1.423222 | 43.96926 | 1.934715 | 0.09719846 | 0.3715793 | 0.2359826 | -- | -8.986436 | 5.459927976 | 4.330864546 | 6.386226 | 4324
2024-06-06 | 2024-06-06 03:05 | Aus_KF461 | 2045194 | -- | 13.67464 | 3.3524 | 1.618505 | 43.23664 | 2.047373 | 0.1396267 | 0.4441698 | 0.3106817 | -- | 6.628532 | 6.14534954 | 4.925110715 | 5.578421 | 4324
2024-06-06 | 2024-06-06 03:08 | Aus_KF463 | 2045195 | -- | 13.54823 | 3.303729 | 1.602433 | 43.091 | 2.008164 | 0.06443495 | 0.4301699 | 0.3720292 | -- | 5.724629 | 6.043565214 | 4.876203619 | 13.13169 | 4324
2024-06-06 | 2024-06-06 03:47 | Man_CLK461 | 2045199 | 2.92 | 20.86813 | 5.028666 | 2.420537 | 66.09634 | 2.913916 | 1.612292 | 0.614766 | 0.3786322 | 61.34915 | 4.579646 | 9.230416296 | 7.365694091 | 0.6275307 | 4324
2024-06-06 | 2024-06-06 04:01 | Aus_RM323 | 2045200 | -- | 13.13934 | 3.14338 | 1.549977 | 43.41055 | 1.954091 | 0.07405743 | 0.4023402 | 0.2531138 | -- | 0.3573575 | 5.707395916 | 4.716580011 | 9.033741 | 4324
2024-06-06 | 2024-06-06 04:03 | Aus_RM361 | 2045201 | -- | 14.41661 | 3.580905 | 1.65034 | 44.13066 | 2.064147 | 0.07994722 | 0.4496791 | 0.3225563 | -- | 11.45654 | 6.69702297 | 5.02198462 | 9.992934 | 4324
2024-06-06 | 2024-06-06 04:41 | Aus_CLK463 | 2045206 | 1.74 | 20.94792 | 5.014267 | 2.480911 | 66.32713 | 2.878652 | 1.578815 | 0.6089002 | 0.3964603 | 66.49647 | 4.549237 | 9.090106138 | 7.549412173 | 0.6522453 | 4324
2024-06-06 | 2024-06-06 04:41 | Man_CLK461 | 2045207 | 1.99 | 20.80281 | 5.030579 | 2.434165 | 66.68382 | 2.95256 | 1.519526 | 0.5867754 | 0.3772092 | 67.9909 | 2.238016 | 9.21242717 | 7.407164095 | 0.6489556 | 4324
2024-06-06 | 2024-06-06 05:01 | Aus_RM323 | 2045208 | -- | 13.34857 | 3.280346 | 1.582837 | 43.23001 | 1.948014 | 0.06469914 | 0.4069263 | 0.2527242 | -- | 3.440896 | 6.014756696 | 4.816572991 | 10.39297 | 4324
2024-06-06 | 2024-06-06 05:03 | Aus_RM361 | 2045210 | -- | 14.44026 | 3.471673 | 1.661491 | 42.18936 | 2.011672 | 0.07583133 | 0.4525447 | 0.2713625 | -- | 17.08042 | 6.388690678 | 5.055917113 | 9.696383 | 4324
2024-06-06 | 2024-06-06 06:03 | Aus_RM361 | 2045216 | -- | 13.66975 | 3.318691 | 1.614957 | 42.61792 | 2.002976 | 0.05162685 | 0.4132124 | 0.2545059 | -- | 8.311999 | 6.062023906 | 4.914314151 | 13.1727 | 4324
2024-06-06 | 2024-06-06 06:07 | Aus_RM323 | 2045217 | -- | 13.20424 | 3.214608 | 1.578815 | 43.1437 | 1.96897 | 0.0563167 | 0.3976079 | 0.2620519 | -- | 2.127164 | 5.84735622 | 4.804334045 | 12.0128 | 4324
2024-06-06 | 2024-06-06 06:27 | Man_CLK461 | 2045218 | 1.39 | 20.72206 | 5.105912 | 2.477525 | 65.80599 | 2.953604 | 1.620309 | 0.6113705 | 0.3867666 | 66.90546 | 4.668057 | 9.3386945 | 7.539108575 | 0.6291201 | 4324
2024-06-06 | 2024-06-06 06:36 | Aus_CLK463 | 2045219 | 1.76 | 20.87533 | 5.013587 | 2.477098 | 66.37585 | 2.871918 | 1.525265 | 0.5897595 | 0.3854715 | 67.17509 | 3.767745 | 9.094755734 | 7.537809214 | 0.6551685 | 4324
2024-06-06 | 2024-06-06 07:03 | Aus_RM361 | 2045222 | -- | 13.11711 | 3.173078 | 1.537639 | 43.29008 | 1.972801 | 0.05507453 | 0.3976441 | 0.257259 | -- | 0.6733537 | 5.806971512 | 4.679035477 | 12.17201 | 4324
2024-06-06 | 2024-06-06 07:05 | Aus_KF461 | 2045224 | -- | 13.49348 | 3.317127 | 1.616568 | 43.04497 | 2.028675 | 0.1276585 | 0.4382375 | 0.2575688 | -- | 5.478271 | 6.055153494 | 4.919216424 | 5.525013 | 4324
2024-06-06 | 2024-06-06 07:08 | Aus_KF463 | 2045225 | -- | 13.43506 | 3.299889 | 1.605565 | 42.97115 | 1.979329 | 0.06836706 | 0.4161205 | 0.2604434 | -- | 5.103313 | 6.02808987 | 4.885734295 | 10.09552 | 4324
2024-06-06 | 2024-06-06 08:00 | Aus_HM461 | 2045232 | -- | -- | -- | -- | -- | -- | 1.69 | -- | -- | -- | -- | -- | -- | #VALUE! | 4324
2024-06-06 | 2024-06-06 08:00 | Aus_HM463 | 2045233 | -- | -- | -- | -- | -- | -- | 1.84 | -- | -- | -- | -- | -- | -- | #VALUE! | 4324
2024-06-06 | 2024-06-06 08:03 | Aus_RM361 | 2045234 | -- | 13.98812 | 3.239982 | 1.611193 | 43.20021 | 2.041368 | 0.07368354 | 0.4012421 | 0.2683204 | -- | 8.858851 | 5.859813744 | 4.902860299 | 9.33319 | 4324
2024-06-06 | 2024-06-06 08:25 | Man_CLK461 | 2045237 | 1.24 | 20.78928 | 5.11698 | 2.486805 | 65.99465 | 2.95007 | 1.780265 | 0.6375632 | 0.389497 | 67.68564936 | 4.732878 | 9.35232294 | 7.567347615 | 0.5870945 | 4324
2024-06-06 | 2024-06-06 08:36 | Aus_CLK463 | 2045238 | 2.31 | 20.60357 | 5.022208 | 2.495802 | 66.75733 | 2.884723 | 1.480111 | 0.5995398 | 0.3876968 | 68.46976 | 0.3227716 | 9.085954216 | 7.594725486 | 0.6827195 | 4324
2024-06-06 | 2024-06-06 09:14 | Aus_RM361 | 2045239 | -- | 14.11 | 3.25 | 1.63 | 43.3 | 2.02 | 0.09 | 0.42 | 0.28 | -- | 9.67166224 | 5.85454 | 4.96009 | 7.985968 | 4324
2024-06-06 | 2024-06-06 09:36 | Aus_CLK463 | 2045247 | 1.89 | 20.66839 | 5.044757 | 2.518556 | 66.90443 | 2.917739 | 1.2537 | 0.5797455 | 0.3857178 | 70.10177 | 0.5673106 | 9.107209298 | 7.663965908 | 0.7905406 | 4324
2024-06-06 | 2024-06-06 10:01 | Aus_RM323 | 2045248 | -- | 13.54007 | 3.341817 | 1.624258 | 43.2176 | 1.958673 | 0.06403258 | 0.4207436 | 0.2662843 | -- | 5.482217 | 6.107570514 | 4.942617094 | 10.95805 | 4324
2024-06-06 | 2024-06-06 10:03 | Aus_RM361 | 2045249 | -- | 13.14126 | 3.146054 | 1.551561 | 43.29986 | 1.995525 | 0.06384672 | 0.3930972 | 0.2555175 | -- | 0.7290781 | 5.711801888 | 4.721400123 | 10.40384 | 4324
2024-06-06 | 2024-06-06 10:22 | Man_CLK461 | 2045259 | 2 | 20.65791 | 4.96813 | 2.41327 | 66.16869 | 2.903733 | 2.015239 | 0.6547148 | 0.3890219 | 67.40374755 | 2.234823 | 9.08229166 | 7.34358061 | 0.5255793 | 4324
2024-06-06 | 2024-06-06 10:36 | Aus_CLK463 | 2045260 | 1.72 | 20.75628 | 5.021973 | 2.532757 | 66.71142 | 2.917071 | 1.082699 | 0.5498336 | 0.3773468 | 69.47289 | 1.815818 | 9.022803606 | 7.707179551 | 0.8819095 | 4324
2024-06-06 | 2024-06-06 11:01 | Aus_RM323 | 2045265 | -- | 13.44671 | 3.304326 | 1.621214 | 43.35036 | 1.967872 | 0.05865389 | 0.4174249 | 0.2658132 | -- | 4.078262 | 6.013369812 | 4.933354202 | 11.90441 | 4424
2024-06-06 | 2024-06-06 11:03 | Aus_RM361 | 2045267 | -- | 12.58218 | 3.015402 | 1.45921 | 41.60303 | 3.042169 | 1.337001 | 0.4640277 | 0.2284362 | -- | 0.370205 | 5.52183198 | 4.44037603 | 0.5158362 | 4424
2024-06-06 | 2024-06-06 11:05 | Aus_KF461 | 2045268 | -- | 13.48476 | 3.338575 | 1.609766 | 42.98577 | 2.040865 | 0.1310316 | 0.4392074 | 0.265354 | -- | 5.68645 | 6.123499678 | 4.898517938 | 5.465749 | 4424
2024-06-06 | 2024-06-06 11:08 | Aus_KF463 | 2045270 | -- | 13.39019 | 3.289592 | 1.613157 | 43.18603 | 1.995963 | 0.06657939 | 0.4243502 | 0.2625274 | -- | 4.013484 | 5.987957156 | 4.908836751 | 10.51217 | 4424
2024-06-06 | 2024-06-06 12:03 | Aus_RM361 | 2045279 | -- | 13.38231 | 3.197854 | 1.56811 | 43.13831 | 2.074034 | 0.1164024 | 0.4136398 | 0.2484428 | -- | 3.578739 | 5.82107098 | 4.77175873 | 5.778276 | 4424
2024-06-06 | 2024-06-06 12:29 | Man_CLK461 | 2045285 | 1.44 | 20.92805 | 4.969369 | 2.431808 | 66.4527 | 2.962136 | 1.599762 | 0.594128 | 0.378271 | 68.75182 | 3.712183 | 9.054208714 | 7.399991744 | 0.6211752 | 4424
2024-06-06 | 2024-06-06 12:36 | Aus_CLK463 | 2045286 | 1.68 | 20.63092 | 5.027022 | 2.514659 | 66.31009 | 2.866723 | 1.608042 | 0.6462682 | 0.4061653 | 68.94661 | 1.976281 | 9.066805272 | 7.652107337 | 0.667955 | 4424
2024-06-06 | 2024-06-06 13:03 | Aus_RM361 | 2045294 | -- | 13.38136 | 3.212304 | 1.567121 | 43.2693 | 2.027124 | 0.08320539 | 0.4072796 | 0.263192 | -- | 3.240443 | 5.861036868 | 4.768749203 | 8.247345 | 4424
2024-06-06 | 2024-06-06 14:03 | Aus_RM361 | 2045304 | -- | 13.36038 | 3.159907 | 1.559301 | 43.5451 | 1.996559 | 0.07763729 | 0.411754 | 0.2609304 | -- | 1.938992 | 5.735416258 | 4.744952943 | 8.8503 | 4424
2024-06-06 | 2024-06-06 14:30 | Man_CLK461 | 2045310 | 1.41 | 20.54368 | 5.067719 | 2.51173 | 65.88648 | 3.06154 | 2.002555 | 0.6809799 | 0.4133212 | 68.71507 | 2.730048 | 9.17960819 | 7.64319439 | 0.5557276 | 4424
2024-06-06 | 2024-06-06 14:41 | Aus_CLK463 | 2045311 | 1.91 | 20.68711 | 5.036451 | 2.506135 | 66.40223 | 2.857655 | 1.552755 | 0.6137531 | 0.3973982 | 67.90718 | 2.215154 | 9.10621473 | 7.626168805 | 0.6666312 | 4424
2024-06-06 | 2024-06-06 15:01 | Aus_RM361 | 2045314 | -- | 13.27783 | 3.161699 | 1.570566 | 42.91073 | 2.001186 | 0.06718919 | 0.3942959 | 0.2554637 | -- | 3.198514 | 5.721104678 | 4.779232338 | 9.900425 | 4424
2024-06-06 | 2024-06-06 15:03 | Aus_KF461 | 2045316 | -- | 13.43866 | 3.298324 | 1.613576 | 42.80515 | 2.029632 | 0.1404789 | 0.4315012 | 0.245561 | -- | 5.644798 | 6.010388008 | 4.910111768 | 4.869685 | 4424
2024-06-06 | 2024-06-06 15:05 | Aus_KF463 | 2045317 | -- | 13.39816 | 3.292265 | 1.61452 | 43.056 | 1.996468 | 0.05425651 | 0.4177733 | 0.2597273 | -- | 4.49639 | 5.99273441 | 4.91298436 | 12.72997 | 4424
2024-06-06 | 2024-06-06 15:05 | Aus_HM461 | 2045318 | -- | -- | -- | -- | -- | -- | 1.83 | -- | -- | -- | -- | -- | -- | #VALUE! | 4424
2024-06-06 | 2024-06-06 15:13 | Aus_HM463 | 2045319 | -- | -- | -- | -- | -- | -- | 1.6 | -- | -- | -- | -- | -- | -- | #VALUE! | 4424
2024-06-06 | 2024-06-06 16:01 | Aus_RM361 | 2045323 | -- | 13.05574 | 3.133054 | 1.547995 | 43.05883 | 1.999098 | 0.05256118 | 0.3880399 | 0.2520174 | -- | 0.664079 | 5.68338556 | 4.710548785 | 12.46986 | 4424
2024-06-06 | 2024-06-06 16:40 | Man_CLK461 | 2045327 | 1.7 | 20.76441 | 4.994407 | 2.46157 | 66.18526 | 3.025225 | 1.652986 | 0.5925595 | 0.3723007 | 67.63751 | 3.28516 | 9.07020211 | 7.49055751 | 0.5957062 | 4424
2024-06-06 | 2024-06-06 16:41 | Aus_CLK463 | 2045328 | 2.06 | 20.64553 | 5.023733 | 2.491834 | 66.1679 | 2.899362 | 1.618673 | 0.621951 | 0.3964162 | 66.76447 | 2.497329 | 9.096709322 | 7.582650862 | 0.6430111 | 4424
2024-06-06 | 2024-06-06 17:01 | Aus_RM361 | 2045329 | -- | 13.3975 | 3.292919 | 1.610998 | 42.71988 | 2.043648 | 0.1393737 | 0.4323998 | 0.2610929 | -- | 5.522508 | 6.000426734 | 4.902266914 | 5.057582 | 4424
2024-06-06 | 2024-06-06 17:41 | Aus_CLK463 | 2045334 | 1.82 | 20.66834 | 5.0404 | 2.505525 | 66.61662 | 2.860816 | 1.579787 | 0.6163707 | 0.3964874 | 69.26334807 | 1.414653 | 9.1177117 | 7.624312575 | 0.6558906 | 4424
2024-06-06 | 2024-06-06 18:01 | Aus_RM361 | 2045335 | -- | 13.08398 | 3.157745 | 1.549426 | 43.35514 | 2.009939 | 0.0592198 | 0.3955718 | 0.2578016 | -- | 0.1236185 | 5.746395458 | 4.714903318 | 11.30203 | 4424
2024-06-06 | 2024-06-06 18:38 | Man_CLK461 | 2045341 | 1.23 | 20.79174 | 5.076912 | 2.517848 | 66.33229 | 3.105215 | 1.567311 | 0.6009644 | 0.3959483 | 69.30698 | 3.547509 | 9.193617984 | 7.661811464 | 0.652302 | 4424
2024-06-06 | 2024-06-06 18:41 | Aus_CLK463 | 2045342 | 2.24 | 20.66989 | 5.046428 | 2.492959 | 66.43952 | 2.849915 | 1.616254 | 0.628493 | 0.3950892 | 66.79825 | 1.98888 | 9.154947572 | 7.586074237 | 0.6463589 | 4424
2024-06-06 | 2024-06-06 19:01 | Aus_RM323 | 2045346 | -- | 14.2893 | 3.53414 | 1.703075 | 42.23279 | 2.036124 | 0.06688108 | 0.4874052 | 0.2716081 | -- | 16.01017 | 6.4838681 | 5.182457225 | 11.44232 | 4424
2024-06-06 | 2024-06-06 19:03 | Aus_RM361 | 2045347 | -- | 12.63113 | 3.014264 | 1.480076 | 43.61778 | 1.929005 | 0.07074864 | 0.3792298 | 0.2458286 | -- | -5.379685 | 5.483511008 | 4.503871268 | 9.045361 | 4424
2024-06-06 | 2024-06-06 19:05 | Aus_KF461 | 2045348 | -- | 13.47421 | 3.32805 | 1.611484 | 42.9969 | 2.069278 | 0.1565125 | 0.4283456 | 0.2697151 | -- | 5.510045 | 6.092701572 | 4.903745812 | 4.552792 | 4424
2024-06-06 | 2024-06-06 19:08 | Aus_KF463 | 2045349 | -- | 13.32909 | 3.302278 | 1.631748 | 43.10064 | 1.990588 | 0.07114981 | 0.4256948 | 0.2601517 | -- | 3.834593 | 5.990119084 | 4.965409164 | 9.809908 | 4424
2024-06-06 | 2024-06-06 19:33 | Aus_RM323 | 2045352 | -- | 13.52016 | 3.317525 | 1.611055 | 43.0061 | 2.069693 | 0.1554601 | 0.4253223 | 0.2656103 | -- | 5.823176 | 6.06553619 | 4.902440365 | 4.532992 | 4424
2024-06-06 | 2024-06-06 19:41 | Aus_CLK463 | 2045354 | 1.92 | 20.62629 | 5.030913 | 2.496969 | 66.46152 | 2.869267 | 1.607882 | 0.6045147 | 0.3938849 | 68.62038 | 1.472031 | 9.107047902 | 7.598276667 | 0.6360661 | 4424
2024-06-06 | 2024-06-06 20:01 | Aus_RM323 | 2045355 | -- | 13.57555 | 3.334279 | 1.602474 | 42.99192 | 2.06225 | 0.05574319 | 0.4547535 | 0.2482341 | -- | 6.418757 | 6.124453342 | 4.876328382 | 12.68902 | 4424
2024-06-06 | 2024-06-06 20:03 | Aus_RM361 | 2045356 | -- | 13.03265 | 3.148102 | 1.540223 | 43.05169 | 1.959473 | 0.0621215 | 0.4024127 | 0.2511616 | -- | 0.5553027 | 5.736412984 | 4.686898589 | 10.72991 | 4424
2024-06-06 | 2024-06-06 20:28 | Aus_RM323 | 2045360 | -- | 13.52368 | 3.320028 | 1.591777 | 43.07231 | 2.021234 | 0.0335002 | 0.4635763 | 0.2462048 | -- | 5.641997 | 6.104787516 | 4.843777411 | 21.26007 | 4424
2024-06-06 | 2024-06-06 20:35 | Man_CLK461 | 2045361 | 1.56 | 20.68892 | 4.953887 | 2.447418 | 66.17867 | 3.026981 | 1.694314 | 0.6082531 | 0.3757485 | 69.04679 | 2.435527 | 8.986769294 | 7.447492974 | 0.5916843 | 4424
2024-06-06 | 2024-06-06 20:41 | Aus_CLK463 | 2045362 | 1.62 | 20.83472 | 5.084683 | 2.516563 | 66.1257 | 2.861207 | 1.631867 | 0.634138 | 0.4001693 | 66.50125 | 4.589625 | 9.216385354 | 7.657901209 | 0.6471357 | 4424
2024-06-06 | 2024-06-06 21:01 | Aus_RM323 | 2045364 | -- | 13.31733 | 3.327794 | 1.637804 | 43.0134 | 1.990614 | 0.06793194 | 0.4258268 | 0.2642995 | -- | 4.13723 | 6.047489732 | 4.983837572 | 10.35503 | 4424
2024-06-06 | 2024-06-06 21:03 | Aus_RM361 | 2045365 | -- | 13.53807 | 3.307142 | 1.593784 | 42.8623 | 2.037558 | 0.05161524 | 0.4301309 | 0.2654611 | -- | 6.34759 | 6.067243772 | 4.849884712 | 13.72849 | 4424
2024-06-06 | 2024-06-06 22:01 | Aus_RM323 | 2045374 | -- | 14.00513 | 3.439671 | 1.642366 | 42.53891 | 2.03211 | 0.0470657 | 0.4821683 | 0.2448585 | -- | 12.08177 | 6.336244878 | 4.997719738 | 15.43167 | 4424
2024-06-06 | 2024-06-06 22:03 | Aus_RM361 | 2045375 | -- | 13.80408 | 3.345544 | 1.614401 | 42.7724 | 2.058708 | 0.06718024 | 0.4398448 | 0.2512781 | -- | 9.128355 | 6.134125108 | 4.912622243 | 10.39838 | 4424
2024-06-06 | 2024-06-06 22:29 | Man_CLK461 | 2045378 | 1.7 | 20.62492 | 4.978467 | 2.449338 | 66.27013 | 3.013066 | 1.601991 | 0.6184465 | 0.3840464 | 69.16771 | 1.730854 | 9.048657654 | 7.453335534 | 0.637882 | 4424
2024-06-06 | 2024-06-06 22:41 | Aus_CLK463 | 2045380 | 1.99 | 20.85476 | 5.010705 | 2.461101 | 66.11282 | 2.949731 | 1.703243 | 0.6635273 | 0.3948788 | 65.3665336 | 4.366778 | 9.114185358 | 7.489130343 | 0.630694 | 4424
2024-06-06 | 2024-06-06 23:01 | Aus_RM323 | 2045384 | -- | 13.70966 | 3.346853 | 1.595019 | 42.84821 | 1.995168 | 0.05953597 | 0.5032552 | 0.6350101 | -- | 8.069202 | 6.170388302 | 4.853642817 | 20.95658 | 4424
2024-06-06 | 2024-06-06 23:03 | Aus_RM361 | 2045388 | -- | 13.72237 | 3.340794 | 1.606183 | 42.9712 | 2.047419 | 0.0557261 | 0.4414665 | 0.2496654 | -- | 7.782128 | 6.135442464 | 4.887614869 | 12.52313 | 4424
2024-06-06 | 2024-06-06 23:05 | Aus_KF461 | 2045389 | -- | 13.47285 | 3.276819 | 1.603443 | 43.15962 | 2.057806 | 0.135062 | 0.4293943 | 0.2518075 | -- | 4.730292 | 5.970544794 | 4.879277049 | 5.111392 | 4424
2024-06-06 | 2024-06-06 23:08 | Aus_KF463 | 2045390 | -- | 13.39245 | 3.345402 | 1.627836 | 43.01449 | 1.99297 | 0.06343818 | 0.4284171 | 0.2560064 | -- | 4.858433 | 6.111016788 | 4.953504948 | 10.95462 | 4424
2024-06-06 | 2024-06-06 23:13 | Aus_HM463 | 2045394 | -- | -- | -- | -- | -- | -- | 1.52 | -- | -- | -- | -- | -- | -- | #VALUE! | 4424
2024-06-06 | 2024-06-06 23:25 | Aus_HM461 | 2045397 | -- | -- | -- | -- | -- | -- | 1.66 | -- | -- | -- | -- | -- | -- | #VALUE! | 4424
2024-06-07 | 2024-06-07 00:01 | Aus_RM323 | 2045407 | -- | 13.01735 | 3.178141 | 1.514277 | 43.14775 | 2.012084 | 0.05081316 | 0.4475622 | 0.2210669 | -- | 0.2529492 | 5.859916966 | 4.607944911 | 13.10982 | 4424
2024-06-07 | 2024-06-07 00:03 | Aus_RM361 | 2045408 | -- | 13.87458 | 3.383292 | 1.62677 | 42.71581 | 2.064052 | 0.05647431 | 0.4594892 | 0.2477455 | -- | 10.11314 | 6.21322896 | 4.95026111 | 12.58495 | 4424
2024-06-07 | 2024-06-07 00:33 | Man_CLK461 | 2045415 | 1.99 | 20.77982 | 4.988073 | 2.434988 | 66.89022 | 3.034325 | 1.555714 | 0.5909351 | 0.384085 | 69.29026 | 1.191868 | 9.098393754 | 7.409668484 | 0.6418384 | 4424
2024-06-07 | 2024-06-07 00:41 | Aus_CLK463 | 2045416 | 3.19 | 20.76897 | 4.998039 | 2.439092 | 66.42562 | 2.908688 | 1.621204 | 0.6425548 | 0.3805855 | 62.52331 | 2.580351 | 9.117859686 | 7.422156956 | 0.6402237 | 4424
2024-06-07 | 2024-06-07 01:01 | Aus_RM323 | 2045418 | -- | 13.1001 | 3.161101 | 1.531774 | 43.26457 | 1.990219 | 0.03834219 | 0.4432107 | 0.2277878 | -- | 0.5383784 | 5.785156042 | 4.661188282 | 17.50344 | 4424
2024-06-07 | 2024-06-07 01:41 | Aus_CLK463 | 2045427 | 2.26 | 20.71541 | 5.010636 | 2.457128 | 66.5198 | 2.891294 | 1.608059 | 0.6153306 | 0.3774543 | 66.98938 | 1.913769 | 9.120724824 | 7.477040504 | 0.6285363 | 4424
2024-06-07 | 2024-06-07 02:01 | Aus_RM323 | 2045429 | -- | 13.52142 | 3.304269 | 1.580679 | 42.88396 | 1.980044 | 0.03765423 | 0.4724824 | 0.2404303 | -- | 6.109173 | 6.081803982 | 4.810006197 | 18.91807 | 4424
2024-06-07 | 2024-06-07 02:29 | Man_CLK461 | 2045430 | 1.57 | 20.74017 | 5.053701 | 2.476625 | 67.02734 | 3.081401 | 1.432158 | 0.5528648 | 0.3749464 | 71.3592 | 0.8072675 | 9.20185815 | 7.536369875 | 0.6663546 | 4424
2024-06-07 | 2024-06-07 02:41 | Aus_CLK463 | 2045431 | 1.59 | 20.98127 | 5.001857 | 2.461697 | 66.22208 | 2.893507 | 1.534333 | 0.6068874 | 0.3840244 | 66.53684 | 5.075065 | 9.089729726 | 7.490943971 | 0.6595799 | 4424
2024-06-07 | 2024-06-07 03:01 | Aus_RM323 | 2045436 | -- | 13.59782 | 3.310755 | 1.589159 | 42.94806 | 2.02992 | 0.04740987 | 0.4761021 | 0.2427344 | -- | 6.611405 | 6.084643722 | 4.835810837 | 15.15294 | 4424
2024-06-07 | 2024-06-07 03:05 | Aus_KF461 | 2045439 | -- | 13.37043 | 3.283646 | 1.60086 | 42.99433 | 2.072372 | 0.1286172 | 0.436199 | 0.252958 | -- | 4.388881 | 5.99300678 | 4.87141698 | 5.424085 | 4424
2024-06-07 | 2024-06-07 03:08 | Aus_KF463 | 2045440 | -- | 13.57616 | 3.269765 | 1.605554 | 42.97978 | 2.002284 | 0.051709 | 0.4369696 | 0.252215 | -- | 6.137649 | 5.948279882 | 4.885700822 | 13.48562 | 4424
2024-06-07 | 2024-06-07 03:41 | Aus_CLK463 | 2045444 | 1.81 | 20.97237 | 5.041264 | 2.455879 | 66.02202 | 2.852446 | 1.711103 | 0.6694684 | 0.3943315 | 64.638 | 5.806379 | 9.204002332 | 7.473239797 | 0.6303391 | 4424
2024-06-07 | 2024-06-07 04:01 | Aus_RM323 | 2045445 | -- | 13.4911 | 3.274601 | 1.574802 | 42.87005 | 1.98129 | 0.05073006 | 0.4634742 | 0.2451975 | -- | 5.734428 | 6.013127666 | 4.792122486 | 14.01201 | 4424
2024-06-07 | 2024-06-07 04:28 | Man_CLK461 | 2045446 | 1.66 | 20.61262 | 5.168008 | 2.485988 | 65.75163 | 3.009945 | 1.972789 | 0.6886907 | 0.4094073 | 65.98747 | 4.217609 | 9.488929504 | 7.564861484 | 0.5648791 | 4424
2024-06-07 | 2024-06-07 04:41 | Aus_CLK463 | 2045448 | 1.68 | 20.8572 | 4.951449 | 2.452509 | 66.43568 | 2.868851 | 1.674734 | 0.6520548 | 0.3868918 | 68.33473 | 3.086626 | 8.971694622 | 7.462984887 | 0.6294465 | 4424
2024-06-07 | 2024-06-07 05:01 | Aus_RM323 | 2045449 | -- | 13.46715 | 3.300514 | 1.576997 | 42.95571 | 1.986822 | 0.05929386 | 0.4632826 | 0.2329792 | -- | 5.399069 | 6.078083176 | 4.798801871 | 11.71962 | 4424
2024-06-07 | 2024-06-07 06:01 | Aus_RM323 | 2045454 | -- | 13.48158 | 3.36025 | 1.579362 | 42.79609 | 1.981445 | 0.05597983 | 0.4680297 | 0.2330103 | -- | 6.318689 | 6.232381996 | 4.805998566 | 12.48631 | 4424
2024-06-07 | 2024-06-07 06:22 | Man_CLK461 | 2045455 | 4.21 | 20.46852 | 5.061851 | 2.422747 | 66.07286 | 2.929155 | 1.655065 | 0.6876825 | 0.3947507 | 58.81291 | 1.385503 | 9.314617226 | 7.372419121 | 0.6613743 | 4424
2024-06-07 | 2024-06-07 06:36 | Aus_CLK463 | 2045456 | 2.11 | 20.83261 | 4.981981 | 2.450388 | 66.05214 | 2.856031 | 1.643229 | 0.6652014 | 0.3838736 | 65.00761 | 4.205504 | 9.056193154 | 7.456530684 | 0.6459536 | 4424
2024-06-07 | 2024-06-07 07:05 | Aus_KF461 | 2045459 | -- | 13.42848 | 3.281484 | 1.599014 | 43.0592 | 2.065266 | 0.1132118 | 0.4516937 | 0.2483804 | -- | 4.675962 | 5.990400912 | 4.865799602 | 6.22648 | 4424
2024-06-07 | 2024-06-07 07:08 | Aus_KF463 | 2045461 | -- | 13.42486 | 3.259268 | 1.582742 | 42.9322 | 1.980314 | 0.04879403 | 0.441765 | 0.2431765 | -- | 4.90472 | 5.959060736 | 4.816283906 | 14.13588 | 4424
2024-06-07 | 2024-06-07 07:13 | Aus_HM463 | 2045462 | -- | -- | -- | -- | -- | -- | 1.46 | -- | -- | -- | -- | -- | -- | #VALUE! | 4424
2024-06-07 | 2024-06-07 07:28 | Aus_HM461 | 2045466 | -- | -- | -- | -- | -- | -- | 1.71 | -- | -- | -- | -- | -- | -- | #VALUE! | 4424
2024-06-07 | 2024-06-07 07:44 | Aus_CLK463 | 2045468 | 1.55 | 21.07608 | 5.03043 | 2.468142 | 65.95899 | 2.858981 | 1.52212 | 0.6346052 | 0.3822938 | 64.70691849 | 6.850227 | 9.154543236 | 7.510556106 | 0.678903 | 4424
2024-06-07 | 2024-06-07 07:54 | Man_CLK461 | 2045469 | 3.16 | 20.63563 | 5.101913 | 2.427663 | 66.86639 | 2.952825 | 1.473076 | 0.6155777 | 0.3730523 | 64.77172 | 0.5940025 | 9.412463654 | 7.387378509 | 0.6824181 | 4424
2024-06-07 | 2024-06-07 08:36 | Aus_CLK463 | 2045471 | 1.49 | 20.9359 | 5.037385 | 2.488987 | 66.19791 | 2.86038 | 1.523974 | 0.6272092 | 0.3794935 | 66.91265777 | 4.968591 | 9.137704246 | 7.573987441 | 0.6715758 | 4424
2024-06-07 | 2024-06-07 08:55 | Man_CLK461 | 2045473 | 1.7 | 20.71339 | 5.063466 | 2.446265 | 67.25665 | 3.00678 | 1.328689 | 0.5838878 | 0.3758386 | 71.94483 | -0.1105631 | 9.27910452 | 7.443984395 | 0.7389832 | 4424
2024-06-07 | 2024-06-07 10:01 | Aus_RM323 | 2045483 | -- | 13.21874 | 3.199162 | 1.551997 | 43.1435 | 1.996274 | 0.05160363 | 0.446711 | 0.2325159 | -- | 2.145272 | 5.851800376 | 4.722726871 | 13.18125 | 4424
2024-06-07 | 2024-06-07 10:03 | Aus_RM361 | 2045484 | -- | 13.4 | 3.29 | 1.6 | 43.1 | 2.06 | 0.1 | 0.44 | 0.25 | -- | 4.349940928 | 6.0113 | 4.8688 | 6.970487 | 4424
2024-06-07 | 2024-06-07 10:20 | Man_CLK461 | 2045486 | 1.55 | 20.57389 | 5.119896 | 2.471667 | 66.36929 | 2.949471 | 1.608628 | 0.6700229 | 0.3889769 | 69.58782 | 1.728296 | 9.385663836 | 7.521282681 | 0.6664921 | 4424
2024-06-07 | 2024-06-07 10:36 | Aus_CLK463 | 2045491 | 1.48 | 20.81986 | 5.077168 | 2.511444 | 66.25858 | 2.866985 | 1.593872 | 0.6393405 | 0.3836649 | 67.78288 | 4.010118 | 9.205131952 | 7.642324092 | 0.651979 | 4424
2024-06-07 | 2024-06-07 11:01 | Aus_RM323 | 2045502 | -- | 13.57702 | 3.276392 | 1.581259 | 43.17333 | 2.01296 | 0.08495297 | 0.4646782 | 0.2375838 | -- | 5.557999 | 6.006948572 | 4.811771137 | 8.263755 | 4424
2024-06-07 | 2024-06-07 11:03 | Aus_RM361 | 2045505 | -- | 13.46552 | 3.299206 | 1.579188 | 43.0079 | 2.109592 | 0.07116028 | 0.4546565 | 0.2358387 | -- | 5.220501 | 6.070909804 | 4.805469084 | 9.713982 | 4424
2024-06-07 | 2024-06-07 11:05 | Aus_KF461 | 2045506 | -- | 13.41327 | 3.330126 | 1.600485 | 43.11414 | 2.031028 | 0.1027369 | 0.4563989 | 0.2712927 | -- | 4.624527 | 6.11681328 | 4.870275855 | 7.188067 | 4424
2024-06-07 | 2024-06-07 11:08 | Aus_KF463 | 2045507 | -- | 13.46139 | 3.281655 | 1.605583 | 43.14743 | 1.994535 | 0.05874194 | 0.4457895 | 0.3310346 | -- | 4.695987 | 5.979739314 | 4.885789069 | 13.73017 | 4424
2024-06-07 | 2024-06-07 12:01 | Aus_RM323 | 2045513 | -- | 13.30733 | 3.253379 | 1.572371 | 43.04712 | 1.976586 | 0.06107152 | 0.4473483 | 0.2392477 | -- | 3.499938 | 5.961002618 | 4.784724953 | 11.28887 | 4424
2024-06-07 | 2024-06-07 12:03 | Aus_RM361 | 2045514 | -- | 12.77034 | 3.099061 | 1.47548 | 43.55257 | 1.963346 | 0.08619158 | 0.4272423 | 0.2339729 | -- | -3.557349 | 5.71599949 | 4.48988564 | 7.721299 | 4424
2024-06-07 | 2024-06-07 12:33 | Man_CLK461 | 2045515 | 1.33 | 20.85192 | 5.072383 | 2.467693 | 67.20158 | 3.039882 | 1.608862 | 0.6523038 | 0.3926633 | 72.08354 | 1.318293 | 9.266478394 | 7.509189799 | 0.6599786 | 4424
2024-06-07 | 2024-06-07 12:36 | Aus_CLK463 | 2045516 | 1.79 | 20.83125 | 4.993953 | 2.463319 | 66.24801 | 2.856774 | 1.641958 | 0.6655 | 0.3843794 | 67.01914 | 3.666884 | 9.066039702 | 7.495879717 | 0.6470058 | 4424
2024-06-07 | 2024-06-07 13:01 | Aus_RM323 | 2045523 | -- | 13.40845 | 3.239669 | 1.57084 | 43.00306 | 1.969575 | 0.04851226 | 0.4547302 | 0.2325508 | -- | 4.433795 | 5.92726157 | 4.78006612 | 14.16281 | 4424
2024-06-07 | 2024-06-07 13:03 | Aus_RM361 | 2045524 | -- | 12.86971 | 3.122785 | 1.486064 | 43.46933 | 1.964957 | 0.07160348 | 0.4277882 | 0.2291905 | -- | -2.315428 | 5.760959962 | 4.522092752 | 9.214702 | 4424
2024-06-07 | 2024-06-07 14:01 | Aus_RM323 | 2045528 | -- | 13.80479 | 3.345487 | 1.628387 | 42.8833 | 2.026776 | 0.05385774 | 0.4750916 | 0.2421389 | -- | 8.808669 | 6.110309746 | 4.955181641 | 13.30859 | 4424
2024-06-07 | 2024-06-07 14:03 | Aus_RM361 | 2045529 | -- | 13.64889 | 3.317155 | 1.592427 | 43.02971 | 2.051962 | 0.04771684 | 0.4519849 | 0.2470273 | -- | 6.83583 | 6.096074266 | 4.845755361 | 14.7414 | 4424
2024-06-07 | 2024-06-07 14:34 | Man_CLK461 | 2045534 | 1.76 | 20.77258 | 5.067523 | 2.451662 | 66.58571 | 3.001454 | 1.660124 | 0.6574085 | 0.3916818 | 68.48436 | 2.485446 | 9.280723846 | 7.460407466 | 0.6414536 | 4424
2024-06-07 | 2024-06-07 14:41 | Aus_CLK463 | 2045535 | 1.54 | 20.89308 | 4.969243 | 2.448007 | 66.48833 | 2.868887 | 1.616687 | 0.6635621 | 0.3818647 | 68.73322 | 3.318837 | 9.026466106 | 7.449285301 | 0.6540922 | 4424
2024-06-07 | 2024-06-07 15:01 | Aus_RM323 | 2045536 | -- | 13.6674 | 3.310357 | 1.600553 | 42.90429 | 2.044125 | 0.035153 | 0.4618693 | 0.2382369 | -- | 7.354523 | 6.064310374 | 4.870482779 | 19.92668 | 4424
2024-06-07 | 2024-06-07 15:03 | Aus_RM361 | 2045537 | -- | 14.04148 | 3.37089 | 1.637065 | 42.63356 | 2.049782 | 0.04296981 | 0.4651195 | 0.2529325 | -- | 11.7494 | 6.16294452 | 4.981588795 | 16.8074 | 4424
2024-06-07 | 2024-06-07 15:05 | Aus_KF461 | 2045538 | -- | 13.39983 | 3.317838 | 1.605389 | 42.91301 | 2.01496 | 0.1078151 | 0.4550892 | 0.2413955 | -- | 5.069654 | 6.075952512 | 4.885198727 | 6.481356 | 4424
2024-06-07 | 2024-06-07 15:08 | Aus_KF463 | 2045540 | -- | 13.38488 | 3.256594 | 1.587451 | 42.85453 | 1.98138 | 0.05556779 | 0.44126 | 0.2386368 | -- | 4.790939 | 5.944007008 | 4.830613393 | 12.29955 | 4424
2024-06-07 | 2024-06-07 15:13 | Aus_HM463 | 2045542 | -- | -- | -- | -- | -- | -- | 1.77 | -- | -- | -- | -- | -- | -- | #VALUE! | 4424
2024-06-07 | 2024-06-07 15:13 | Aus_HM461 | 2045543 | -- | -- | -- | -- | -- | -- | 2.19 | -- | -- | -- | -- | -- | -- | #VALUE! | 4424
2024-06-07 | 2024-06-07 16:01 | Aus_RM323 | 2045547 | -- | 13.49087 | 3.293688 | 1.558108 | 42.92606 | 2.054462 | 0.2758693 | 0.4615798 | 0.2308999 | -- | 5.639159 | 6.091954464 | 4.741322644 | 2.503973 | 4424
2024-06-07 | 2024-06-07 16:03 | Aus_RM361 | 2045548 | -- | 14.13159 | 3.388952 | 1.654256 | 42.69184 | 2.06399 | 0.0462 | 0.4759698 | 0.2448878 | -- | 12.45549 | 6.181721648 | 5.033901008 | 15.60747 | 4424
2024-06-07 | 2024-06-07 16:30 | Man_CLK461 | 2045550 | 1.24 | 20.8668 | 5.037863 | 2.480398 | 66.57498 | 3.036355 | 1.568301 | 0.6475996 | 0.388024 | 69.99969 | 3.209415 | 9.153503534 | 7.547851114 | 0.6706778 | 4424
2024-06-07 | 2024-06-07 16:41 | Aus_CLK463 | 2045551 | 1.94 | 20.94127 | 5.031194 | 2.450494 | 65.95112 | 2.861211 | 1.684294 | 0.6907685 | 0.383206 | 64.13185 | 5.699806 | 9.186428252 | 7.456853242 | 0.6426119 | 4424
2024-06-07 | 2024-06-07 17:01 | Aus_RM323 | 2045552 | -- | 13.29813 | 3.243224 | 1.569831 | 42.92186 | 2.074145 | 0.03418334 | 0.4531029 | 0.2345093 | -- | 3.751301 | 5.938389548 | 4.776995733 | 20.13297 | 4424
2024-06-07 | 2024-06-07 17:03 | Aus_RM361 | 2045553 | -- | 13.99618 | 3.378513 | 1.635455 | 42.61966 | 2.052026 | 0.04896325 | 0.471112 | 0.2482264 | -- | 11.43939 | 6.18586959 | 4.976689565 | 14.7302 | 4424
2024-06-07 | 2024-06-07 18:01 | Aus_RM323 | 2045563 | -- | 13.63098 | 3.294399 | 1.602521 | 42.39266 | 2.08485 | 0.05515812 | 0.4631688 | 0.2394022 | -- | 8.533841 | 6.018691818 | 4.876471403 | 12.74685 | 4424
2024-06-07 | 2024-06-07 18:03 | Aus_RM361 | 2045564 | -- | 14.05287 | 3.410031 | 1.642946 | 42.67996 | 2.061475 | 0.03854417 | 0.4772413 | 0.2540415 | -- | 11.90958 | 6.256717518 | 4.999484678 | 19.04201 | 4424
2024-06-07 | 2024-06-07 18:34 | Man_CLK461 | 2045567 | 1.07 | 21.08899 | 4.962878 | 2.450439 | 66.87617 | 3.020927 | 1.446331 | 0.6045718 | 0.3850795 | 70.77585 | 3.782995 | 9.005483912 | 7.456685877 | 0.6992908 | 4424
2024-06-07 | 2024-06-07 18:41 | Aus_CLK463 | 2045568 | 1.92 | 20.84837 | 4.996493 | 2.448441 | 66.40359 | 2.8984 | 1.64705 | 0.6656401 | 0.378633 | 66.99737 | 3.333134 | 9.097944278 | 7.450605963 | 0.6405761 | 4424
2024-06-07 | 2024-06-07 19:01 | Aus_RM323 | 2045570 | -- | 13.42107 | 3.264531 | 1.580899 | 42.71132 | 2.043429 | 0.03327016 | 0.4656802 | 0.2279481 | -- | 5.575167 | 5.976126042 | 4.810675657 | 20.75284 | 4424
2024-06-07 | 2024-06-07 19:03 | Aus_RM361 | 2045571 | -- | 13.56732 | 3.292294 | 1.573317 | 42.99557 | 1.999429 | 0.07089914 | 0.4558851 | 0.2355693 | -- | 6.092529 | 6.062526736 | 4.787603631 | 9.759606 | 4424
2024-06-07 | 2024-06-07 19:05 | Aus_KF461 | 2045574 | -- | 13.57391 | 3.357577 | 1.610696 | 43.11144 | 2.036925 | 0.1038507 | 0.4519058 | 0.2580926 | -- | 6.164532 | 6.172281418 | 4.901347928 | 6.910145 | 4424
2024-06-07 | 2024-06-07 19:08 | Aus_KF463 | 2045575 | -- | 13.43374 | 3.228774 | 1.597497 | 43.03408 | 1.999072 | 0.05304518 | 0.4555282 | 0.2380528 | -- | 4.529574 | 5.853286176 | 4.861183371 | 13.09918 | 4424
2024-06-07 | 2024-06-07 20:01 | Aus_RM361 | 2045581 | -- | 13.12315 | 3.184911 | 1.516918 | 42.96633 | 1.976348 | 0.06329149 | 0.448419 | 0.2279944 | -- | 1.757206 | 5.873388894 | 4.615981474 | 10.67789 | 4424
2024-06-07 | 2024-06-07 20:32 | Man_CLK461 | 2045583 | 0.95 | 21.08564 | 5.072775 | 2.472887 | 65.49435 | 2.998719 | 1.851388 | 0.6880826 | 0.4063009 | 64.89405399 | 8.579158 | 9.258728946 | 7.524995141 | 0.5994753 | 4424
2024-06-07 | 2024-06-07 20:41 | Aus_CLK463 | 2045584 | 3.04 | 20.72748 | 5.024538 | 2.438339 | 66.03432 | 2.907659 | 1.733148 | 0.6874461 | 0.3780946 | 61.67936 | 3.558751 | 9.189356112 | 7.419865577 | 0.6190611 | 4424
2024-06-07 | 2024-06-07 21:01 | Aus_RM361 | 2045588 | -- | 13.63406 | 3.306346 | 1.588939 | 42.96415 | 2.011091 | 0.060424 | 0.4640023 | 0.2335709 | -- | 6.851087 | 6.073332112 | 4.835141377 | 11.52319 | 4424
2024-06-07 | 2024-06-07 21:41 | Aus_CLK463 | 2045595 | 3.16 | 20.68893 | 5.02839 | 2.451564 | 66.18596 | 2.890261 | 1.685289 | 0.6705659 | 0.3711056 | 62.05635462 | 2.795282 | 9.177187212 | 7.460109252 | 0.6227658 | 4424
2024-06-07 | 2024-06-07 22:01 | Aus_RM361 | 2045596 | -- | 13.559 | 3.300259 | 1.57811 | 43.08713 | 2.008918 | 0.05548635 | 0.456914 | 0.2401827 | -- | 5.785315 | 6.07552423 | 4.80218873 | 12.59366 | 4424
2024-06-07 | 2024-06-07 22:31 | Man_CLK461 | 2045601 | 1.43 | 21.07052 | 5.015868 | 2.423864 | 66.55866 | 2.974903 | 1.76625 | 0.6536382 | 0.3886926 | 67.8401 | 4.839157 | 9.190872312 | 7.375818152 | 0.5989111 | 4424
2024-06-07 | 2024-06-07 22:41 | Aus_CLK463 | 2045603 | 2.86 | 20.7531 | 5.067509 | 2.45892 | 66.42542 | 2.888085 | 1.629854 | 0.6556777 | 0.3700456 | 63.49148 | 2.817945 | 9.26840621 | 7.48249356 | 0.6353341 | 4424
2024-06-07 | 2024-06-07 23:01 | Aus_RM361 | 2045610 | -- | 13.48378 | 3.245074 | 1.572156 | 43.12756 | 1.993738 | 0.07281119 | 0.4525329 | 0.2310699 | -- | 4.728119 | 5.939358148 | 4.784070708 | 9.384397 | 4424
2024-06-07 | 2024-06-07 23:03 | Aus_KF461 | 2045611 | -- | 13.48119 | 3.325291 | 1.613774 | 42.91801 | 2.049158 | 0.1038533 | 0.4446661 | 0.2545785 | -- | 5.800848 | 6.081515542 | 4.910714282 | 6.806983 | 4424
2024-06-07 | 2024-06-07 23:05 | Aus_KF463 | 2045612 | -- | 13.45814 | 3.272154 | 1.571969 | 42.8355 | 1.997373 | 0.05435102 | 0.4435604 | 0.2489039 | -- | 5.541609 | 6.011436552 | 4.783501667 | 12.85467 | 4424
2024-06-07 | 2024-06-07 23:09 | Aus_HM463 | 2045614 | -- | -- | -- | -- | -- | -- | 1.5 | -- | -- | -- | -- | -- | -- | #VALUE! | 4424
2024-06-07 | 2024-06-07 23:32 | Aus_HM461 | 2045621 | -- | -- | -- | -- | -- | -- | 1.78 | -- | -- | -- | -- | -- | -- | #VALUE! | 4424
2024-06-07 | 2024-06-07 23:41 | Aus_CLK463 | 2045622 | 2.04 | 20.78042 | 5.067529 | 2.470086 | 66.7595 | 2.890077 | 1.630384 | 0.6455211 | 0.3735968 | 67.96601 | 2.039042 | 9.249566338 | 7.516471698 | 0.6326363 | 4424
2024-06-08 | 2024-06-08 00:01 | Aus_RM361 | 2045623 | -- | 13.38488 | 3.262283 | 1.546548 | 43.10873 | 1.981417 | 0.05270552 | 0.4464098 | 0.2303849 | -- | 3.994956 | 6.028290734 | 4.706145564 | 12.84864 | 4424
2024-06-08 | 2024-06-08 00:26 | Man_CLK461 | 2045630 | 1.26 | 21.09874 | 5.004124 | 2.44806 | 66.62326 | 3.013622 | 1.391766 | 0.5970358 | 0.3702216 | 68.62498 | 4.850048 | 9.11881108 | 7.44944658 | 0.7083237 | 4424
2024-06-08 | 2024-06-08 00:41 | Aus_CLK463 | 2045632 | 1.94 | 20.99759 | 5.081736 | 2.464722 | 65.83635 | 2.843107 | 1.668746 | 0.6739014 | 0.3843005 | 62.8767 | 6.808159 | 9.296290776 | 7.500149046 | 0.6408433 | 4424
2024-06-08 | 2024-06-08 01:01 | Aus_RM361 | 2045634 | -- | 13.63631 | 3.295337 | 1.565444 | 42.99669 | 1.976718 | 0.05049241 | 0.4635277 | 0.2351358 | -- | 6.689362 | 6.083911802 | 4.763646092 | 13.82173 | 4424
2024-06-08 | 2024-06-08 02:01 | Aus_RM361 | 2045643 | -- | 13.42874 | 3.25887 | 1.561056 | 42.99883 | 1.982068 | 0.0509076 | 0.4511059 | 0.2281605 | -- | 4.708046 | 5.994698748 | 4.750293408 | 13.32454 | 4424
2024-06-08 | 2024-06-08 02:34 | Man_CLK461 | 2045645 | 3.92 | 20.4209 | 5.076409 | 2.398396 | 65.59253 | 2.956455 | 2.324406 | 0.6694338 | 0.3633152 | 58.33701 | 2.498632 | 9.394397818 | 7.298319028 | 0.4467914 | 4424
2024-06-08 | 2024-06-08 02:41 | Aus_CLK463 | 2045646 | 3.22 | 20.57443 | 5.106969 | 2.45563 | 66.36961 | 2.889339 | 1.634422 | 0.6622183 | 0.3717024 | 62.89623 | 1.649142 | 9.37854189 | 7.47248209 | 0.6382721 | 4424
2024-06-08 | 2024-06-08 03:03 | Aus_RM361 | 2045649 | -- | 13.42963 | 3.202832 | 1.562616 | 43.11862 | 2.002797 | 0.05271784 | 0.4541199 | 0.2297473 | -- | 4.065485 | 5.843558528 | 4.755040488 | 12.9545 | 4424
2024-06-08 | 2024-06-08 03:05 | Aus_KF461 | 2045650 | -- | 13.56859 | 3.363863 | 1.608247 | 43.03899 | 2.053622 | 0.1081372 | 0.4557804 | 0.2599337 | -- | 6.3705 | 6.193083026 | 4.893895621 | 6.688693 | 4424
2024-06-08 | 2024-06-08 03:08 | Aus_KF463 | 2045651 | -- | 13.40062 | 3.335389 | 1.61106 | 42.88485 | 2.002636 | 0.05561807 | 0.4530796 | 0.2769396 | -- | 5.257999 | 6.11286733 | 4.90245558 | 13.35791 | 4424
2024-06-08 | 2024-06-08 03:11 | Aus_RM323 | 2045652 | -- | 13.63245 | 3.38571 | 1.615046 | 42.87993 | 2.031782 | 0.04582708 | 0.4593459 | 0.2346209 | -- | 7.526279 | 6.239473668 | 4.914584978 | 15.13667 | 4424
2024-06-08 | 2024-06-08 03:35 | Man_CLK461 | 2045655 | 1.57 | 20.8465 | 5.104523 | 2.454869 | 66.34512 | 2.974691 | 1.765096 | 0.6180382 | 0.3753091 | 67.46347 | 4.051059 | 9.373347602 | 7.470166367 | 0.572354 | 4424
2024-06-08 | 2024-06-08 03:41 | Aus_CLK463 | 2045656 | 2.57 | 20.61765 | 5.054878 | 2.462008 | 66.35313 | 2.877698 | 1.660976 | 0.6634684 | 0.3720675 | 65.48764 | 1.814346 | 9.229709164 | 7.491890344 | 0.6289923 | 4424
2024-06-08 | 2024-06-08 04:01 | Aus_RM323 | 2045657 | -- | 13.21267 | 3.207923 | 1.558457 | 42.87453 | 2.009949 | 0.03803667 | 0.4521843 | 0.2393845 | -- | 2.970488 | 5.864086706 | 4.742384651 | 18.23821 | 4424
2024-06-08 | 2024-06-08 04:03 | Aus_RM361 | 2045658 | -- | 13.40336 | 3.26675 | 1.556652 | 43.11781 | 1.990993 | 0.05478494 | 0.447748 | 0.2374051 | -- | 4.159545 | 6.023032316 | 4.736892036 | 12.54708 | 4424
2024-06-08 | 2024-06-08 04:27 | Man_CLK461 | 2045661 | 1.9 | 20.73125 | 5.102456 | 2.430398 | 65.66745 | 2.975024 | 2.103216 | 0.7196605 | 0.4094327 | 64.28602 | 5.104219 | 9.409274984 | 7.395701114 | 0.5423966 | 4424
2024-06-08 | 2024-06-08 04:41 | Aus_CLK463 | 2045664 | 3.06 | 20.57917 | 5.055916 | 2.45339 | 66.39114 | 2.914943 | 1.649964 | 0.6634699 | 0.3672249 | 63.94539 | 1.36263 | 9.24704152 | 7.46566577 | 0.6294039 | 4424
2024-06-08 | 2024-06-08 05:01 | Aus_RM323 | 2045666 | -- | 13.02608 | 3.097667 | 1.526184 | 43.33035 | 2.034855 | 0.04809376 | 0.4288753 | 0.2333908 | -- | -0.627765 | 5.626514222 | 4.644177912 | 13.85106 | 4424
2024-06-08 | 2024-06-08 05:03 | Aus_RM361 | 2045667 | -- | 13.49837 | 3.308479 | 1.565374 | 42.83736 | 1.978715 | 0.04069977 | 0.4550986 | 0.2383529 | -- | 6.058875 | 6.118856542 | 4.763433082 | 17.07307 | 4424
2024-06-08 | 2024-06-08 05:41 | Aus_CLK463 | 2045672 | 2.18 | 20.69755 | 4.970202 | 2.439819 | 66.60873 | 2.907339 | 1.527714 | 0.6361775 | 0.3589638 | 68.10922 | 1.263452 | 9.042861552 | 7.424369217 | 0.6575882 | 4424
2024-06-08 | 2024-06-08 06:01 | Aus_RM323 | 2045673 | -- | 14.05322 | 3.448148 | 1.641531 | 42.5211 | 2.031391 | 0.0482998 | 0.4811152 | 0.2437676 | -- | 12.59212 | 6.360121748 | 4.995178833 | 14.98968 | 4424
2024-06-08 | 2024-06-08 06:03 | Aus_RM361 | 2045674 | -- | 13.4317 | 3.277473 | 1.555728 | 43.15538 | 2.006248 | 0.04746401 | 0.4535342 | 0.2286488 | -- | 4.341246 | 6.053011674 | 4.734080304 | 14.34808 | 4424
2024-06-08 | 2024-06-08 06:32 | Man_CLK461 | 2045676 | 2.99 | 20.7888 | 5.096479 | 2.428254 | 66.46831 | 2.948466 | 1.754178 | 0.6433009 | 0.3791563 | 62.71477 | 3.106998 | 9.397063582 | 7.389176922 | 0.5910028 | 4424
2024-06-08 | 2024-06-08 06:41 | Aus_CLK463 | 2045677 | 2.17 | 20.72305 | 4.990038 | 2.459578 | 66.64116 | 2.90437 | 1.584737 | 0.6444941 | 0.3680783 | 67.92664 | 1.505011 | 9.061994724 | 7.484495854 | 0.645814 | 4424
2024-06-08 | 2024-06-08 07:01 | Aus_RM323 | 2045680 | -- | 13.65774 | 3.334564 | 1.605378 | 42.77744 | 2.016486 | 0.04918784 | 0.4678211 | 0.2338221 | -- | 7.788907 | 6.120295024 | 4.885165254 | 14.22814 | 4424
2024-06-08 | 2024-06-08 07:03 | Aus_RM361 | 2045681 | -- | 13.6226 | 3.251986 | 1.573347 | 43.05438 | 2.002051 | 0.04228331 | 0.4638189 | 0.2365592 | -- | 6.183095 | 5.955659776 | 4.787694921 | 16.55446 | 4424
2024-06-08 | 2024-06-08 07:05 | Aus_KF461 | 2045682 | -- | 13.62566 | 3.377802 | 1.621489 | 42.93921 | 2.050693 | 0.1033353 | 0.4510512 | 0.2545744 | -- | 7.252696 | 6.207615912 | 4.934191027 | 6.893641 | 4424
2024-06-08 | 2024-06-08 07:08 | Aus_KF463 | 2045683 | -- | 13.40817 | 3.325148 | 1.59642 | 42.94535 | 2.002955 | 0.05079341 | 0.4579996 | 0.2413841 | -- | 5.069432 | 6.11049956 | 4.85790606 | 13.80593 | 4424
2024-06-08 | 2024-06-08 07:11 | Aus_HM463 | 2045684 | -- | -- | -- | -- | -- | -- | 1.55 | -- | -- | -- | -- | -- | -- | #VALUE! | 4424
2024-06-08 | 2024-06-08 07:41 | Aus_CLK463 | 2045688 | 1.76 | 20.83476 | 5.016003 | 2.467067 | 66.16035 | 2.888081 | 1.692962 | 0.6716771 | 0.3762724 | 66.60423 | 4.082083 | 9.118130586 | 7.507284881 | 0.6244398 | 4424
2024-06-08 | 2024-06-08 07:44 | Man_CLK461 | 2045689 | 2.31 | 20.80214 | 5.017433 | 2.421238 | 66.55911 | 2.950136 | 1.70877 | 0.6208943 | 0.3741881 | 66.29238 | 2.534688 | 9.199462754 | 7.367827234 | 0.5917965 | 4424
2024-06-08 | 2024-06-08 08:01 | Aus_RM323 | 2045690 | -- | 13.42 | 3.26 | 1.58 | 42.71 | 2.04 | 0.03 | 0.47 | 0.23 | -- | 5.546085448 | 5.96564 | 4.80794 | 23.22581 | 4424
2024-06-08 | 2024-06-08 08:03 | Aus_RM361 | 2045691 | -- | 13.7749 | 3.361872 | 1.596614 | 42.94434 | 2.019805 | 0.03718635 | 0.4662911 | 0.2420311 | -- | 8.412902 | 6.207489912 | 4.858496402 | 19.06995 | 4424
2024-06-08 | 2024-06-08 08:18 | Aus_HM461 | 2045693 | -- | -- | -- | -- | -- | -- | 1.93 | -- | -- | -- | -- | -- | -- | #VALUE! | 4424
2024-06-08 | 2024-06-08 08:38 | Man_CLK461 | 2045698 | 1.58 | 20.72738 | 5.079977 | 2.464069 | 66.59408 | 3.007545 | 1.517457 | 0.6045455 | 0.3705487 | 69.49333 | 2.147503 | 9.292734302 | 7.498161967 | 0.6541432 | 4424
2024-06-08 | 2024-06-08 08:41 | Aus_CLK463 | 2045701 | 1.48 | 20.95861 | 5.009315 | 2.45937 | 66.13319 | 2.883075 | 1.610736 | 0.6551049 | 0.3707652 | 66.74822322 | 5.188462 | 9.11343071 | 7.48386291 | 0.6431487 | 4424
2024-06-08 | 2024-06-08 09:03 | Aus_RM323 | 2045703 | -- | 13.21 | 3.21 | 1.56 | 42.87 | 2.01 | 0.04 | 0.45 | 0.24 | -- | 2.973628264 | 5.86698 | 4.74708 | 17.3164 | 4424
2024-06-08 | 2024-06-08 09:03 | Aus_RM361 | 2045704 | -- | 13.78478 | 3.252469 | 1.535708 | 43.63192 | 2.11669 | 0.05938242 | 0.451033 | 0.2430668 | -- | 5.766039 | 6.020624914 | 4.673159444 | 11.74577 | 4424
2024-06-08 | 2024-06-08 09:41 | Aus_CLK463 | 2045708 | 1.73 | 20.82052 | 4.966789 | 2.44469 | 66.18179 | 2.88737 | 1.740898 | 0.6829014 | 0.3789448 | 67.28449 | 3.620208 | 9.02557537 | 7.43919167 | 0.6147136 | 4424
2024-06-08 | 2024-06-08 10:01 | Aus_RM323 | 2045710 | -- | 13.19995 | 3.230566 | 1.562381 | 43.0825 | 2.059058 | 0.04166346 | 0.4445542 | 0.2348334 | -- | 2.34137 | 5.917451248 | 4.754325383 | 16.35377 | 4424
2024-06-08 | 2024-06-08 10:03 | Aus_RM361 | 2045711 | -- | 13.32095 | 3.234606 | 1.541798 | 43.31723 | 2.008305 | 0.06370834 | 0.4528081 | 0.233693 | -- | 2.6594 | 5.962983684 | 4.691691314 | 10.78207 | 4424
2024-06-08 | 2024-06-08 10:35 | Man_CLK461 | 2045712 | 1.31 | 20.8016 | 5.097821 | 2.502726 | 66.24107 | 3.015638 | 1.596185 | 0.6475472 | 0.3822854 | 68.41617 | 4.002116 | 9.274613258 | 7.615795218 | 0.6542948 | 4424
2024-06-08 | 2024-06-08 10:41 | Aus_CLK463 | 2045713 | 1.93 | 20.83076 | 5.0689 | 2.475501 | 66.17797 | 2.903718 | 1.625219 | 0.6613247 | 0.3715432 | 65.64687324 | 4.270751 | 9.244037308 | 7.532949543 | 0.6412921 | 4424
2024-06-08 | 2024-06-08 11:01 | Aus_RM323 | 2045718 | -- | 13.75957 | 3.336299 | 1.612012 | 42.86707 | 2.043907 | 0.04103587 | 0.469041 | 0.2418839 | -- | 8.405372 | 6.113668046 | 4.905352516 | 17.33342 | 4424
2024-06-08 | 2024-06-08 11:03 | Aus_RM361 | 2045719 | -- | 13.44 | 3.26 | 1.55 | 43.01 | 1.98 | 0.31 | 0.45 | 0.23 | -- | 4.764381768 | 6.0164 | 4.71665 | 2.192751 | 4424
2024-06-08 | 2024-06-08 11:05 | Aus_KF461 | 2045720 | -- | 13.48687 | 3.368159 | 1.609407 | 43.04171 | 2.050726 | 0.1079494 | 0.4514531 | 0.2544723 | -- | 5.682342 | 6.202504706 | 4.897425501 | 6.600933 | 4424
2024-06-08 | 2024-06-08 11:08 | Aus_KF463 | 2045721 | -- | 13.55 | 3.31 | 1.6 | 43.06 | 2.02 | 0.05 | 0.46 | 0.25 | -- | 5.864214608 | 6.0643 | 4.8688 | 14.2814 | 4424
2024-06-08 | 2024-06-08 12:01 | Aus_RM323 | 2045728 | -- | 13.58296 | 3.303814 | 1.614089 | 42.7962 | 2.037929 | 0.0490713 | 0.4640726 | 0.2383056 | -- | 6.941706 | 6.024068512 | 4.911672827 | 14.31481 | 4424
2024-06-08 | 2024-06-08 12:03 | Aus_RM361 | 2045729 | -- | 13.41501 | 3.281996 | 1.569018 | 42.94849 | 2.012458 | 0.08500025 | 0.4592282 | 0.2423633 | -- | 4.870357 | 6.042510944 | 4.774521774 | 8.277144 | 4424
2024-06-08 | 2024-06-08 12:39 | Man_CLK461 | 2045734 | 1.15 | 20.90831 | 5.067512 | 2.481853 | 65.57576 | 2.985567 | 1.864147 | 0.6810617 | 0.3935291 | 65.78152 | 6.787018 | 9.229611524 | 7.552278679 | 0.5833266 | 4424
2024-06-08 | 2024-06-08 12:41 | Aus_CLK463 | 2045735 | 1.65 | 20.85041 | 5.064869 | 2.484215 | 66.01855 | 2.915364 | 1.637609 | 0.6591595 | 0.371886 | 66.00303 | 4.918326 | 9.21861107 | 7.559466245 | 0.635585 | 4424
2024-06-08 | 2024-06-08 12:48 | Aus_RM323 | 2045736 | -- | 14.32838 | 3.369097 | 1.593065 | 43.22218 | 2.066882 | 0.07344334 | 0.4630814 | 0.2484014 | -- | 12.35257 | 6.23264107 | 4.847696795 | 9.730355 | 4424
2024-06-08 | 2024-06-08 13:03 | Aus_RM361 | 2045739 | -- | 13.80903 | 3.355813 | 1.604465 | 42.93961 | 2.030114 | 0.05886324 | 0.4632239 | 0.245463 | -- | 8.698724 | 6.17814967 | 4.882386995 | 12.07816 | 4424
2024-06-08 | 2024-06-08 14:03 | Aus_RM361 | 2045748 | -- | 13.69374 | 3.358658 | 1.605179 | 43.27427 | 2.048671 | 0.04951163 | 0.462215 | 0.2418137 | -- | 6.694573 | 6.184480832 | 4.884559697 | 14.247 | 4424
2024-06-08 | 2024-06-08 14:34 | Man_CLK461 | 2045751 | 1.73 | 20.77909 | 5.104528 | 2.440169 | 66.15839 | 2.95054 | 1.824895 | 0.6360589 | 0.3761501 | 66.58523 | 4.028949 | 9.398233252 | 7.425434267 | 0.5625977 | 4424
2024-06-08 | 2024-06-08 14:41 | Aus_CLK463 | 2045752 | 2.49 | 20.77698 | 4.982484 | 2.432888 | 66.27067 | 2.940808 | 1.650733 | 0.6596496 | 0.3676529 | 64.7947 | 3.039591 | 9.087136104 | 7.403278184 | 0.6274756 | 4424
2024-06-08 | 2024-06-08 15:01 | Aus_RM361 | 2045754 | -- | 13.15283 | 3.213499 | 1.53324 | 43.24851 | 1.988436 | 0.04828533 | 0.4451554 | 0.2363899 | -- | 1.30834 | 5.92153027 | 4.66564932 | 14.1632 | 4424
2024-06-08 | 2024-06-08 15:03 | Aus_KF461 | 2045756 | -- | 13.51398 | 3.373165 | 1.626978 | 43.08442 | 2.043979 | 0.1177286 | 0.4609894 | 0.2628392 | -- | 5.828657 | 6.186040474 | 4.950894054 | 6.213263 | 4424
2024-06-08 | 2024-06-08 15:05 | Aus_KF463 | 2045757 | -- | 13.5553 | 3.334792 | 1.595727 | 43.08371 | 2.025837 | 0.0473064 | 0.4538546 | 0.2352093 | -- | 5.958017 | 6.137228716 | 4.855797261 | 14.58059 | 4424
2024-06-08 | 2024-06-08 15:11 | Aus_HM463 | 2045758 | -- | -- | -- | -- | -- | -- | 1.53 | -- | -- | -- | -- | -- | -- | #VALUE! | 4424
2024-06-08 | 2024-06-08 15:13 | Aus_HM461 | 2045760 | -- | -- | -- | -- | -- | -- | 1.61 | -- | -- | -- | -- | -- | -- | #VALUE! | 4424
2024-06-08 | 2024-06-08 15:41 | Aus_CLK463 | 2045764 | 2.59 | 20.79059 | 5.019719 | 2.443797 | 66.19548 | 2.897107 | 1.658755 | 0.6679087 | 0.3755626 | 63.71232 | 3.588041 | 9.167350826 | 7.436474271 | 0.6348314 | 4424
2024-06-08 | 2024-06-08 16:01 | Aus_RM361 | 2045766 | -- | 13.34218 | 3.25941 | 1.544845 | 43.3541 | 1.999956 | 0.04250332 | 0.4466189 | 0.2364992 | -- | 2.857748 | 6.02355876 | 4.700963335 | 16.12254 | 4424
2024-06-08 | 2024-06-08 16:32 | Man_CLK461 | 2045769 | 1.5 | 20.88117 | 5.120719 | 2.481745 | 66.54887 | 3.043504 | 1.36221 | 0.5793762 | 0.3650643 | 68.16717 | 3.834563 | 9.37079281 | 7.551950035 | 0.707774 | 4424
2024-06-08 | 2024-06-08 16:41 | Aus_CLK463 | 2045770 | 2.2 | 20.66398 | 5.028957 | 2.445569 | 66.37029 | 2.922547 | 1.640689 | 0.6634935 | 0.3733578 | 66.90931 | 2.011 | 9.188833302 | 7.441866467 | 0.6377975 | 4424
2024-06-08 | 2024-06-08 17:01 | Aus_RM361 | 2045771 | -- | 13.61606 | 3.322844 | 1.589932 | 42.46775 | 1.996204 | 0.0464725 | 0.4625875 | 0.2412993 | -- | 8.305488 | 6.115371656 | 4.838163076 | 15.17124 | 4424
2024-06-08 | 2024-06-08 17:41 | Aus_CLK463 | 2045775 | 2.91 | 20.61856 | 5.037366 | 2.44701 | 66.21743 | 2.914669 | 1.659679 | 0.6667941 | 0.3689994 | 63.68324 | 2.133998 | 9.20867898 | 7.44625143 | 0.6288039 | 4424
2024-06-08 | 2024-06-08 18:01 | Aus_RM361 | 2045776 | -- | 13.68619 | 3.321764 | 1.589805 | 43.00187 | 2.02509 | 0.04144822 | 0.4643542 | 0.2368014 | -- | 7.262658 | 6.11272454 | 4.837776615 | 16.90652 | 4424
2024-06-08 | 2024-06-08 18:35 | Man_CLK461 | 2045780 | 1.08 | 20.84374 | 5.162389 | 2.53454 | 66.05174 | 3.040692 | 1.657794 | 0.6629692 | 0.3934985 | 67.78221 | 5.307557 | 9.39188917 | 7.71260522 | 0.6466238 | 4424
2024-06-08 | 2024-06-08 18:41 | Aus_CLK463 | 2045781 | 2.53 | 20.6667 | 5.051299 | 2.459565 | 66.34544 | 2.915614 | 1.62046 | 0.6607541 | 0.3710349 | 65.27393 | 2.239041 | 9.22435837 | 7.484456295 | 0.642471 | 4424
2024-06-08 | 2024-06-08 19:01 | Aus_RM323 | 2045787 | -- | 12.85473 | 3.146992 | 1.532133 | 43.16619 | 2.040241 | 0.0907433 | 0.4404572 | 0.2345379 | -- | -1.340889 | 5.747159764 | 4.662280719 | 7.46597 | 4424
2024-06-08 | 2024-06-08 19:03 | Aus_RM361 | 2045789 | -- | 13.40412 | 3.216941 | 1.552739 | 43.45832 | 2.006233 | 0.06409523 | 0.4355347 | 0.2386703 | -- | 2.863664 | 5.897659262 | 4.724984777 | 10.58783 | 4424
2024-06-08 | 2024-06-08 19:05 | Aus_KF461 | 2045791 | -- | 13.33925 | 3.336129 | 1.596848 | 42.48783 | 2.012716 | 0.1129068 | 0.4509573 | 0.2413669 | -- | 5.937922 | 6.138875034 | 4.859208464 | 6.157597 | 4424
2024-06-08 | 2024-06-08 19:08 | Aus_KF463 | 2045792 | -- | 13.46368 | 3.321707 | 1.600977 | 43.00158 | 2.014439 | 0.05904268 | 0.4570816 | 0.2402718 | -- | 5.361628 | 6.093670466 | 4.871773011 | 11.83947 | 4424
2024-06-08 | 2024-06-08 19:41 | Aus_CLK463 | 2045796 | 2 | 20.88835 | 5.050725 | 2.451217 | 65.92664 | 2.888609 | 1.636979 | 0.6665761 | 0.3775228 | 64.05788058 | 5.419617 | 9.236962086 | 7.459053331 | 0.6441286 | 4424
2024-06-08 | 2024-06-08 20:01 | Aus_RM323 | 2045797 | -- | 13.57992 | 3.310727 | 1.579907 | 43.20747 | 2.061266 | 0.0585331 | 0.4585775 | 0.2427397 | -- | 5.650644 | 6.100223906 | 4.807657001 | 12.01869 | 4424
2024-06-08 | 2024-06-08 20:03 | Aus_RM361 | 2045798 | -- | 12.91495 | 3.108249 | 1.49769 | 43.68044 | 1.989418 | 0.04982946 | 0.4301394 | 0.2360541 | -- | -2.635824 | 5.70276837 | 4.55747067 | 13.45915 | 4424
2024-06-08 | 2024-06-08 20:41 | Aus_CLK463 | 2045802 | 1.78 | 20.75599 | 5.035083 | 2.474214 | 66.24176 | 2.907161 | 1.609766 | 0.6612874 | 0.3736446 | 67.31449 | 3.259012 | 9.156599862 | 7.529033202 | 0.6491129 | 4424
2024-06-08 | 2024-06-08 20:43 | Man_CLK461 | 2045803 | 1.46 | 20.8315 | 5.023933 | 2.4479 | 66.20429 | 2.966787 | 1.639423 | 0.6496342 | 0.3762905 | 68.00333 | 3.938612 | 9.17157565 | 7.4489597 | 0.6334035 | 4424
2024-06-08 | 2024-06-08 21:01 | Aus_RM323 | 2045804 | -- | 13.51601 | 3.275397 | 1.575858 | 42.88508 | 2.070009 | 0.05701742 | 0.4614963 | 0.239827 | -- | 5.907679 | 6.013450314 | 4.795335894 | 12.31583 | 4424
2024-06-08 | 2024-06-08 21:03 | Aus_RM361 | 2045805 | -- | 13.10232 | 3.136922 | 1.515291 | 43.2836 | 1.997187 | 0.0443468 | 0.4384339 | 0.2332836 | -- | 0.3587048 | 5.748970928 | 4.611030513 | 15.20169 | 4424
2024-06-08 | 2024-06-08 22:01 | Aus_RM323 | 2045810 | -- | 13.03354 | 3.173618 | 1.532212 | 43.26477 | 2.059693 | 0.05654336 | 0.4409197 | 0.2374325 | -- | 0.02922824 | 5.817584996 | 4.662521116 | 12.05474 | 4424
2024-06-08 | 2024-06-08 22:03 | Aus_RM361 | 2045811 | -- | 13.48745 | 3.304554 | 1.574341 | 42.73615 | 2.018125 | 0.0397327 | 0.4506296 | 0.237275 | -- | 6.265572 | 6.093283128 | 4.790719663 | 17.35789 | 4424
2024-06-08 | 2024-06-08 22:33 | Man_CLK461 | 2045817 | 1.87 | 20.77456 | 5.012021 | 2.428703 | 66.25117 | 2.955297 | 1.632687 | 0.6591839 | 0.3737264 | 67.06528 | 3.223846 | 9.172490174 | 7.390543229 | 0.6389683 | 4424
2024-06-08 | 2024-06-08 22:41 | Aus_CLK463 | 2045818 | 1.56 | 20.89745 | 5.024294 | 2.474464 | 66.39104 | 2.921886 | 1.621597 | 0.6643771 | 0.3719754 | 67.81485 | 3.962758 | 9.127586012 | 7.529793952 | 0.6446704 | 4424
2024-06-08 | 2024-06-08 23:01 | Aus_RM323 | 2045825 | -- | 13.6441 | 3.341533 | 1.609943 | 42.74482 | 2.045735 | 0.04724134 | 0.4636482 | 0.2371672 | -- | 7.812023 | 6.131038894 | 4.899056549 | 14.83058 | 4424
2024-06-08 | 2024-06-08 23:03 | Aus_RM361 | 2045826 | -- | 14.46186 | 3.503675 | 1.6996 | 42.28646 | 2.070564 | 0.04069837 | 0.4916967 | 0.2507468 | -- | 17.17128 | 6.40901555 | 5.1718828 | 18.23192 | 4424
2024-06-08 | 2024-06-08 23:05 | Aus_KF461 | 2045827 | -- | 13.45952 | 3.336413 | 1.596788 | 42.94752 | 2.037474 | 0.1130219 | 0.4574583 | 0.2479945 | -- | 5.561889 | 6.139729154 | 4.859025884 | 6.275944 | 4424
2024-06-08 | 2024-06-08 23:08 | Aus_KF463 | 2045828 | -- | 13.44317 | 3.314254 | 1.611724 | 43.21204 | 2.033225 | 0.07146789 | 0.4623641 | 0.2401257 | -- | 4.512697 | 6.055736092 | 4.904476132 | 9.841356 | 4424
2024-06-08 | 2024-06-08 23:11 | Aus_HM463 | 2045829 | -- | -- | -- | -- | -- | -- | 1.61 | -- | -- | -- | -- | -- | -- | #VALUE! | 4424
2024-06-08 | 2024-06-08 23:30 | Aus_HM461 | 2045833 | -- | -- | -- | -- | -- | -- | 1.79 | -- | -- | -- | -- | -- | -- | #VALUE! | 4424
2024-06-09 | 2024-06-09 00:01 | Aus_RM323 | 2045839 | -- | 13.64205 | 3.33849 | 1.597577 | 42.87582 | 2.064265 | 0.0441313 | 0.4636486 | 0.2252051 | -- | 7.363307 | 6.143898216 | 4.861426811 | 15.52598 | 4424
2024-06-09 | 2024-06-09 00:03 | Aus_RM361 | 2045840 | -- | 14.4472 | 3.496961 | 1.696735 | 42.3398 | 2.066489 | 0.03632776 | 0.4971358 | 0.2484039 | -- | 16.84427 | 6.39607103 | 5.163164605 | 20.46962 | 4424
2024-06-09 | 2024-06-09 00:33 | Man_CLK461 | 2045847 | 1.35 | 20.93517 | 5.030042 | 2.448551 | 66.88553 | 3.025625 | 1.394797 | 0.6032715 | 0.3767169 | 70.3946 | 2.769684 | 9.186663008 | 7.450940693 | 0.7165981 | 4424
2024-06-09 | 2024-06-09 00:41 | Aus_CLK463 | 2045848 | 1.54 | 20.9392 | 4.929372 | 2.425322 | 66.29752 | 2.923019 | 1.640237 | 0.6703566 | 0.3702556 | 67.90621 | 4.074957 | 8.959190976 | 7.380254846 | 0.6390939 | 4424
2024-06-09 | 2024-06-09 01:01 | Aus_RM323 | 2045854 | -- | 13.265 | 3.209175 | 1.552395 | 43.00107 | 2.060693 | 0.0456044 | 0.447484 | 0.2417974 | -- | 3.03173 | 5.87766141 | 4.723937985 | 15.19226 | 4424
2024-06-09 | 2024-06-09 01:03 | Aus_RM361 | 2045856 | -- | 13.9944 | 3.423173 | 1.627814 | 42.63294 | 2.026236 | 0.04875442 | 0.4747525 | 0.2577291 | -- | 11.60139 | 6.317147162 | 4.953438002 | 15.10834 | 4424
2024-06-09 | 2024-06-09 02:01 | Aus_RM323 | 2045865 | -- | 13.77546 | 3.403574 | 1.641874 | 42.40543 | 2.094882 | 0.04365009 | 0.4725478 | 0.2485974 | -- | 10.33297 | 6.241420292 | 4.996222582 | 16.56215 | 4424
2024-06-09 | 2024-06-09 02:03 | Aus_RM361 | 2045866 | -- | 12.94138 | 3.160561 | 1.483586 | 43.61955 | 1.917967 | 0.06692971 | 0.4476112 | 0.2197099 | -- | -1.971606 | 5.865259138 | 4.514552198 | 9.927465 | 4424
2024-06-09 | 2024-06-09 02:34 | Man_CLK461 | 2045870 | 1.16 | 20.90175 | 5.018774 | 2.439486 | 66.13834 | 2.978308 | 1.681398 | 0.6795584 | 0.3848916 | 68.46893 | 4.710113 | 9.172140788 | 7.423355898 | 0.6393382 | 4424
2024-06-09 | 2024-06-09 02:41 | Aus_CLK463 | 2045871 | 1.53 | 20.887 | 5.012906 | 2.465718 | 66.16093 | 2.933521 | 1.57719 | 0.6525095 | 0.3645168 | 67.16864 | 4.512438 | 9.112206044 | 7.503179874 | 0.6503157 | 4424
2024-06-09 | 2024-06-09 03:01 | Aus_RM323 | 2045875 | -- | 13.79833 | 3.378968 | 1.614965 | 42.68059 | 2.063336 | 0.0455109 | 0.4693539 | 0.2660017 | -- | 9.53087 | 6.22174442 | 4.914338495 | 16.31869 | 4424
2024-06-09 | 2024-06-09 03:03 | Aus_RM361 | 2045876 | -- | 13.29997 | 3.237621 | 1.544931 | 43.03423 | 1.956355 | 0.04507101 | 0.4528087 | 0.2253837 | -- | 3.366761 | 5.965672398 | 4.701225033 | 15.0027 | 4424
2024-06-09 | 2024-06-09 03:05 | Aus_KF461 | 2045877 | -- | 13.53491 | 3.363465 | 1.61118 | 43.04685 | 2.057572 | 0.1070777 | 0.4684151 | 0.2448803 | -- | 6.057844 | 6.18706569 | 4.90282074 | 6.673899 | 4424
2024-06-09 | 2024-06-09 03:08 | Aus_KF463 | 2045878 | -- | 13.42472 | 3.294 | 1.596681 | 42.85656 | 2.022028 | 0.05361869 | 0.456092 | 0.2412255 | -- | 5.326879 | 6.027515748 | 4.858700283 | 13.04437 | 4424
2024-06-09 | 2024-06-09 04:03 | Aus_RM361 | 2045882 | -- | 13.67189 | 3.338831 | 1.599447 | 42.78154 | 2.012628 | 0.04559069 | 0.460081 | 0.2913823 | -- | 7.913239 | 6.141637826 | 4.867117221 | 16.83536 | 4424
2024-06-09 | 2024-06-09 04:10 | Aus_RM323 | 2045883 | -- | 14.24185 | 3.554621 | 1.665602 | 42.3783 | 2.061989 | 0.03856506 | 0.5049034 | 0.2634906 | -- | 15.21857 | 6.601547066 | 5.068426886 | 19.9583 | 4424
2024-06-09 | 2024-06-09 04:31 | Man_CLK461 | 2045884 | 1.06 | 20.96263 | 5.11604 | 2.46899 | 65.72564 | 3.008949 | 1.745014 | 0.6657128 | 0.3864407 | 66.03762002 | 7.025955 | 9.37997492 | 7.51313657 | 0.6104233 | 4424
2024-06-09 | 2024-06-09 04:41 | Aus_CLK463 | 2045885 | 1.96 | 20.78862 | 4.966504 | 2.440641 | 65.92591 | 2.915571 | 1.693661 | 0.683732 | 0.372348 | 65.55662 | 4.12589 | 9.031671028 | 7.426870563 | 0.6272498 | 4424
2024-06-09 | 2024-06-09 05:05 | Aus_RM323 | 2045889 | -- | 13.20336 | 3.223597 | 1.552475 | 43.0423 | 2.048041 | 0.04996245 | 0.4527017 | 0.228509 | -- | 2.448153 | 5.91574435 | 4.724181425 | 13.61279 | 4424
2024-06-09 | 2024-06-09 05:40 | Aus_RM361 | 2045895 | -- | 13.57 | 3.36 | 1.61 | 43.04 | 2.05 | 0.08 | 0.45 | 0.26 | -- | 6.361837536 | 6.17988 | 4.89923 | 8.980782 | 4424
2024-06-09 | 2024-06-09 05:42 | Aus_RM361 | 2045896 | -- | 13.51533 | 3.318037 | 1.565476 | 42.96238 | 1.961525 | 0.04564261 | 0.4672949 | 0.2404618 | -- | 5.869332 | 6.144012658 | 4.763743468 | 15.51119 | 4424
2024-06-09 | 2024-06-09 06:01 | Aus_RM361 | 2045897 | -- | 13.57144 | 3.294683 | 1.571294 | 42.96464 | 2.004087 | 0.04977106 | 0.4581982 | 0.2354773 | -- | 6.232879 | 6.072280502 | 4.781447642 | 13.93978 | 4424
2024-06-09 | 2024-06-09 06:30 | Man_CLK461 | 2045898 | 1.29 | 20.68628 | 4.926582 | 2.420808 | 65.82401 | 2.930278 | 1.759437 | 0.679019 | 0.3767457 | 68.94369 | 3.33495 | 8.959435164 | 7.366518744 | 0.6047457 | 4424
2024-06-09 | 2024-06-09 06:41 | Aus_CLK463 | 2045899 | 2.42 | 20.68086 | 4.996502 | 2.449019 | 66.13605 | 2.922695 | 1.628428 | 0.667623 | 0.3727758 | 65.14491 | 2.714803 | 9.096990152 | 7.452364817 | 0.6442967 | 4424
2024-06-09 | 2024-06-09 07:01 | Aus_RM361 | 2045903 | -- | 13.99354 | 3.417313 | 1.635587 | 42.894 | 2.049186 | 0.04705789 | 0.4793011 | 0.2319574 | -- | 10.77093 | 6.288466246 | 4.977091241 | 15.02863 | 4424
2024-06-09 | 2024-06-09 07:03 | Aus_KF461 | 2045904 | -- | 13.55607 | 3.360763 | 1.617884 | 43.11575 | 2.060199 | 0.1038018 | 0.4676752 | 0.2419483 | -- | 6.021765 | 6.168562222 | 4.923221012 | 6.842009 | 4424
2024-06-09 | 2024-06-09 07:05 | Aus_KF463 | 2045905 | -- | 13.42374 | 3.308252 | 1.584103 | 43.10019 | 2.034053 | 0.04527305 | 0.4550152 | 0.2347536 | -- | 4.628885 | 6.086565524 | 4.820425429 | 15.24428 | 4424
2024-06-09 | 2024-06-09 07:11 | Aus_HM463 | 2045906 | -- | -- | -- | -- | -- | -- | 1.49 | -- | -- | -- | -- | -- | -- | #VALUE! | 4424
2024-06-09 | 2024-06-09 07:41 | Aus_CLK463 | 2045915 | 2.13 | 20.72 | 4.97 | 2.45 | 66.19 | 2.91 | 1.7 | 0.68 | 0.37 | 66.4243 | 2.752172168 | 9.0251 | 7.45535 | 0.6212604 | 4424
2024-06-09 | 2024-06-09 08:01 | Aus_RM361 | 2045916 | -- | 13.55311 | 3.300856 | 1.581192 | 42.93346 | 1.986845 | 0.04949665 | 0.4542815 | 0.2361963 | -- | 6.212955 | 6.071891536 | 4.811567256 | 13.96846 | 4424
2024-06-09 | 2024-06-09 08:19 | Aus_HM461 | 2045917 | -- | -- | -- | -- | -- | -- | 1.95 | -- | -- | -- | -- | -- | -- | #VALUE! | 4424
2024-06-09 | 2024-06-09 08:32 | Man_CLK461 | 2045923 | 1.59 | 20.72311 | 5.190469 | 2.476342 | 65.95232 | 2.974439 | 1.758489 | 0.6747319 | 0.3835516 | 66.11263 | 4.654948 | 9.564772186 | 7.535508706 | 0.6079908 | 4424
2024-06-09 | 2024-06-09 08:41 | Aus_CLK463 | 2045924 | 1.67 | 20.71 | 4.98 | 2.45 | 66.26 | 2.91 | 1.64 | 0.66 | 0.37 | 68.59075 | 7.6307082 | 9.0516 | 7.45535 | 0.6336107 | 4424
2024-06-09 | 2024-06-09 09:01 | Aus_RM361 | 2045926 | -- | 13.09576 | 3.174386 | 1.528764 | 43.2649 | 1.96474 | 0.08881266 | 0.4475119 | 0.4080933 | -- | 0.564121 | 5.825454212 | 4.652028852 | 10.21739 | 4424
2024-06-09 | 2024-06-09 10:01 | Aus_RM361 | 2045932 | -- | 13.34358 | 3.235146 | 1.557825 | 43.37669 | 1.995332 | 0.05357762 | 0.457518 | 0.2346085 | -- | 2.691443 | 5.937297 | 4.740461475 | 12.91766 | 4424
2024-06-09 | 2024-06-09 10:29 | Man_CLK461 | 2045935 | 0.97 | 20.71657 | 5.284926 | 2.528125 | 65.51628 | 3.018185 | 1.620756 | 0.6515592 | 0.378022 | 66.20262 | 6.472428 | 9.7274664 | 7.693084375 | 0.643088 | 4424
2024-06-09 | 2024-06-09 10:41 | Aus_CLK463 | 2045936 | 1.42 | 20.75335 | 5.061228 | 2.488589 | 66.05956 | 2.930213 | 1.649934 | 0.6663128 | 0.3706313 | 67.86218 | 3.943885 | 9.201561612 | 7.572776327 | 0.6335457 | 4424
2024-06-09 | 2024-06-09 11:01 | Aus_RM323 | 2045940 | -- | 12.82 | 3.07 | 1.53 | 43.8 | 2 | 0.04 | 0.44 | 0.27 | -- | -3.978616416 | 5.54674 | 4.65579 | 18.07138 | 4424
2024-06-09 | 2024-06-09 11:03 | Aus_RM361 | 2045941 | -- | 13.77 | 3.31 | 1.61 | 42.49 | 1.94 | 0.04 | 0.47 | 0.28 | -- | 9.517661896 | 6.04738 | 4.89923 | 19.03226 | 4424
2024-06-09 | 2024-06-09 11:05 | Aus_KF461 | 2045942 | -- | 13.57 | 3.37 | 1.63 | 42.85 | 1.97 | 0.08 | 0.47 | 0.29 | -- | 7.017614824 | 6.17254 | 4.96009 | 9.677419 | 4424
2024-06-09 | 2024-06-09 11:08 | Aus_KF463 | 2045943 | -- | 13.45339 | 3.352798 | 1.605222 | 43.02256 | 2.03113 | 0.05556849 | 0.4656093 | 0.2459572 | -- | 5.370847 | 6.168879076 | 4.884690546 | 12.8423 | 4424
2024-06-09 | 2024-06-09 12:01 | Aus_RM323 | 2045951 | -- | 13.50532 | 3.303416 | 1.58497 | 43.06864 | 2.084709 | 0.06264061 | 0.4683996 | 0.2248619 | -- | 5.40383 | 6.07228316 | 4.82306371 | 10.99578 | 4424
2024-06-09 | 2024-06-09 12:03 | Aus_RM361 | 2045952 | -- | 13.69261 | 3.350152 | 1.596121 | 42.86172 | 1.993148 | 0.05434696 | 0.4689429 | 0.2353896 | -- | 7.898982 | 6.177266068 | 4.856996203 | 12.93226 | 4424
2024-06-09 | 2024-06-09 12:35 | Man_CLK461 | 2045954 | 1.99 | 20.52 | 5.06 | 2.44 | 65.5 | 2.92 | 1.86 | 0.7 | 0.39 | 65.11493 | 3.596523632 | 9.28052 | 7.42492 | 0.5908443 | 4424
2024-06-09 | 2024-06-09 12:41 | Aus_CLK463 | 2045955 | 1.36 | 20.64 | 4.99 | 2.47 | 65.98 | 2.9 | 1.61 | 0.65 | 0.37 | 69.1491 | 2.832018096 | 9.04426 | 7.51621 | 0.640131 | 4424
2024-06-09 | 2024-06-09 13:01 | Aus_RM323 | 2045957 | -- | 13.33346 | 3.250876 | 1.554398 | 43.14235 | 2.048425 | 0.05451524 | 0.4499688 | 0.2328042 | -- | 3.400126 | 5.984779984 | 4.730033114 | 12.53493 | 4424
2024-06-09 | 2024-06-09 13:03 | Aus_RM361 | 2045958 | -- | 13.27244 | 3.23452 | 1.526553 | 43.08189 | 1.971981 | 0.04370137 | 0.4511988 | 0.2305883 | -- | 2.948078 | 5.988550324 | 4.645300779 | 15.59522 | 4424
2024-06-09 | 2024-06-09 14:01 | Aus_RM323 | 2045962 | -- | 13.5671 | 3.358288 | 1.607403 | 42.90822 | 2.074023 | 0.0602438 | 0.4699776 | 0.235608 | -- | 6.730136 | 6.179737324 | 4.891327329 | 11.6857 | 4424
2024-06-09 | 2024-06-09 14:03 | Aus_RM361 | 2045963 | -- | 13.43926 | 3.246098 | 1.544099 | 43.0584 | 1.972061 | 0.05125965 | 0.4613129 | 0.2288637 | -- | 4.532551 | 5.989544192 | 4.698693257 | 13.4202 | 4424
2024-06-09 | 2024-06-09 14:24 | Man_CLK461 | 2045966 | 1.19 | 20.83895 | 5.216889 | 2.510647 | 66.23837 | 3.020994 | 1.578822 | 0.6302045 | 0.3735839 | 67.79861 | 4.943623 | 9.576741126 | 7.639898821 | 0.6450303 | 4424
2024-06-09 | 2024-06-09 14:36 | Aus_CLK463 | 2045968 | 1.45 | 20.79548 | 5.00483 | 2.470778 | 66.26709 | 2.944587 | 1.570081 | 0.6504558 | 0.3640195 | 68.66906491 | 3.36382 | 9.082243124 | 7.518577454 | 0.6517383 | 4424
2024-06-09 | 2024-06-09 15:01 | Aus_RM323 | 2045972 | -- | 13.40984 | 3.288539 | 1.596244 | 43.0746 | 2.051109 | 0.04025112 | 0.4587269 | 0.2427422 | -- | 4.50112 | 6.013783502 | 4.857370492 | 17.4808 | 4424
2024-06-09 | 2024-06-09 15:03 | Aus_RM361 | 2045973 | -- | 13.399 | 3.25722 | 1.561342 | 43.04403 | 1.985679 | 0.04515461 | 0.4555376 | 0.2289024 | -- | 4.305399 | 5.989842336 | 4.751163706 | 15.12691 | 4424
2024-06-09 | 2024-06-09 15:05 | Aus_KF461 | 2045974 | -- | 13.56931 | 3.33061 | 1.607587 | 42.94831 | 2.030338 | 0.0989572 | 0.4653171 | 0.2438448 | -- | 6.485945 | 6.106079296 | 4.891887241 | 7.181418 | 4424
2024-06-09 | 2024-06-09 15:08 | Aus_KF463 | 2045975 | -- | 13.37807 | 3.315875 | 1.60253 | 42.89995 | 2.037701 | 0.05361799 | 0.4552839 | 0.2423615 | -- | 4.909585 | 6.07558799 | 4.87649879 | 13.05905 | 4424
2024-06-09 | 2024-06-09 15:11 | Aus_HM463 | 2045976 | -- | -- | -- | -- | -- | -- | 1.66 | -- | -- | -- | -- | -- | -- | #VALUE! | 4424
2024-06-09 | 2024-06-09 15:33 | Aus_HM461 | 2045982 | -- | -- | -- | -- | -- | -- | 1.82 | -- | -- | -- | -- | -- | -- | #VALUE! | 4424
2024-06-09 | 2024-06-09 16:01 | Aus_RM323 | 2045985 | -- | 13.24579 | 3.239868 | 1.575166 | 43.12762 | 2.046865 | 0.05977406 | 0.4525182 | 0.2306585 | -- | 2.657979 | 5.920469328 | 4.793230138 | 11.42211 | 4424
2024-06-09 | 2024-06-09 16:03 | Aus_RM361 | 2045986 | -- | 13.34003 | 3.196944 | 1.562911 | 43.05321 | 1.984137 | 0.05574959 | 0.4518195 | 0.2360902 | -- | 3.466248 | 5.827456188 | 4.755938173 | 12.3617 | 4424
2024-06-09 | 2024-06-09 16:35 | Man_CLK461 | 2045990 | 1.44 | 20.96562 | 5.047918 | 2.434999 | 66.09585 | 2.951581 | 1.645926 | 0.6618667 | 0.3693424 | 66.48129 | 5.532779 | 9.256964392 | 7.409701957 | 0.6317791 | 4424
2024-06-09 | 2024-06-09 16:36 | Aus_CLK463 | 2045991 | 1.99 | 20.73386 | 4.951747 | 2.435748 | 66.58563 | 2.946054 | 1.749805 | 0.6914316 | 0.3688574 | 68.64252 | 1.548755 | 9.000843934 | 7.411981164 | 0.6082949 | 4424
2024-06-09 | 2024-06-09 17:01 | Aus_RM323 | 2045992 | -- | 13.38618 | 3.273604 | 1.643889 | 43.1837 | 2.04834 | 0.06292098 | 0.4574816 | 0.237813 | -- | 3.938278 | 5.893590412 | 5.002354227 | 11.0647 | 4424
2024-06-09 | 2024-06-09 17:03 | Aus_RM361 | 2045993 | -- | 13.86623 | 3.375412 | 1.62172 | 42.72347 | 2.012664 | 0.05055347 | 0.4714665 | 0.2392756 | -- | 9.972413 | 6.20089156 | 4.93489396 | 14.04435 | 4424
2024-06-09 | 2024-06-09 17:45 | Aus_RM323 | 2045999 | -- | 13.62883 | 3.314624 | 1.636291 | 42.60073 | 2.069292 | 0.0399962 | 0.4604895 | 0.2501781 | -- | 8.015265 | 6.015149228 | 4.979233513 | 17.86961 | 4424
2024-06-09 | 2024-06-09 18:01 | Aus_RM361 | 2046000 | -- | 13.77256 | 3.393618 | 1.595731 | 42.54995 | 1.986373 | 0.03906569 | 0.4729271 | 0.2303374 | -- | 9.763951 | 6.293110848 | 4.855809433 | 17.91088 | 4424
2024-06-09 | 2024-06-09 18:23 | Man_CLK461 | 2046002 | 1.04 | 20.92528 | 4.995605 | 2.477088 | 66.11308 | 2.969515 | 1.406113 | 0.6265889 | 0.3609538 | 68.77767045 | 4.913201 | 9.047120354 | 7.537778784 | 0.7104792 | 4424
2024-06-09 | 2024-06-09 18:36 | Aus_CLK463 | 2046003 | 1.78 | 20.80219 | 4.922636 | 2.430547 | 66.04048 | 2.938839 | 1.631956 | 0.6680141 | 0.3695164 | 66.96182 | 3.65752 | 8.932499876 | 7.396154521 | 0.6405307 | 4424
2024-06-09 | 2024-06-09 19:01 | Aus_RM323 | 2046004 | -- | 14.14108 | 3.45782 | 1.680982 | 42.66051 | 2.026886 | 0.0512034 | 0.4831949 | 0.243017 | -- | 13.01118 | 6.319001456 | 5.115228226 | 14.15531 | 4424
2024-06-09 | 2024-06-09 19:03 | Aus_RM361 | 2046005 | -- | 12.72931 | 3.014805 | 1.462025 | 43.73145 | 1.959311 | 0.04333417 | 0.4275092 | 0.226642 | -- | -4.901125 | 5.51548695 | 4.448942075 | 15.14461 | 4424
2024-06-09 | 2024-06-09 19:05 | Aus_KF461 | 2046006 | -- | 13.52571 | 3.349868 | 1.609069 | 42.7939 | 2.027048 | 0.08851742 | 0.4738173 | 0.2338665 | -- | 6.684383 | 6.154605452 | 4.896396967 | 7.964669 | 4424
2024-06-09 | 2024-06-09 19:08 | Aus_KF463 | 2046007 | -- | 13.48435 | 3.255712 | 1.595942 | 42.99848 | 2.046052 | 0.05521144 | 0.4621342 | 0.2398769 | -- | 5.209021 | 5.927302936 | 4.856451506 | 12.72969 | 4424
2024-06-09 | 2024-06-09 20:01 | Aus_RM323 | 2046010 | -- | 13.79326 | 3.367333 | 1.615928 | 42.79293 | 2.000788 | 0.03757444 | 0.4753721 | 0.2417542 | -- | 9.084323 | 6.189282274 | 4.917268904 | 19.06916 | 4424
2024-06-09 | 2024-06-09 20:03 | Aus_RM361 | 2046011 | -- | 12.98267 | 3.10623 | 1.493948 | 43.30894 | 1.951838 | 0.04310889 | 0.4458737 | 0.2295791 | -- | -0.9267347 | 5.703749484 | 4.546083764 | 15.67422 | 4424
2024-06-09 | 2024-06-09 20:29 | Man_CLK461 | 2046017 | 1.02 | 20.73915 | 4.973992 | 2.495866 | 65.60962 | 2.942082 | 1.869525 | 0.6997179 | 0.3764747 | 68.34244 | 4.769331 | 8.958073528 | 7.594920238 | 0.5783707 | 4424
2024-06-09 | 2024-06-09 20:30 | Aus_CLK463 | 2046018 | 1.58 | 20.91797 | 4.969148 | 2.443501 | 65.9669 | 2.938388 | 1.713312 | 0.683802 | 0.3784111 | 66.26556 | 5.128956 | 9.033838508 | 7.435573543 | 0.6246565 | 4424
2024-06-09 | 2024-06-09 21:01 | Aus_RM323 | 2046019 | -- | 13.245 | 3.230822 | 1.55481 | 42.81887 | 2.016934 | 0.03366467 | 0.4459085 | 0.2341744 | -- | 3.5316 | 5.93093978 | 4.73128683 | 20.24844 | 4424
2024-06-09 | 2024-06-09 21:03 | Aus_RM361 | 2046020 | -- | 13.96331 | 3.397344 | 1.629098 | 42.49263 | 2.026733 | 0.03533651 | 0.47281 | 0.2396929 | -- | 11.6354 | 6.246527784 | 4.957345214 | 20.13987 | 4424
2024-06-09 | 2024-06-09 22:01 | Aus_RM323 | 2046025 | -- | 12.94609 | 3.170972 | 1.525868 | 42.86667 | 2.064348 | 0.03853153 | 0.4279211 | 0.2377093 | -- | 0.4794956 | 5.821307144 | 4.643216324 | 17.41197 | 4424
2024-06-09 | 2024-06-09 22:03 | Aus_RM361 | 2046026 | -- | 13.74527 | 3.319602 | 1.596485 | 42.83212 | 2.034897 | 0.04709108 | 0.4640448 | 0.2446253 | -- | 8.288351 | 6.09569268 | 4.858103855 | 15.08942 | 4424
2024-06-09 | 2024-06-09 22:26 | Man_CLK461 | 2046028 | 1.26 | 21.01215 | 5.075688 | 2.492067 | 66.12584 | 2.967283 | 1.291775 | 0.6638012 | 0.3623101 | 66.71437 | 6.043158 | 9.233995836 | 7.583359881 | 0.7992368 | 4424
2024-06-09 | 2024-06-09 22:41 | Aus_CLK463 | 2046030 | 1.29 | 21.05245 | 5.060113 | 2.471875 | 65.60154 | 2.904409 | 1.666153 | 0.6841149 | 0.3690975 | 64.28504 | 7.899248 | 9.22688695 | 7.521915625 | 0.635284 | 4424
2024-06-09 | 2024-06-09 23:01 | Aus_RM323 | 2046031 | -- | 13.6843 | 3.327538 | 1.600431 | 42.76075 | 2.003986 | 0.03372992 | 0.4716436 | 0.2375895 | -- | 8.027648 | 6.110046448 | 4.870111533 | 20.98926 | 4424
2024-06-09 | 2024-06-09 23:03 | Aus_RM361 | 2046032 | -- | 13.29091 | 3.217879 | 1.546678 | 43.10019 | 1.983302 | 0.0507201 | 0.4496834 | 0.2364289 | -- | 2.988099 | 5.910400174 | 4.706541154 | 13.56028 | 4424
2024-06-09 | 2024-06-09 23:05 | Aus_KF461 | 2046033 | -- | 13.56422 | 3.29218 | 1.60502 | 42.88275 | 2.019881 | 0.09631329 | 0.4688661 | 0.2337228 | -- | 6.445979 | 6.00858316 | 4.88407586 | 7.274311 | 4424
2024-06-09 | 2024-06-09 23:08 | Aus_KF463 | 2046034 | -- | 13.5083 | 3.278327 | 1.608848 | 42.87864 | 2.048395 | 0.05584957 | 0.4624702 | 0.2392332 | -- | 5.911587 | 5.965395734 | 4.895724464 | 12.57449 | 4424
2024-06-09 | 2024-06-09 23:09 | Aus_HM461 | 2046036 | -- | -- | -- | -- | -- | -- | 2.6 | -- | -- | -- | -- | -- | -- | #VALUE! | 4424
2024-06-09 | 2024-06-09 23:11 | Aus_HM463 | 2046037 | -- | -- | -- | -- | -- | -- | 1.66 | -- | -- | -- | -- | -- | -- | #VALUE! | 4424
2024-06-10 | 2024-06-10 00:01 | Aus_RM323 | 2046041 | -- | 13.55194 | 3.281399 | 1.577108 | 42.86444 | 2.014673 | 0.03516748 | 0.4628988 | 0.2326873 | -- | 6.311849 | 6.027240614 | 4.799139644 | 19.73977 | 4424
2024-06-10 | 2024-06-10 00:03 | Aus_RM361 | 2046042 | -- | 13.44451 | 3.243822 | 1.558289 | 43.04611 | 2.004649 | 0.06568518 | 0.4563491 | 0.2329751 | -- | 4.619221 | 5.959503312 | 4.741873427 | 10.48936 | 4424
2024-06-10 | 2024-06-10 00:29 | Man_CLK461 | 2046049 | 1.59 | 21.09173 | 5.162116 | 2.520792 | 67.62994 | 3.064919 | 0.7918909 | 0.4490954 | 0.3218563 | 70.26762 | 2.577256 | 9.414427336 | 7.670770056 | 1.007092 | 4424
2024-06-10 | 2024-06-10 00:41 | Aus_CLK463 | 2046050 | 1.42 | 20.97842 | 5.041484 | 2.478967 | 65.74403 | 2.912526 | 1.655225 | 0.6774719 | 0.3715457 | 65.01352 | 6.738186 | 9.165520436 | 7.543496581 | 0.6379711 | 4424
2024-06-10 | 2024-06-10 01:01 | Aus_RM323 | 2046051 | -- | 13.44722 | 3.304269 | 1.577174 | 42.74551 | 1.995698 | 0.03457404 | 0.4667242 | 0.2229506 | -- | 5.892442 | 6.087734442 | 4.799340482 | 19.80938 | 4424
2024-06-10 | 2024-06-10 01:03 | Aus_RM361 | 2046052 | -- | 13.84544 | 3.358914 | 1.611354 | 42.74279 | 2.037029 | 0.0429382 | 0.4748514 | 0.2412701 | -- | 9.63948 | 6.174711132 | 4.903350222 | 16.66221 | 4424
2024-06-10 | 2024-06-10 02:01 | Aus_RM323 | 2046060 | -- | 13.49081 | 3.320256 | 1.592388 | 42.86733 | 2.036822 | 0.04439619 | 0.4642362 | 0.2395778 | -- | 5.990642 | 6.104357904 | 4.845636684 | 15.86234 | 4424
2024-06-10 | 2024-06-10 02:03 | Aus_RM361 | 2046061 | -- | 13.76783 | 3.349839 | 1.615516 | 42.73371 | 2.026259 | 0.0360821 | 0.4777767 | 0.2325638 | -- | 8.958383 | 6.143620278 | 4.916015188 | 19.58591 | 4424
2024-06-10 | 2024-06-10 02:32 | Man_CLK461 | 2046064 | 0.9 | 20.87932 | 5.021528 | 2.483749 | 65.24911 | 2.894637 | 1.737226 | 0.9383001 | 0.3994013 | 65.99601 | 7.309882 | 9.104545892 | 7.558048207 | 0.7563263 | 4424
2024-06-10 | 2024-06-10 02:41 | Aus_CLK463 | 2046065 | 1.38 | 20.87222 | 5.004017 | 2.472006 | 65.83115 | 2.902122 | 1.656762 | 0.6805344 | 0.37024 | 66.5998 | 5.359865 | 9.078010898 | 7.522314258 | 0.6379355 | 4424
2024-06-10 | 2024-06-10 03:01 | Aus_RM323 | 2046069 | -- | 13.51266 | 3.276535 | 1.567034 | 43.15997 | 2.004118 | 0.03981884 | 0.4664851 | 0.2352318 | -- | 5.030884 | 6.031396222 | 4.768484462 | 17.59302 | 4424
2024-06-10 | 2024-06-10 03:03 | Aus_RM361 | 2046070 | -- | 13.69979 | 3.332772 | 1.590748 | 42.95887 | 2.002084 | 0.0347053 | 0.4668208 | 0.2373847 | -- | 7.56849 | 6.140300184 | 4.840646164 | 20.27348 | 4424
2024-06-10 | 2024-06-10 03:05 | Aus_KF461 | 2046071 | -- | 13.52934 | 3.350778 | 1.60535 | 42.96877 | 2.031847 | 0.09830416 | 0.4765222 | 0.2385635 | -- | 6.179149 | 6.1633095 | 4.88508005 | 7.256811 | 4424
2024-06-10 | 2024-06-10 03:08 | Aus_KF463 | 2046072 | -- | 13.57051 | 3.322503 | 1.600203 | 43.0139 | 2.029963 | 0.05178377 | 0.4611262 | 0.2348534 | -- | 6.245775 | 6.097089474 | 4.869417729 | 13.43055 | 4424
2024-06-10 | 2024-06-10 04:01 | Aus_RM323 | 2046076 | -- | 13.49909 | 3.219529 | 1.571725 | 43.0941 | 2.025811 | 0.04665881 | 0.4652238 | 0.2343829 | -- | 4.832624 | 5.87239315 | 4.782759175 | 14.96748 | 4424
2024-06-10 | 2024-06-10 04:03 | Aus_RM361 | 2046077 | -- | 13.51025 | 3.254859 | 1.560373 | 43.09627 | 1.971603 | 0.03921238 | 0.4681205 | 0.2304462 | -- | 5.088749 | 5.985225234 | 4.748215039 | 17.74313 | 4424
2024-06-10 | 2024-06-10 04:36 | Man_CLK461 | 2046079 | 1.18 | 21.32411 | 5.057002 | 2.469032 | 66.20124 | 2.9662 | 1.053126 | 0.7055899 | 0.3610965 | 65.13458 | 8.375034 | 9.223453156 | 7.513264376 | 1.012636 | 4424
2024-06-10 | 2024-06-10 04:41 | Aus_CLK463 | 2046080 | 1.38 | 20.95092 | 5.008232 | 2.468867 | 66.0568 | 2.917989 | 1.551275 | 0.6535549 | 0.3661696 | 66.89648 | 5.361687 | 9.094491836 | 7.512762281 | 0.663128 | 4424
2024-06-10 | 2024-06-10 05:01 | Aus_RM323 | 2046081 | -- | 13.38034 | 3.246382 | 1.590893 | 43.12717 | 2.074435 | 0.04291547 | 0.4590066 | 0.2408566 | -- | 3.86653 | 5.911121344 | 4.841087399 | 16.34438 | 4424
2024-06-10 | 2024-06-10 05:03 | Aus_RM361 | 2046082 | -- | 13.21812 | 3.240152 | 1.532506 | 43.24676 | 1.988864 | 0.03443591 | 0.4469104 | 0.228507 | -- | 2.009525 | 5.993402648 | 4.663415758 | 19.60735 | 4424
2024-06-10 | 2024-06-10 06:01 | Aus_RM361 | 2046088 | -- | 13.32162 | 3.207724 | 1.562535 | 42.96188 | 1.992793 | 0.03946045 | 0.4523556 | 0.2302933 | -- | 3.642631 | 5.85665938 | 4.754794005 | 17.28658 | 4424
2024-06-10 | 2024-06-10 06:28 | Man_CLK461 | 2046089 | 1.38 | 20.91755 | 5.139929 | 2.504323 | 66.45072 | 3.020206 | 0.9722298 | 0.7029852 | 0.3612421 | 67.8183 | 4.570596 | 9.383497334 | 7.620654889 | 1.094807 | 4424
2024-06-10 | 2024-06-10 06:41 | Aus_CLK463 | 2046090 | 1.77 | 20.77436 | 5.029617 | 2.464549 | 65.67249 | 2.897285 | 1.695975 | 0.6904855 | 0.3676667 | 64.94863 | 5.127194 | 9.158468142 | 7.499622607 | 0.6262214 | 4424
2024-06-10 | 2024-06-10 07:03 | Aus_RM361 | 2046093 | -- | 13.53097 | 3.258443 | 1.568686 | 42.91739 | 1.992972 | 0.0359278 | 0.4624183 | 0.2387827 | -- | 5.843451 | 5.980657238 | 4.773511498 | 19.52956 | 4424
2024-06-10 | 2024-06-10 07:05 | Aus_KF461 | 2046094 | -- | 13.45403 | 3.310271 | 1.608655 | 42.68998 | 2.009328 | 0.08994475 | 0.473805 | 0.2569418 | -- | 6.185932 | 6.05037389 | 4.895137165 | 8.169194 | 4424
2024-06-10 | 2024-06-10 07:08 | Aus_KF463 | 2046096 | -- | 13.3611 | 3.265213 | 1.582272 | 42.79452 | 2.019702 | 0.04940144 | 0.4571556 | 0.2331486 | -- | 4.808816 | 5.975610226 | 4.814853696 | 13.96529 | 4424
2024-06-10 | 2024-06-10 07:11 | Aus_HM463 | 2046099 | -- | -- | -- | -- | -- | -- | 1.66 | -- | -- | -- | -- | -- | -- | #VALUE! | 4424
2024-06-10 | 2024-06-10 08:03 | Aus_RM361 | 2046103 | -- | 13.42296 | 3.293631 | 1.569052 | 43.05658 | 2.008434 | 0.03266364 | 0.4626527 | 0.2291545 | -- | 4.665773 | 6.073286166 | 4.774625236 | 21.10696 | 4424
2024-06-10 | 2024-06-10 08:04 | Aus_HM461 | 2046104 | -- | -- | -- | -- | -- | -- | 1.43 | -- | -- | -- | -- | -- | -- | #VALUE! | 4424
2024-06-10 | 2024-06-10 08:32 | Man_CLK461 | 2046107 | 1.78 | 21.11673 | 5.125271 | 2.45997 | 66.81738 | 3.01921 | 0.9161445 | 0.726154 | 0.3573469 | 66.3307 | 5.035424 | 9.41969891 | 7.48568871 | 1.177867 | 4424
2024-06-10 | 2024-06-10 08:41 | Aus_CLK463 | 2046109 | 1.79 | 20.85254 | 5.03174 | 2.463846 | 66.13928 | 2.912432 | 1.633173 | 0.665672 | 0.3677702 | 66.16008578 | 4.37599 | 9.165283568 | 7.497483378 | 0.6374533 | 4424
2024-06-10 | 2024-06-10 09:03 | Aus_RM361 | 2046110 | -- | 13.30612 | 3.228518 | 1.550152 | 43.28851 | 2.01438 | 0.03541884 | 0.4535547 | 0.2371149 | -- | 2.598217 | 5.932715516 | 4.717112536 | 19.53646 | 4424
2024-06-10 | 2024-06-10 10:01 | Aus_RM323 | 2046120 | -- | 13.30966 | 3.207895 | 1.552909 | 43.23161 | 2.028069 | 0.04148782 | 0.4474187 | 0.2257441 | -- | 2.701867 | 5.873399722 | 4.725502087 | 16.19908 | 4424
2024-06-10 | 2024-06-10 10:27 | Man_CLK461 | 2046122 | 1.47 | 21.3965 | 5.041049 | 2.434762 | 66.80166 | 2.991104 | 0.832003 | 0.6690967 | 0.3508283 | 66.00431 | 7.035812 | 9.239162546 | 7.408980766 | 1.228512 | 4424
2024-06-10 | 2024-06-10 10:41 | Aus_CLK463 | 2046124 | 1.55 | 20.85742 | 5.07917 | 2.488018 | 66.13874 | 2.938542 | 1.572594 | 0.6550428 | 0.3668056 | 66.74463874 | 4.686073 | 9.250074044 | 7.571038774 | 0.6554653 | 4424
2024-06-10 | 2024-06-10 10:51 | Aus_RM323 | 2046127 | -- | 13.58489 | 3.337238 | 1.610904 | 42.86626 | 2.032186 | 0.04245895 | 0.468549 | 0.2356447 | -- | 6.909098 | 6.118031132 | 4.901980872 | 16.55299 | 4424
2024-06-10 | 2024-06-10 11:03 | Aus_KF461 | 2046129 | -- | 13.61498 | 3.36483 | 1.62566 | 43.10061 | 2.043969 | 0.09728059 | 0.4787387 | 0.2496176 | -- | 6.603915 | 6.16618278 | 4.94688338 | 7.499178 | 4424
2024-06-10 | 2024-06-10 11:05 | Aus_KF463 | 2046131 | -- | 13.58123 | 3.33593 | 1.597317 | 43.14142 | 2.052537 | 0.05582767 | 0.4658253 | 0.2417773 | -- | 6.011273 | 6.137554136 | 4.860635631 | 12.68937 | 4424
2024-06-10 | 2024-06-10 12:01 | Aus_RM323 | 2046142 | -- | 13.2313 | 3.230026 | 1.566852 | 43.00792 | 2.070347 | 0.2413101 | 0.4477867 | 0.2471566 | -- | 2.842128 | 5.908455316 | 4.767930636 | 2.90086 | 4424
2024-06-10 | 2024-06-10 12:31 | Man_CLK461 | 2046145 | 2.2 | 20.93134 | 5.05371 | 2.446938 | 67.05052 | 3.023106 | 0.8825019 | 0.7176072 | 0.3474506 | 67.4783378 | 2.348244 | 9.252112404 | 7.446032334 | 1.200057 | 4424
2024-06-10 | 2024-06-10 12:41 | Aus_CLK463 | 2046148 | 1.53 | 20.61 | 4.96 | 2.44 | 65.94 | 2.86 | 1.68 | 0.68 | 0.37 | 68.76663 | 2.512445856 | 9.01552 | 7.42492 | 0.6286564 | 4424
2024-06-10 | 2024-06-10 13:01 | Aus_RM323 | 2046150 | -- | 13.27344 | 3.232728 | 1.550693 | 43.28922 | 2.051233 | 0.08107049 | 0.4590852 | 0.2324774 | -- | 2.336894 | 5.942956644 | 4.718758799 | 8.51952 | 4424
2024-06-10 | 2024-06-10 13:37 | Man_CLK461 | 2046155 | 2.92 | 20.84271 | 5.031545 | 2.427251 | 67.00826 | 3.027325 | 0.9180295 | 0.7279383 | 0.3505047 | 65.22582222 | 1.582202 | 9.226685558 | 7.386124793 | 1.167485 | 4424
2024-06-10 | 2024-06-10 14:01 | Aus_RM323 | 2046157 | -- | 13.58002 | 3.285495 | 1.585247 | 43.05005 | 2.027652 | 0.044583 | 0.4621694 | 0.233526 | -- | 6.01285 | 6.024323826 | 4.823906621 | 15.58126 | 4424
2024-06-10 | 2024-06-10 14:19 | Man_CLK461 | 2046160 | 2.25 | 20.94837 | 4.962485 | 2.405935 | 67.3524 | 3.057311 | 0.8100437 | 0.6616551 | 0.3374627 | 69.04579712 | 1.061019 | 9.07974323 | 7.321260205 | 1.232707 | 4424
2024-06-10 | 2024-06-10 14:36 | Aus_CLK463 | 2046162 | 1.52 | 20.7245 | 5.079695 | 2.506532 | 66.01899 | 2.932073 | 1.537183 | 0.6598631 | 0.3700779 | 67.35945652 | 3.933308 | 9.220139606 | 7.627376876 | 0.6759803 | 4424
2024-06-10 | 2024-06-10 15:01 | Aus_RM323 | 2046167 | -- | 13.43646 | 3.258642 | 1.566181 | 43.13543 | 2.018331 | 0.04337809 | 0.4656366 | 0.2328849 | -- | 4.359294 | 5.985423048 | 4.765888783 | 16.06302 | 4424
2024-06-10 | 2024-06-10 15:03 | Aus_KF461 | 2046168 | -- | 13.43036 | 3.365997 | 1.599596 | 43.06577 | 2.053865 | 0.09439623 | 0.4720444 | 0.2393636 | -- | 5.100898 | 6.213375618 | 4.867570628 | 7.527802 | 4424
2024-06-10 | 2024-06-10 15:05 | Aus_KF463 | 2046169 | -- | 13.42329 | 3.324836 | 1.595039 | 42.95104 | 2.038764 | 0.0576683 | 0.4662563 | 0.229426 | -- | 5.178925 | 6.112009412 | 4.853703677 | 12.01435 | 4424
2024-06-10 | 2024-06-10 15:11 | Aus_HM463 | 2046171 | -- | -- | -- | -- | -- | -- | 1.72 | -- | -- | -- | -- | -- | -- | #VALUE! | 4424
2024-06-10 | 2024-06-10 15:22 | Aus_HM461 | 2046174 | -- | -- | -- | -- | -- | -- | 1.2 | -- | -- | -- | -- | -- | -- | #VALUE! | 4424
2024-06-10 | 2024-06-10 15:42 | Man_CLK461 | 2046179 | 1.72 | 21.16638 | 5.235095 | 2.490538 | 66.92146 | 3.139847 | 0.8138531 | 0.6400218 | 0.3547922 | 65.83981811 | 5.73236 | 9.659011454 | 7.578707134 | 1.23179 | 4424
2024-06-10 | 2024-06-10 16:01 | Aus_RM323 | 2046180 | -- | 13.18364 | 3.230396 | 1.553292 | 43.13799 | 2.01604 | 0.04229943 | 0.4518138 | 0.2329201 | -- | 2.020011 | 5.932379336 | 4.726667556 | 16.1956 | 4424
2024-06-10 | 2024-06-10 16:22 | Man_CLK461 | 2046183 | 1.82 | 21.05192 | 5.005674 | 2.438372 | 67.44679 | 3.109612 | 0.7729347 | 0.6382704 | 0.3397154 | 70.05708 | 1.915585 | 9.139310676 | 7.419965996 | 1.269902 | 4424
2024-06-10 | 2024-06-10 16:36 | Aus_CLK463 | 2046184 | 1.47 | 20.76932 | 4.96052 | 2.435663 | 65.96286 | 2.911425 | 1.752925 | 0.7165484 | 0.3770542 | 67.89582961 | 3.810725 | 9.024236204 | 7.411722509 | 0.6254403 | 4424
2024-06-10 | 2024-06-10 17:01 | Aus_RM323 | 2046186 | -- | 13.05579 | 3.131546 | 1.560857 | 42.94487 | 1.988736 | 0.03900679 | 0.4585096 | 0.2430921 | -- | 1.020731 | 5.657626856 | 4.749687851 | 18.04527 | 4424
2024-06-10 | 2024-06-10 17:33 | Aus_RM361 | 2046192 | -- | 13.39 | 3.38 | 1.61 | 43.12 | 2.06 | 0.08 | 0.47 | 0.23 | -- | 4.669426528 | 6.23288 | 4.89923 | 8.709677 | 4424
2024-06-10 | 2024-06-10 18:03 | Aus_RM361 | 2046193 | -- | 13.35189 | 3.316985 | 1.562691 | 42.52341 | 2.256697 | 0.07587507 | 0.466651 | 0.235368 | -- | 5.803488 | 6.145937078 | 4.755268713 | 9.2369 | 4424
2024-06-10 | 2024-06-10 18:07 | Aus_RM323 | 2046194 | -- | 13.5476 | 3.320114 | 1.59386 | 42.78485 | 2.017121 | 0.0327475 | 0.4615149 | 0.2483874 | -- | 6.733238 | 6.10149098 | 4.85011598 | 21.78116 | 4424
2024-06-10 | 2024-06-10 18:23 | Man_CLK461 | 2046197 | 1.83 | 21.04354 | 4.901637 | 2.403014 | 67.49302 | 3.073787 | 0.7214043 | 0.639232 | 0.3355339 | 71.01774 | 1.136124 | 8.923438362 | 7.312371602 | 1.354267 | 4424
2024-06-10 | 2024-06-10 18:36 | Aus_CLK463 | 2046200 | 1.35 | 20.80311 | 5.014589 | 2.470952 | 65.92596 | 2.914158 | 1.653634 | 0.6668212 | 0.3658903 | 67.56363 | 4.526754 | 9.107810066 | 7.519106936 | 0.6286905 | 4424
2024-06-10 | 2024-06-10 19:03 | Aus_RM361 | 2046204 | -- | 13.75512 | 3.333853 | 1.590841 | 43.01561 | 2.10366 | 0.05052973 | 0.4729849 | 0.2318331 | -- | 7.875674 | 6.143007478 | 4.840929163 | 13.88647 | 4424
2024-06-10 | 2024-06-10 19:05 | Aus_KF461 | 2046205 | -- | 13.41605 | 3.338006 | 1.600684 | 43.00021 | 2.066977 | 0.09667408 | 0.4749345 | 0.2347079 | -- | 5.038484 | 6.137358572 | 4.870881412 | 7.313734 | 4424
2024-06-10 | 2024-06-10 19:08 | Aus_KF463 | 2046206 | -- | 13.50476 | 3.303245 | 1.587799 | 42.92155 | 2.016634 | 0.04500601 | 0.4646138 | 0.2344509 | -- | 5.852936 | 6.067043342 | 4.831672357 | 15.50756 | 4524
2024-06-10 | 2024-06-10 20:03 | Aus_RM361 | 2046210 | -- | 13.35156 | 3.279749 | 1.566628 | 42.77388 | 2.035346 | 0.04659285 | 0.4514482 | 0.2329738 | -- | 4.846949 | 6.040600274 | 4.767249004 | 14.69802 | 4524
2024-06-10 | 2024-06-10 20:26 | Man_CLK461 | 2046214 | 2 | 21.06697 | 4.990579 | 2.426649 | 67.37795 | 3.079507 | 0.8441988 | 0.7129453 | 0.3490193 | 69.04784 | 2.167291 | 9.119144242 | 7.384292907 | 1.252204 | 4524
2024-06-10 | 2024-06-10 20:36 | Aus_CLK463 | 2046215 | 1.34 | 20.79335 | 5.040351 | 2.493485 | 65.8927 | 2.906486 | 1.658464 | 0.6837118 | 0.3762158 | 67.33782 | 4.699832 | 9.13795353 | 7.587674855 | 0.6435606 | 4524
2024-06-10 | 2024-06-10 21:03 | Aus_RM361 | 2046216 | -- | 13.63114 | 3.35166 | 1.594049 | 42.72378 | 2.031882 | 0.04723587 | 0.4693773 | 0.2330827 | -- | 7.799356 | 6.184768092 | 4.850691107 | 14.82394 | 4524
2024-06-10 | 2024-06-10 22:03 | Aus_RM361 | 2046223 | -- | 13.44834 | 3.275027 | 1.56316 | 42.87186 | 2.051655 | 0.0469145 | 0.4573038 | 0.234055 | -- | 5.350714 | 6.03395483 | 4.75669588 | 14.73321 | 4524
2024-06-10 | 2024-06-10 22:30 | Man_CLK461 | 2046226 | 1.83 | 21.15785 | 5.033686 | 2.439806 | 67.57135 | 3.075879 | 0.6948108 | 0.6488982 | 0.3343424 | 69.52815 | 2.587599 | 9.211116148 | 7.424329658 | 1.415728 | 4524
2024-06-10 | 2024-06-10 22:41 | Aus_CLK463 | 2046227 | 1.47 | 20.8624 | 5.048434 | 2.475495 | 66.10585 | 2.914107 | 1.592466 | 0.672554 | 0.367532 | 67.12297 | 4.660632 | 9.18981256 | 7.532931285 | 0.657233 | 4524
2024-06-10 | 2024-06-10 23:03 | Aus_RM361 | 2046230 | -- | 12.84841 | 3.117011 | 1.484636 | 43.1325 | 1.996283 | 0.04282572 | 0.4330638 | 0.2342819 | -- | -1.494961 | 5.748075038 | 4.517747348 | 15.66498 | 4524
2024-06-10 | 2024-06-10 23:05 | Aus_KF461 | 2046231 | -- | 13.42494 | 3.35624 | 1.598313 | 42.78189 | 2.045278 | 0.09298648 | 0.4618179 | 0.2408235 | -- | 5.875292 | 6.189690404 | 4.863666459 | 7.56859 | 4524
2024-06-10 | 2024-06-10 23:07 | Aus_KF463 | 2046232 | -- | 13.35357 | 3.29511 | 1.588767 | 42.72417 | 2.023489 | 0.04149595 | 0.4621042 | 0.2380907 | -- | 5.118637 | 6.043847736 | 4.834617981 | 16.88102 | 4524
2024-06-10 | 2024-06-10 23:11 | Aus_HM463 | 2046233 | -- | -- | -- | -- | -- | -- | 1.7 | -- | -- | -- | -- | -- | -- | #VALUE! | 4524
2024-06-10 | 2024-06-10 23:28 | Aus_HM461 | 2046239 | -- | -- | -- | -- | -- | -- | 1.19 | -- | -- | -- | -- | -- | -- | #VALUE! | 4524
2024-06-11 | 2024-06-11 00:01 | Aus_RM323 | 2046241 | -- | 13.10644 | 3.311296 | 1.577452 | 43.04942 | 2.037598 | 0.05749647 | 0.463792 | 0.2368113 | -- | 2.06414 | 6.105885616 | 4.800186436 | 12.17952 | 4524
2024-06-11 | 2024-06-11 00:03 | Aus_RM361 | 2046242 | -- | 13.1981 | 3.197028 | 1.524358 | 43.22781 | 1.995497 | 0.03402262 | 0.4495259 | 0.2320233 | -- | 1.668197 | 5.892910464 | 4.638621394 | 20.04432 | 4524
2024-06-11 | 2024-06-11 00:29 | Aus_RM323 | 2046246 | -- | 14.21467 | 3.447807 | 1.629688 | 42.42153 | 1.990497 | 0.05049672 | 0.4925534 | 0.2409169 | -- | 14.27196 | 6.379256454 | 4.959140584 | 14.45747 | 4524
2024-06-11 | 2024-06-11 00:33 | Man_CLK461 | 2046247 | 1.74 | 21.08142 | 5.094515 | 2.468107 | 67.4992 | 3.041601 | 0.8082654 | 0.65804 | 0.344188 | 69.73256642 | 2.490668 | 9.324427706 | 7.510449601 | 1.242349 | 4524
2024-06-11 | 2024-06-11 00:41 | Aus_CLK463 | 2046250 | 1.89 | 20.67037 | 5.024456 | 2.460114 | 65.83083 | 2.888638 | 1.915335 | 0.738954 | 0.3754503 | 65.93605 | 3.715606 | 9.152295512 | 7.486126902 | 0.5812816 | 4524
2024-06-11 | 2024-06-11 01:01 | Aus_RM323 | 2046252 | -- | 13.73104 | 3.400843 | 1.588986 | 42.66529 | 2.009404 | 0.04699117 | 0.4794714 | 0.2322596 | -- | 9.081973 | 6.323669638 | 4.835284398 | 15.06135 | 4524
2024-06-11 | 2024-06-11 01:03 | Aus_RM361 | 2046253 | -- | 13.82648 | 3.370036 | 1.605914 | 42.90483 | 2.017601 | 0.03558268 | 0.4776554 | 0.2407313 | -- | 9.029263 | 6.213388912 | 4.886796302 | 20.15408 | 4524
2024-06-11 | 2024-06-11 02:01 | Aus_RM323 | 2046261 | -- | 13.91452 | 3.396348 | 1.600735 | 42.51587 | 1.999344 | 0.0639006 | 0.4927427 | 0.230876 | -- | 11.10877 | 6.29187858 | 4.871036605 | 11.22462 | 4524
2024-06-11 | 2024-06-11 02:03 | Aus_RM361 | 2046262 | -- | 13.8492 | 3.396718 | 1.615799 | 42.64007 | 2.018589 | 0.03703279 | 0.4819104 | 0.2359532 | -- | 10.18368 | 6.267370792 | 4.916876357 | 19.2962 | 4524
2024-06-11 | 2024-06-11 02:34 | Man_CLK461 | 2046263 | 1.8 | 21.14056 | 4.999078 | 2.442717 | 67.45483 | 3.020808 | 0.7627475 | 0.708872 | 0.3389362 | 69.53567 | 2.624494 | 9.114479536 | 7.433187831 | 1.364321 | 4524
2024-06-11 | 2024-06-11 02:41 | Aus_CLK463 | 2046264 | 1.49 | 21.0354 | 5.082237 | 2.466525 | 65.49362 | 2.884437 | 1.70914 | 0.7230246 | 0.3753397 | 63.0201 | 8.190405 | 9.29456775 | 7.505635575 | 0.6433934 | 4524
2024-06-11 | 2024-06-11 03:01 | Aus_RM323 | 2046268 | -- | 13.94188 | 3.474034 | 1.595612 | 42.80503 | 1.993566 | 0.08498261 | 0.4902263 | 0.2395908 | -- | 10.84421 | 6.506414596 | 4.855447316 | 8.547199 | 4524
2024-06-11 | 2024-06-11 03:03 | Aus_RM361 | 2046269 | -- | 13.79529 | 3.323812 | 1.607656 | 42.9156 | 2.031797 | 0.04090815 | 0.4760345 | 0.2397315 | -- | 8.495552 | 6.087947848 | 4.892097208 | 17.46514 | 4524
2024-06-11 | 2024-06-11 03:05 | Aus_KF461 | 2046270 | -- | 13.55558 | 3.386193 | 1.610559 | 43.13213 | 2.051223 | 0.100299 | 0.4762974 | 0.2644259 | -- | 6.088224 | 6.248345622 | 4.900931037 | 7.443287 | 4524
2024-06-11 | 2024-06-11 03:08 | Aus_KF463 | 2046271 | -- | 13.50099 | 3.372283 | 1.612465 | 43.13194 | 2.039251 | 0.07636471 | 0.4724989 | 0.3687395 | -- | 5.550869 | 6.20825917 | 4.906730995 | 11.4964 | 4524
2024-06-11 | 2024-06-11 04:01 | Aus_RM323 | 2046276 | -- | 13.6078 | 3.387246 | 1.559972 | 42.97301 | 1.977541 | 0.04913205 | 0.4783907 | 0.228487 | -- | 6.976786 | 6.336729276 | 4.746994796 | 14.28727 | 4524
2024-06-11 | 2024-06-11 04:03 | Aus_RM361 | 2046277 | -- | 13.53672 | 3.351034 | 1.571462 | 43.00522 | 1.973856 | 0.04235022 | 0.4636723 | 0.2362315 | -- | 6.095415 | 6.221326396 | 4.781958866 | 16.51537 | 4524
2024-06-11 | 2024-06-11 04:36 | Man_CLK461 | 2046280 | 1.46 | 21.04902 | 5.160506 | 2.501812 | 66.72043 | 3.040431 | 0.7857928 | 0.7033287 | 0.3419927 | 67.45679 | 4.974549 | 9.442274996 | 7.613013916 | 1.323324 | 4524
2024-06-11 | 2024-06-11 04:41 | Aus_CLK463 | 2046283 | 1.1 | 21.20573 | 5.122303 | 2.492228 | 65.43775 | 2.850277 | 1.577119 | 0.6761957 | 0.3612248 | 62.77991 | 10.05769 | 9.357253174 | 7.583849804 | 0.6604335 | 4524
2024-06-11 | 2024-06-11 05:01 | Aus_RM323 | 2046285 | -- | 13.51258 | 3.297243 | 1.535748 | 43.14513 | 1.974379 | 0.04690949 | 0.4731349 | 0.2258468 | -- | 5.14697 | 6.139208334 | 4.673281164 | 14.79622 | 4524
2024-06-11 | 2024-06-11 05:03 | Aus_RM361 | 2046286 | -- | 13.54035 | 3.30316 | 1.585181 | 42.84106 | 1.984469 | 0.04282451 | 0.4722703 | 0.2332118 | -- | 6.402969 | 6.071247748 | 4.823705783 | 16.41234 | 4524
2024-06-11 | 2024-06-11 05:59 | Aus_RM323 | 2046292 | -- | 13.42937 | 3.341334 | 1.547299 | 42.89938 | 1.973148 | 0.04107174 | 0.4711154 | 0.2299531 | -- | 5.421983 | 6.236505192 | 4.708430857 | 16.98645 | 4524
2024-06-11 | 2024-06-11 06:01 | Aus_RM361 | 2046293 | -- | 13.54558 | 3.312234 | 1.558974 | 43.02492 | 1.976801 | 0.04195882 | 0.4692613 | 0.2358402 | -- | 5.901001 | 6.139636092 | 4.743957882 | 16.77076 | 4524
2024-06-11 | 2024-06-11 06:29 | Man_CLK461 | 2046294 | 1.98 | 21.02642 | 5.140779 | 2.458797 | 66.62204 | 3.006773 | 0.7419179 | 0.7542009 | 0.3346312 | 65.30512 | 4.935969 | 9.462779826 | 7.482119271 | 1.447135 | 4524
2024-06-11 | 2024-06-11 06:41 | Aus_CLK463 | 2046295 | 1.22 | 21.03367 | 5.109336 | 2.479552 | 65.46463 | 2.844873 | 1.628955 | 0.6953294 | 0.3620207 | 63.81372 | 8.415952 | 9.344338416 | 7.545276736 | 0.6500445 | 4524
2024-06-11 | 2024-06-11 07:01 | Aus_RM361 | 2046300 | -- | 13.53 | 3.21 | 1.58 | 43 | 1.88 | 0.04 | 0.48 | 0.26 | -- | 5.348093792 | 5.83314 | 4.80794 | 18.59986 | 4524
2024-06-11 | 2024-06-11 07:03 | Aus_KF461 | 2046301 | -- | 13.46 | 3.34 | 1.62 | 42.71 | 1.96 | 0.06 | 0.49 | 0.27 | -- | 6.338699464 | 6.10996 | 4.92966 | 12.75681 | 4524
2024-06-11 | 2024-06-11 07:05 | Aus_KF463 | 2046302 | -- | 13.61 | 3.35 | 1.61 | 42.63 | 1.94 | 0.05 | 0.48 | 0.27 | -- | 7.914351128 | 6.15338 | 4.89923 | 15.13795 | 4524
2024-06-11 | 2024-06-11 07:09 | Aus_HM463 | 2046305 | -- | -- | -- | -- | -- | -- | 1.72 | -- | -- | -- | -- | -- | -- | #VALUE! | 4524
2024-06-11 | 2024-06-11 08:01 | Aus_RM361 | 2046310 | -- | 13.65244 | 3.344975 | 1.571797 | 42.87664 | 1.977961 | 0.05677887 | 0.48192 | 0.2377702 | -- | 7.455202 | 6.204703226 | 4.782978271 | 12.62697 | 4524
2024-06-11 | 2024-06-11 08:29 | Aus_HM461 | 2046311 | -- | -- | -- | -- | -- | -- | 1.03 | -- | -- | -- | -- | -- | -- | #VALUE! | 4524
2024-06-11 | 2024-06-11 08:32 | Man_CLK461 | 2046312 | 2.92 | 20.90012 | 5.10949 | 2.46102 | 67.15059 | 3.048974 | 0.6285527 | 0.6591249 | 0.3208688 | 64.79700747 | 2.070295 | 9.37610266 | 7.48888386 | 1.551153 | 4524
2024-06-11 | 2024-06-11 08:41 | Aus_CLK463 | 2046313 | 1.49 | 20.91419 | 5.034898 | 2.447366 | 66.05819 | 2.870224 | 1.640961 | 0.6904362 | 0.3660726 | 66.58508 | 5.153474 | 9.201536428 | 7.447334738 | 0.6459368 | 4524
2024-06-11 | 2024-06-11 09:01 | Aus_RM323 | 2046316 | -- | 13.93148 | 3.484075 | 1.627082 | 42.66133 | 2.015663 | 0.0605396 | 0.4946469 | 0.2297687 | -- | 11.28093 | 6.479776006 | 4.951210526 | 11.85095 | 4524
2024-06-11 | 2024-06-11 09:03 | Aus_RM361 | 2046317 | -- | 12.89916 | 3.131632 | 1.47611 | 43.58817 | 1.950879 | 0.05415704 | 0.436669 | 0.2273702 | -- | -2.393023 | 5.80124668 | 4.49180273 | 12.27937 | 4524
2024-06-11 | 2024-06-11 09:40 | Man_CLK461 | 2046326 | 1.69 | 21.1177 | 5.058191 | 2.44378 | 67.13836 | 3.03973 | 0.9173503 | 0.7449642 | 0.3521057 | 68.47022 | 3.700554 | 9.26933039 | 7.43642254 | 1.186397 | 4524
2024-06-11 | 2024-06-11 10:01 | Aus_RM323 | 2046328 | -- | 13.53366 | 3.33701 | 1.55363 | 43.10797 | 1.980687 | 0.04403964 | 0.4702482 | 0.2230392 | -- | 5.663224 | 6.21433454 | 4.72769609 | 15.62237 | 4524
2024-06-11 | 2024-06-11 10:03 | Aus_RM361 | 2046329 | -- | 13.22422 | 3.186845 | 1.511979 | 43.35089 | 1.958664 | 0.04700184 | 0.4594715 | 0.2262807 | -- | 1.44988 | 5.886870782 | 4.600952097 | 14.53166 | 4524
2024-06-11 | 2024-06-11 10:33 | Man_CLK461 | 2046332 | 1.54 | 21.11081 | 5.086339 | 2.481648 | 67.13764 | 3.040944 | 0.8902686 | 0.7027531 | 0.3453669 | 68.88705 | 3.827015 | 9.279849934 | 7.551654864 | 1.172368 | 4524
2024-06-11 | 2024-06-11 10:41 | Aus_CLK463 | 2046333 | 1.1 | 20.97723 | 5.078155 | 2.491783 | 66.23036 | 2.900393 | 1.466578 | 0.6414738 | 0.3563374 | 68.04045258 | 5.434029 | 9.241013914 | 7.582495669 | 0.6857633 | 4524
2024-06-11 | 2024-06-11 11:01 | Aus_RM323 | 2046340 | -- | 13.4 | 3.29 | 1.58 | 43.01 | 1.93 | 0.07 | 0.48 | 0.28 | -- | 4.604769704 | 6.04514 | 4.80794 | 10.99716 | 4524
2024-06-11 | 2024-06-11 11:03 | Aus_RM361 | 2046341 | -- | 13.96 | 3.44 | 1.65 | 42.41 | 1.93 | 0.04 | 0.49 | 0.29 | -- | 12.09944 | 6.3242 | 5.02095 | 19.78037 | 4524
2024-06-11 | 2024-06-11 11:05 | Aus_KF461 | 2046342 | -- | 13.6 | 3.35 | 1.63 | 43.07 | 1.97 | 0.06 | 0.49 | 0.28 | -- | 6.498611112 | 6.11954 | 4.96009 | 12.97186 | 4524
2024-06-11 | 2024-06-11 11:08 | Aus_KF463 | 2046343 | -- | 13.46 | 3.27 | 1.61 | 42.74 | 1.92 | 0.05 | 0.48 | 0.26 | -- | 5.881012528 | 5.94138 | 4.89923 | 14.87989 | 4524
2024-06-11 | 2024-06-11 12:01 | Aus_RM323 | 2046350 | -- | 13.69393 | 3.364973 | 1.572499 | 42.80595 | 2.003909 | 0.1399363 | 0.4802018 | 0.2316362 | -- | 8.131243 | 6.256510142 | 4.785114457 | 5.056356 | 4524
2024-06-11 | 2024-06-11 12:03 | Aus_RM361 | 2046351 | -- | 14.24749 | 3.541422 | 1.661416 | 42.43525 | 2.030416 | 0.04619809 | 0.5048875 | 0.2383877 | -- | 15.02076 | 6.573652428 | 5.055688888 | 15.95929 | 4524
2024-06-11 | 2024-06-11 12:27 | Man_CLK461 | 2046353 | 1.6 | 20.78 | 5.12 | 2.49 | 67.33 | 3.09 | 0.54 | 0.48 | 0.32 | 71.70197 | 0.570434 | 9.35492 | 7.57707 | 1.521137 | 4524
2024-06-11 | 2024-06-11 12:44 | Aus_RM323 | 2046356 | -- | 13.4701 | 3.310585 | 1.548513 | 43.03322 | 2.008363 | 0.1949831 | 0.4782097 | 0.2345122 | -- | 5.206706232 | 6.152966254 | 4.712125059 | 3.639204 | 4524
2024-06-11 | 2024-06-11 13:03 | Aus_RM361 | 2046363 | -- | 13.48803 | 3.358487 | 1.556735 | 43.13565 | 1.978106 | 0.05681612 | 0.4725743 | 0.2363861 | -- | 5.297973 | 6.26599493 | 4.737144605 | 12.44726 | 4524
2024-06-11 | 2024-06-11 14:03 | Aus_RM361 | 2046369 | -- | 12.17779 | 2.973956 | 1.377115 | 43.86602 | 1.928963 | 0.06622308 | 0.4128454 | 0.2102857 | -- | -10.35635 | 5.55090482 | 4.190560945 | 9.402978 | 4524
2024-06-11 | 2024-06-11 14:26 | Man_CLK461 | 2046370 | 1.62 | 21.10677 | 5.09022 | 2.447444 | 66.45495 | 3.000668 | 0.9331382 | 0.8044377 | 0.3545102 | 65.83568657 | 5.871692 | 9.348007752 | 7.447572092 | 1.223892 | 4524
2024-06-11 | 2024-06-11 15:03 | Aus_RM361 | 2046376 | -- | 13.1504 | 3.257277 | 1.50954 | 43.23708 | 1.976375 | 0.05015942 | 0.4504706 | 0.2280268 | -- | 1.518847 | 6.07764237 | 4.59353022 | 13.50907 | 4524
2024-06-11 | 2024-06-11 15:05 | Aus_KF461 | 2046377 | -- | 13.4057 | 3.325433 | 1.599451 | 42.88182 | 2.0383 | 0.09268452 | 0.4730346 | 0.2383214 | -- | 5.248014 | 6.106126358 | 4.867129393 | 7.66141 | 4524
2024-06-11 | 2024-06-11 15:42 | Aus_HM461 | 2046381 | -- | -- | -- | -- | -- | -- | 1.13 | -- | -- | -- | -- | -- | -- | #VALUE! | 4524
2024-06-11 | 2024-06-11 16:03 | Aus_RM361 | 2046382 | -- | 13.23731 | 3.233496 | 1.516904 | 43.10215 | 2.005763 | 0.2449179 | 0.4557292 | 0.2248659 | -- | 2.568123 | 6.002162832 | 4.615938872 | 2.768292 | 4524
2024-06-11 | 2024-06-11 16:23 | Man_CLK461 | 2046383 | 2.25 | 20.92672 | 5.224588 | 2.493236 | 67.57724 | 3.089946 | 0.6101631 | 0.5861944 | 0.3228599 | 68.24001 | 1.606833 | 9.626602888 | 7.586917148 | 1.500389 | 4524
2024-06-11 | 2024-06-11 17:03 | Aus_RM361 | 2046386 | -- | 12.97786 | 3.163405 | 1.501584 | 43.28379 | 1.978173 | 0.1289109 | 0.4449015 | 0.2297415 | -- | -0.5928591 | 5.842343122 | 4.569320112 | 5.236797 | 4524
2024-06-11 | 2024-06-11 17:29 | Man_CLK461 | 2046392 | 1.73 | 21.14656 | 5.07316 | 2.45793 | 67.39857 | 3.040507 | 0.5833032 | 0.590383 | 0.3198201 | 69.02656369 | 3.240744 | 9.28505644 | 7.47948099 | 1.568866 | 4524
2024-06-11 | 2024-06-11 18:03 | Aus_RM361 | 2046394 | -- | 13.29682 | 3.212589 | 1.522123 | 43.5692 | 2.034422 | 0.07636115 | 0.4520541 | 0.2364198 | -- | 1.545222 | 5.937928734 | 4.631820289 | 9.033189 | 4524
2024-06-11 | 2024-06-11 18:24 | Man_CLK461 | 2046395 | 1.71 | 21.14889 | 5.08823 | 2.456366 | 67.02316 | 3.035391 | 0.7466815 | 0.6937045 | 0.3359676 | 67.46297784 | 4.488417 | 9.327638228 | 7.474721738 | 1.371259 | 4524
2024-06-11 | 2024-06-11 18:41 | Aus_CLK463 | 2046396 | 0.99 | 21.1182 | 5.059807 | 2.510374 | 66.60468 | 2.926552 | 1.238239 | 0.5481434 | 0.3391826 | 69.03742 | 5.423903 | 9.160935742 | 7.639068082 | 0.7301983 | 4524
2024-06-11 | 2024-06-11 19:01 | Aus_RM323 | 2046399 | -- | 13.64415 | 3.33465 | 1.554197 | 43.05196 | 2.033557 | 0.1046526 | 0.4721798 | 0.2340894 | -- | 6.774153929 | 6.207121176 | 4.729421471 | 6.72612 | 4524
2024-06-11 | 2024-06-11 19:03 | Aus_RM361 | 2046400 | -- | 12.66505 | 3.012245 | 1.455302 | 43.6008 | 1.980721 | 0.05599341 | 0.4209493 | 0.2218491 | -- | -5.072768 | 5.520078266 | 4.428483986 | 11.51049 | 4524
2024-06-11 | 2024-06-11 19:05 | Aus_KF461 | 2046402 | -- | 13.50487 | 3.361303 | 1.610017 | 42.93096 | 2.031317 | 0.07550518 | 0.4760135 | 0.2375228 | -- | 6.143192 | 6.183304186 | 4.899281731 | 9.424504 | 4524
2024-06-11 | 2024-06-11 19:08 | Aus_KF463 | 2046403 | -- | 13.53523 | 3.378854 | 1.601064 | 43.00975 | 2.012458 | 0.09603677 | 0.4771496 | 0.237084 | -- | 6.241616 | 6.244962812 | 4.872037752 | 7.413823 | 4524
2024-06-11 | 2024-06-11 19:50 | Aus_HM463 | 2046408 | -- | -- | -- | -- | -- | -- | 2.03 | -- | -- | -- | -- | -- | -- | #VALUE! | 4524
2024-06-11 | 2024-06-11 20:01 | Aus_RM323 | 2046409 | -- | 13.48288 | 3.321877 | 1.563322 | 42.7308 | 1.990489 | 0.1130891 | 0.4755078 | 0.2275001 | -- | 6.318605 | 6.157833226 | 4.757188846 | 6.174211 | 4524
2024-06-11 | 2024-06-11 20:03 | Aus_RM361 | 2046410 | -- | 13.30882 | 3.254404 | 1.515464 | 43.07802 | 2.009379 | 0.0576949 | 0.4526155 | 0.2386611 | -- | 3.361658 | 6.060005512 | 4.611556952 | 12.01414 | 4524
2024-06-11 | 2024-06-11 20:25 | Man_CLK461 | 2046413 | 1.78 | 21.1336 | 5.165956 | 2.487776 | 67.46894 | 3.076566 | 0.7366807 | 0.6679555 | 0.3367041 | 68.5419 | 3.415658 | 9.480466408 | 7.570302368 | 1.361417 | 4524
2024-06-11 | 2024-06-11 20:41 | Aus_CLK463 | 2046417 | 1.05 | 20.81511 | 5.04887 | 2.482676 | 65.60686 | 2.861402 | 1.844962 | 0.7257942 | 0.3808312 | 67.14760572 | 5.796353 | 9.178817708 | 7.554783068 | 0.6011464 | 4524
2024-06-11 | 2024-06-11 21:01 | Aus_RM323 | 2046419 | -- | 12.90342 | 3.171968 | 1.494082 | 43.17762 | 1.990971 | 0.1203673 | 0.4599267 | 0.2249283 | -- | -0.8717058 | 5.877728456 | 4.546491526 | 5.663141 | 4524
2024-06-11 | 2024-06-11 21:03 | Aus_RM361 | 2046420 | -- | 14.91461 | 3.734142 | 1.726672 | 41.73347 | 2.006119 | 0.09583092 | 0.53955 | 0.2496802 | -- | 23.96068 | 6.973947276 | 5.254262896 | 8.153522 | 4524
2024-06-11 | 2024-06-11 22:01 | Aus_RM323 | 2046427 | -- | 13.25812 | 3.271528 | 1.53549 | 43.15693 | 2.025011 | 0.1704687 | 0.4615008 | 0.2429523 | -- | 2.791659 | 6.07150012 | 4.67249607 | 4.14301 | 4524
2024-06-11 | 2024-06-11 22:03 | Aus_RM361 | 2046428 | -- | 13.73225 | 3.35331 | 1.589393 | 42.91541 | 2.016346 | 0.07247204 | 0.4720444 | 0.2296699 | -- | 8.083759 | 6.197018544 | 4.836522899 | 9.632517 | 4524
2024-06-11 | 2024-06-11 22:38 | Man_CLK461 | 2046435 | 1.84 | 20.90541 | 5.343999 | 2.552581 | 67.37127 | 3.15453 | 0.6260767 | 0.6151343 | 0.3363435 | 68.34551 | 2.725327 | 9.842630298 | 7.767503983 | 1.529382 | 4524
2024-06-11 | 2024-06-11 22:41 | Aus_CLK463 | 2046436 | 1.65 | 20.81545 | 4.971765 | 2.39741 | 65.83091 | 2.845149 | 1.902043 | 0.7520715 | 0.3776248 | 66.25445104 | 4.628426 | 9.11875953 | 7.29531863 | 0.5926883 | 4524
2024-06-11 | 2024-06-11 23:01 | Aus_RM323 | 2046439 | -- | 13.41586 | 3.320313 | 1.54455 | 42.71393 | 1.958078 | 0.07825683 | 0.4700764 | 0.2263324 | -- | 5.765837 | 6.18545085 | 4.70006565 | 8.844044 | 4524
2024-06-11 | 2024-06-11 23:03 | Aus_RM361 | 2046440 | -- | 13.3288 | 3.236568 | 1.539944 | 42.82557 | 1.95281 | 0.1223498 | 0.4529294 | 0.2249853 | -- | 4.244824 | 5.971319952 | 4.686049592 | 5.523306 | 4524
2024-06-11 | 2024-06-11 23:05 | Aus_KF461 | 2046441 | -- | 13.4798 | 3.362128 | 1.61191 | 42.94624 | 2.026741 | 0.08974251 | 0.4722081 | 0.2414595 | -- | 5.886875 | 6.18228748 | 4.90504213 | 7.949854 | 4524
2024-06-11 | 2024-06-11 23:08 | Aus_KF463 | 2046442 | -- | 13.48044 | 3.339542 | 1.585184 | 42.82209 | 2.004581 | 0.08803195 | 0.4696389 | 0.240023 | -- | 6.130365 | 6.167654972 | 4.823714912 | 8.058435 | 4524
2024-06-11 | 2024-06-11 23:11 | Aus_HM463 | 2046443 | -- | -- | -- | -- | -- | -- | 1.78 | -- | -- | -- | -- | -- | -- | #VALUE! | 4524
2024-06-11 | 2024-06-11 23:14 | Aus_HM461 | 2046444 | -- | -- | -- | -- | -- | -- | 1.22 | -- | -- | -- | -- | -- | -- | #VALUE! | 4524
2024-06-12 | 2024-06-12 00:01 | Aus_RM323 | 2046450 | -- | 13.23072 | 3.280204 | 1.536997 | 42.88052 | 1.951367 | 0.0619546 | 0.4622599 | 0.2330897 | -- | 3.450503 | 6.091941676 | 4.677081871 | 11.20455 | 4524
2024-06-12 | 2024-06-12 00:03 | Aus_RM361 | 2046451 | -- | 13.1597 | 3.150036 | 1.503681 | 43.6595 | 1.974268 | 0.09842565 | 0.4436074 | 0.2357225 | -- | -0.2483142 | 5.803367148 | 4.575701283 | 6.926002 | 4524
2024-06-12 | 2024-06-12 00:36 | Man_CLK461 | 2046456 | 1.54 | 21.16342 | 5.18513 | 2.484983 | 67.50433 | 3.111768 | 0.6685936 | 0.6118509 | 0.3330868 | 69.3115664 | 3.657596 | 9.536003264 | 7.561803269 | 1.421661 | 4524
2024-06-12 | 2024-06-12 00:41 | Aus_CLK463 | 2046457 | 1.66 | 20.54585 | 4.977436 | 2.404917 | 66.15058 | 2.898008 | 1.976753 | 0.7310145 | 0.3704558 | 69.51524 | 1.364829 | 9.121085836 | 7.318162431 | 0.5565427 | 4524
2024-06-12 | 2024-06-12 01:01 | Aus_RM323 | 2046460 | -- | 12.9671 | 3.158854 | 1.50147 | 43.2154 | 1.970401 | 0.1012483 | 0.4563635 | 0.2366227 | -- | -0.4985508 | 5.83047586 | 4.56897321 | 6.851612 | 4524
2024-06-12 | 2024-06-12 01:03 | Aus_RM361 | 2046461 | -- | 13.1965 | 3.20633 | 1.51372 | 43.18237 | 1.959986 | 0.1295077 | 0.4514338 | 0.2272232 | -- | 1.829657 | 5.93556026 | 4.60624996 | 5.230501 | 4524
2024-06-12 | 2024-06-12 02:01 | Aus_RM323 | 2046465 | -- | 13.91399 | 3.426643 | 1.614411 | 42.41181 | 1.964095 | 0.06953663 | 0.481632 | 0.2395451 | -- | 11.59209 | 6.349020538 | 4.912652673 | 10.33973 | 4524
2024-06-12 | 2024-06-12 02:03 | Aus_RM361 | 2046466 | -- | 13.96137 | 3.421182 | 1.608074 | 42.5784 | 2.005195 | 0.0590762 | 0.4840804 | 0.2387806 | -- | 11.45344 | 6.345271092 | 4.893369182 | 12.18913 | 4524
2024-06-12 | 2024-06-12 02:33 | Man_CLK461 | 2046468 | 1.51 | 21.13138 | 5.182735 | 2.48441 | 67.30177 | 3.087206 | 0.6760152 | 0.6541299 | 0.3335567 | 68.86948764 | 3.991377 | 9.53062603 | 7.56005963 | 1.460177 | 4524
2024-06-12 | 2024-06-12 02:41 | Aus_CLK463 | 2046469 | 2.41 | 20.61353 | 5.001598 | 2.405772 | 66.41828 | 2.864904 | 1.747847 | 0.6950778 | 0.360327 | 66.87389 | 1.248133 | 9.183668476 | 7.320764196 | 0.6044543 | 4524
2024-06-12 | 2024-06-12 03:01 | Aus_RM323 | 2046472 | -- | 13.65719 | 3.414639 | 1.584852 | 43.0079 | 1.959649 | 0.08019762 | 0.4735682 | 0.2404231 | -- | 7.460078 | 6.367223766 | 4.822704636 | 8.893782 | 4524
2024-06-12 | 2024-06-12 03:03 | Aus_RM361 | 2046474 | -- | 14.02822 | 3.469056 | 1.616257 | 42.62443 | 1.990518 | 0.07903282 | 0.4921516 | 0.2340577 | -- | 12.13847 | 6.458291556 | 4.918270051 | 9.121051 | 4524
2024-06-12 | 2024-06-12 03:05 | Aus_KF461 | 2046475 | -- | 13.41813 | 3.385141 | 1.600628 | 42.9924 | 2.027445 | 0.08176193 | 0.4741264 | 0.2359987 | -- | 5.319182 | 6.262361074 | 4.870711004 | 8.659608 | 4524
2024-06-12 | 2024-06-12 03:08 | Aus_KF463 | 2046476 | -- | 13.51585 | 3.288766 | 1.564034 | 43.17814 | 2.006243 | 0.08292178 | 0.4691937 | 0.2355039 | -- | 5.061267 | 6.068884372 | 4.759355462 | 8.480158 | 4524
2024-06-12 | 2024-06-12 03:41 | Aus_CLK463 | 2046481 | 2.04 | 20.95188 | 5.017128 | 2.407986 | 65.91825 | 2.841869 | 1.658896 | 0.6954592 | 0.3645173 | 63.66558 | 5.774861 | 9.221076888 | 7.327501398 | 0.6403205 | 4524
2024-06-12 | 2024-06-12 04:01 | Aus_RM323 | 2046482 | -- | 13.60976 | 3.378911 | 1.571401 | 43.18464 | 1.956385 | 0.09288632 | 0.478108 | 0.2229583 | -- | 6.31378 | 6.295303658 | 4.781773243 | 7.477835 | 4524
2024-06-12 | 2024-06-12 04:03 | Aus_RM361 | 2046483 | -- | 13.07309 | 3.185422 | 1.492289 | 43.51411 | 1.924481 | 0.09484013 | 0.4559679 | 0.2234156 | -- | -0.3796332 | 5.916415312 | 4.541035427 | 7.131327 | 4524
2024-06-12 | 2024-06-12 04:37 | Man_CLK461 | 2046486 | 1.59 | 21.23473 | 5.27718 | 2.510983 | 66.7025 | 3.055835 | 0.7129658 | 0.6978489 | 0.3404861 | 64.64623857 | 7.228007 | 9.735943764 | 7.640921269 | 1.449229 | 4524
2024-06-12 | 2024-06-12 04:41 | Aus_CLK463 | 2046487 | 1.43 | 20.98201 | 5.039675 | 2.439901 | 66.23633 | 2.850025 | 1.625993 | 0.6819667 | 0.3646347 | 67.01769835 | 5.205816 | 9.226826258 | 7.424618743 | 0.6463088 | 4524
2024-06-12 | 2024-06-12 05:01 | Aus_RM323 | 2046490 | -- | 13.53892 | 3.295053 | 1.560775 | 42.78636 | 1.958114 | 0.07651878 | 0.4711245 | 0.2261624 | -- | 6.491247 | 6.09105915 | 4.749438325 | 9.053718 | 4524
2024-06-12 | 2024-06-12 05:03 | Aus_RM361 | 2046491 | -- | 13.45306 | 3.288084 | 1.523676 | 43.25145 | 1.956709 | 0.08327661 | 0.4690569 | 0.232911 | -- | 4.249105 | 6.135362808 | 4.636546068 | 8.402452 | 4524
2024-06-12 | 2024-06-12 06:01 | Aus_RM323 | 2046500 | -- | 13.40809 | 3.276079 | 1.5504 | 43.08072 | 1.974192 | 0.1019802 | 0.4609086 | 0.2323759 | -- | 4.35467 | 6.05833255 | 4.7178672 | 6.786636 | 4524
2024-06-12 | 2024-06-12 06:03 | Aus_RM361 | 2046501 | -- | 13.95744 | 3.44226 | 1.597948 | 42.77207 | 1.997353 | 0.06615923 | 0.4916682 | 0.2365077 | -- | 10.92075 | 6.418260984 | 4.862555764 | 10.93743 | 4524
2024-06-12 | 2024-06-12 06:37 | Man_CLK461 | 2046502 | 1.69 | 21.17499 | 5.042508 | 2.43042 | 66.88262 | 2.999706 | 0.8256848 | 0.7837181 | 0.3375622 | 67.11816 | 4.884797 | 9.25037556 | 7.39576806 | 1.335326 | 4524
2024-06-12 | 2024-06-12 06:41 | Aus_CLK463 | 2046503 | 1.9 | 20.86711 | 5.010742 | 2.424388 | 66.07676 | 2.845554 | 1.670468 | 0.7013987 | 0.3651175 | 65.54451 | 4.544321 | 9.176401804 | 7.377412684 | 0.6393744 | 4524
2024-06-12 | 2024-06-12 07:01 | Aus_RM323 | 2046506 | -- | 13.58 | 3.28 | 1.58 | 42.88 | 1.9 | 0.06 | 0.48 | 0.26 | -- | 6.501419424 | 6.01864 | 4.80794 | 12.39991 | 4524
2024-06-12 | 2024-06-12 07:03 | Aus_RM361 | 2046507 | -- | 13.76 | 3.31 | 1.6 | 42.97 | 1.9 | 0.05 | 0.48 | 0.27 | -- | 7.946711624 | 6.0643 | 4.8688 | 15.13795 | 4524
2024-06-12 | 2024-06-12 07:05 | Aus_KF461 | 2046510 | -- | 13.44 | 3.34 | 1.62 | 42.81 | 1.96 | 0.06 | 0.49 | 0.27 | -- | 5.859574424 | 6.10996 | 4.92966 | 12.75681 | 4524
2024-06-12 | 2024-06-12 07:08 | Aus_KF463 | 2046511 | -- | 13.45 | 3.29 | 1.6 | 42.88 | 1.92 | 0.06 | 0.48 | 0.26 | -- | 5.455618656 | 6.0113 | 4.8688 | 12.39991 | 4524
2024-06-12 | 2024-06-12 07:11 | Aus_HM463 | 2046512 | -- | -- | -- | -- | -- | -- | 1.65 | -- | -- | -- | -- | -- | -- | #VALUE! | 4524
2024-06-12 | 2024-06-12 08:03 | Aus_RM323 | 2046519 | -- | 13.60058 | 3.32054 | 1.568952 | 43.11715 | 2.002923 | 0.06801198 | 0.4675257 | 0.2277672 | -- | 6.143631 | 6.144764216 | 4.774320936 | 10.17155 | 4524
2024-06-12 | 2024-06-12 08:03 | Aus_RM361 | 2046520 | -- | 13.34345 | 3.242769 | 1.516258 | 43.34686 | 1.963813 | 0.07919591 | 0.4648259 | 0.2269336 | -- | 2.775729 | 6.027829314 | 4.613973094 | 8.692546 | 4524
2024-06-12 | 2024-06-12 08:15 | Aus_HM461 | 2046521 | -- | -- | -- | -- | -- | -- | 1.08 | -- | -- | -- | -- | -- | -- | #VALUE! | 4524
2024-06-12 | 2024-06-12 08:32 | Man_CLK461 | 2046522 | 1.98 | 20.96575 | 5.049648 | 2.436764 | 67.65558 | 3.048413 | 0.6144103 | 0.5952575 | 0.3184083 | 70.61748 | 0.7543851 | 9.258562512 | 7.415072852 | 1.493223 | 4524
2024-06-12 | 2024-06-12 08:41 | Aus_CLK463 | 2046524 | 1.39 | 20.79554 | 5.031798 | 2.447199 | 66.15463 | 2.878559 | 1.683188 | 0.6926669 | 0.3673904 | 68.30759 | 3.820958 | 9.193603992 | 7.446826557 | 0.6318699 | 4524
2024-06-12 | 2024-06-12 09:01 | Aus_RM361 | 2046530 | -- | 13.83431 | 3.450879 | 1.593898 | 42.89812 | 1.967693 | 0.08604845 | 0.4923496 | 0.2271895 | -- | 9.513966 | 6.447953934 | 4.850231614 | 8.276368 | 4524
2024-06-12 | 2024-06-12 10:01 | Aus_RM361 | 2046538 | -- | 13.93848 | 3.451192 | 1.600619 | 42.69124 | 1.957952 | 0.07587265 | 0.4983329 | 0.2379711 | -- | 11.05407 | 6.437411452 | 4.870683617 | 9.63684 | 4524
2024-06-12 | 2024-06-12 10:30 | Man_CLK461 | 2046541 | 1.78 | 21.02934 | 5.107425 | 2.469668 | 67.23479 | 3.034216 | 0.7287312 | 0.654895 | 0.3347837 | 68.8001597 | 2.921915 | 9.355997994 | 7.515199724 | 1.357615 | 4524
2024-06-12 | 2024-06-12 10:41 | Aus_CLK463 | 2046544 | 1.24 | 20.78768 | 5.006444 | 2.444185 | 65.91302 | 2.868216 | 1.667773 | 0.6878784 | 0.3661184 | 68.16902 | 4.363635 | 9.13151558 | 7.437654955 | 0.6342825 | 4524
2024-06-12 | 2024-06-12 11:01 | Aus_RM361 | 2046552 | -- | 13.25 | 3.22 | 1.53 | 43.25 | 1.84 | 0.07 | 0.47 | 0.25 | -- | 2.168920984 | 5.94424 | 4.65579 | 10.32258 | 4524
2024-06-12 | 2024-06-12 11:03 | Aus_KF461 | 2046553 | -- | 13.47 | 3.32 | 1.62 | 42.88 | 1.94 | 0.07 | 0.48 | 0.27 | -- | 5.801245072 | 6.05696 | 4.92966 | 10.81282 | 4524
2024-06-12 | 2024-06-12 11:05 | Aus_KF463 | 2046554 | -- | 13.48 | 3.32 | 1.58 | 43.06 | 1.94 | 0.06 | 0.48 | 0.29 | -- | 5.29128856 | 6.12464 | 4.80794 | 13.04507 | 4524
2024-06-12 | 2024-06-12 12:01 | Aus_RM361 | 2046561 | -- | 12.65446 | 3.098435 | 1.427691 | 43.77956 | 1.914086 | 0.08503345 | 0.4397751 | 0.2151197 | -- | -5.305819 | 5.795199578 | 4.344463713 | 7.665813 | 4524
2024-06-12 | 2024-06-12 12:29 | Man_CLK461 | 2046562 | 1.67 | 20.98 | 4.95 | 2.37 | 66.7 | 2.94 | 0.87 | 0.69 | 0.34 | 68.64593 | 3.2343292 | 9.10746 | 7.21191 | 1.179246 | 4524
2024-06-12 | 2024-06-12 12:41 | Aus_CLK463 | 2046563 | 1.44 | 20.6 | 4.96 | 2.4 | 66.09 | 2.83 | 1.64 | 0.68 | 0.36 | 69.87687 | 1.922615416 | 9.0832 | 7.3032 | 0.6361217 | 4524
2024-06-12 | 2024-06-12 13:01 | Aus_RM361 | 2046567 | -- | 12.67122 | 3.108961 | 1.440171 | 43.58475 | 1.921085 | 0.05855893 | 0.4400715 | 0.2139082 | -- | -4.496572 | 5.801977318 | 4.382440353 | 11.10914 | 4524
2024-06-12 | 2024-06-12 14:01 | Aus_RM361 | 2046576 | -- | 13.23851 | 3.212475 | 1.52052 | 43.22496 | 1.964713 | 0.07299284 | 0.4565583 | 0.2396002 | -- | 2.09864 | 5.94033891 | 4.62694236 | 9.55877 | 4524
2024-06-12 | 2024-06-12 14:23 | Man_CLK461 | 2046577 | 1.61 | 20.99664 | 5.123724 | 2.45798 | 66.95798 | 3.049522 | 0.8263376 | 0.7007529 | 0.343044 | 68.52107 | 3.560805 | 9.41896644 | 7.47963314 | 1.257383 | 4524
2024-06-12 | 2024-06-12 14:36 | Aus_CLK463 | 2046578 | 1.51 | 20.62949 | 5.078092 | 2.459683 | 65.72708 | 2.862301 | 1.725907 | 0.7124707 | 0.3698986 | 67.01164 | 3.954019 | 9.295160164 | 7.484815369 | 0.6278708 | 4524
2024-06-12 | 2024-06-12 15:01 | Aus_RM361 | 2046583 | -- | 13.59482 | 3.310186 | 1.559895 | 43.01817 | 1.998049 | 0.04141851 | 0.4608837 | 0.2337521 | -- | 6.335831 | 6.13265056 | 4.746760485 | 16.75234 | 4524
2024-06-12 | 2024-06-12 15:03 | Aus_KF461 | 2046584 | -- | 13.42959 | 3.379793 | 1.601522 | 42.9743 | 2.033295 | 0.09437275 | 0.4819314 | 0.2328203 | -- | 5.447191 | 6.246676226 | 4.873431446 | 7.529373 | 4524
2024-06-12 | 2024-06-12 15:05 | Aus_KF463 | 2046585 | -- | 13.43704 | 3.356154 | 1.598819 | 42.98027 | 2.001032 | 0.1052623 | 0.4707498 | 0.2338832 | -- | 5.37021 | 6.188606352 | 4.865206217 | 6.673072 | 4524
2024-06-12 | 2024-06-12 15:11 | Aus_HM463 | 2046586 | -- | -- | -- | -- | -- | -- | 1.64 | -- | -- | -- | -- | -- | -- | #VALUE! | 4524
2024-06-12 | 2024-06-12 15:15 | Aus_HM461 | 2046587 | -- | -- | -- | -- | -- | -- | 1.1 | -- | -- | -- | -- | -- | -- | #VALUE! | 4524
2024-06-12 | 2024-06-12 16:01 | Aus_RM323 | 2046591 | -- | 12.81722 | 3.173817 | 1.479159 | 43.28733 | 1.937861 | 0.07603902 | 0.4512354 | 0.2166583 | -- | -1.956729 | 5.907878022 | 4.501080837 | 8.726957 | 4524
2024-06-12 | 2024-06-12 16:03 | Aus_RM361 | 2046592 | -- | 14.0042 | 3.41316 | 1.617927 | 42.44315 | 1.987319 | 0.04012416 | 0.4848098 | 0.2383587 | -- | 12.20714 | 6.307341516 | 4.923351861 | 17.94838 | 4524
2024-06-12 | 2024-06-12 16:20 | Man_CLK461 | 2046594 | 1.79 | 21.0596 | 5.118565 | 2.443345 | 67.24464 | 3.033712 | 0.7619565 | 0.6953226 | 0.3374428 | 68.53237642 | 3.179975 | 9.43005751 | 7.435098835 | 1.348074 | 4524
2024-06-12 | 2024-06-12 16:36 | Aus_CLK463 | 2046596 | 1.66 | 20.59432 | 5.144355 | 2.481349 | 66.42089 | 2.881208 | 1.563822 | 0.6736205 | 0.3575377 | 69.01664523 | 1.879936 | 9.434098242 | 7.550745007 | 0.6616054 | 4524
2024-06-12 | 2024-06-12 17:01 | Aus_RM323 | 2046597 | -- | 12.93245 | 3.177486 | 1.491648 | 43.30585 | 1.97864 | 0.07946509 | 0.448464 | 0.2211589 | -- | -0.9905105 | 5.896469484 | 4.539084864 | 8.394099 | 4524
2024-06-12 | 2024-06-12 17:03 | Aus_RM361 | 2046598 | -- | 14.48613 | 3.568218 | 1.683719 | 42.07277 | 2.015432 | 0.04645898 | 0.505272 | 0.2479722 | -- | 18.34627 | 6.606925152 | 5.123556917 | 16.1429 | 4524
2024-06-12 | 2024-06-12 18:01 | Aus_RM323 | 2046608 | -- | 13.22404 | 3.276591 | 1.540265 | 42.96186 | 1.989035 | 0.07083814 | 0.4572104 | 0.2266121 | -- | 3.128459 | 6.07683777 | 4.687026395 | 9.620777 | 4524
2024-06-12 | 2024-06-12 18:03 | Aus_RM361 | 2046609 | -- | 14.47529 | 3.569839 | 1.676928 | 42.27636 | 2.007593 | 0.04710061 | 0.5041944 | 0.2489992 | -- | 17.62867 | 6.622711174 | 5.102891904 | 15.93166 | 4524
2024-06-12 | 2024-06-12 18:24 | Man_CLK461 | 2046611 | 1.69 | 21.03156 | 5.094457 | 2.444013 | 66.89748 | 3.012489 | 0.7080246 | 0.6887652 | 0.3330578 | 67.90029 | 3.883543 | 9.365041054 | 7.437131559 | 1.434887 | 4524
2024-06-12 | 2024-06-12 18:36 | Aus_CLK463 | 2046612 | 1.89 | 20.52443 | 5.011876 | 2.440451 | 66.44256 | 2.868268 | 1.603738 | 0.6732596 | 0.36146 | 69.64818 | 0.4967671 | 9.152228308 | 7.426292393 | 0.6481027 | 4524
2024-06-12 | 2024-06-12 19:01 | Aus_RM323 | 2046616 | -- | 13.90365 | 3.41609 | 1.625277 | 42.56667 | 1.955673 | 0.06101865 | 0.4908316 | 0.2361261 | -- | 10.9858 | 6.302669816 | 4.945717911 | 11.83913 | 4524
2024-06-12 | 2024-06-12 19:03 | Aus_RM361 | 2046617 | -- | 13.26236 | 3.252811 | 1.504316 | 43.1322 | 1.90764 | 0.05653125 | 0.463879 | 0.2213123 | -- | 2.775586 | 6.074646478 | 4.577633588 | 12.03502 | 4524
2024-06-12 | 2024-06-12 19:05 | Aus_KF461 | 2046618 | -- | 13.43403 | 3.417427 | 1.59671 | 42.70288 | 2.010096 | 0.08941517 | 0.4771547 | 0.2348349 | -- | 6.504492 | 6.35454823 | 4.85878853 | 7.930443 | 4524
2024-06-12 | 2024-06-12 19:08 | Aus_KF463 | 2046619 | -- | 13.30507 | 3.317212 | 1.583827 | 43.14373 | 2.009097 | 0.09209915 | 0.4777046 | 0.2372736 | -- | 3.519664 | 6.110776516 | 4.819585561 | 7.738579 | 4524
2024-06-12 | 2024-06-12 20:01 | Aus_RM323 | 2046623 | -- | 13.76192 | 3.425875 | 1.614097 | 42.44875 | 1.982116 | 0.05279736 | 0.4845235 | 0.2394088 | -- | 10.16654 | 6.347516626 | 4.911697171 | 13.66119 | 4524
2024-06-12 | 2024-06-12 20:03 | Aus_RM361 | 2046624 | -- | 12.90653 | 3.14503 | 1.451693 | 43.28308 | 1.880139 | 0.06794812 | 0.4504302 | 0.2204122 | -- | -1.351096 | 5.878064944 | 4.417501799 | 9.827317 | 4524
2024-06-12 | 2024-06-12 20:28 | Man_CLK461 | 2046627 | 1.84 | 21.16588 | 5.116204 | 2.433382 | 67.17951 | 3.01178 | 0.7524965 | 0.7258366 | 0.3326522 | 67.28606 | 4.271341 | 9.440658256 | 7.404781426 | 1.391318 | 4524
2024-06-12 | 2024-06-12 20:36 | Aus_CLK463 | 2046628 | 1.49 | 20.81752 | 5.020102 | 2.441504 | 66.27341 | 2.854057 | 1.689468 | 0.7060039 | 0.3670666 | 68.30371 | 3.579783 | 9.172245532 | 7.429496672 | 0.6359923 | 4524
2024-06-12 | 2024-06-12 21:01 | Aus_RM323 | 2046629 | -- | 13.34506 | 3.282451 | 1.54341 | 42.89554 | 1.94318 | 0.06282767 | 0.4635684 | 0.2378019 | -- | 4.406055 | 6.08704543 | 4.69659663 | 11.16335 | 4524
2024-06-12 | 2024-06-12 21:03 | Aus_RM361 | 2046630 | -- | 13.50001 | 3.252526 | 1.539597 | 42.9123 | 1.923446 | 0.06116794 | 0.4700329 | 0.2319202 | -- | 5.531445 | 6.014195776 | 4.684993671 | 11.43213 | 4524
2024-06-12 | 2024-06-12 22:01 | Aus_RM323 | 2046634 | -- | 13.58391 | 3.401952 | 1.596064 | 42.63019 | 1.977687 | 0.08609121 | 0.4723954 | 0.2435388 | -- | 7.937644 | 6.314632512 | 4.856822752 | 8.320039 | 4524
2024-06-12 | 2024-06-12 22:03 | Aus_RM361 | 2046635 | -- | 13.28783 | 3.194155 | 1.515538 | 42.81901 | 1.916873 | 0.05222982 | 0.4638195 | 0.2262385 | -- | 3.67133 | 5.900220454 | 4.611782134 | 13.14691 | 4524
2024-06-12 | 2024-06-12 22:39 | Man_CLK461 | 2046642 | 2.14 | 21.03921 | 5.144658 | 2.448395 | 67.43675 | 3.002866 | 0.6993955 | 0.7009852 | 0.327528 | 67.86206 | 2.5523 | 9.49065936 | 7.450465985 | 1.457258 | 4524
2024-06-12 | 2024-06-12 22:41 | Aus_CLK463 | 2046643 | 1.16 | 20.93265 | 5.103754 | 2.47817 | 66.01762 | 2.854447 | 1.549006 | 0.655813 | 0.3590109 | 67.11643 | 5.819033 | 9.33188446 | 7.54107131 | 0.6593768 | 4524
2024-06-12 | 2024-06-12 23:01 | Aus_RM323 | 2046645 | -- | 13.74791 | 3.377574 | 1.575297 | 42.85299 | 1.981821 | 0.1078868 | 0.4734011 | 0.2458658 | -- | 8.517909 | 6.285168576 | 4.793628771 | 6.674966 | 4524
2024-06-12 | 2024-06-12 23:03 | Aus_RM361 | 2046646 | -- | 13.16473 | 3.186674 | 1.506185 | 43.1251 | 1.911172 | 0.05302715 | 0.4570207 | 0.2245376 | -- | 1.62456 | 5.89622108 | 4.583320955 | 12.79872 | 4524
2024-06-12 | 2024-06-12 23:05 | Aus_KF461 | 2046647 | -- | 13.44117 | 3.371032 | 1.608698 | 42.79718 | 2.013979 | 0.09087119 | 0.478932 | 0.2292763 | -- | 6.054089 | 6.211317784 | 4.895268014 | 7.74109 | 4524
2024-06-12 | 2024-06-12 23:08 | Aus_KF463 | 2046648 | -- | 13.49146 | 3.356894 | 1.581571 | 42.95756 | 1.975677 | 0.07115457 | 0.4704485 | 0.2264909 | -- | 5.893135 | 6.219750968 | 4.812720553 | 9.734133 | 4524
2024-06-12 | 2024-06-12 23:11 | Aus_HM463 | 2046650 | -- | -- | -- | -- | -- | -- | 1.6 | -- | -- | -- | -- | -- | -- | #VALUE! | 4524
2024-06-12 | 2024-06-12 23:15 | Aus_HM461 | 2046652 | -- | -- | -- | -- | -- | -- | 1.15 | -- | -- | -- | -- | -- | -- | #VALUE! | 4524
2024-06-12 | 2024-06-12 23:59 | Man_CLK461 | 2046656 | 1.86 | 21.12097 | 5.135874 | 2.459487 | 67.71472 | 3.045392 | 0.6335847 | 0.6190682 | 0.3188991 | 69.55533 | 2.369229 | 9.448614096 | 7.484218941 | 1.481016 | 4524
2024-06-13 | 2024-06-13 00:01 | Aus_RM323 | 2046657 | -- | 13.70306 | 3.352826 | 1.574023 | 43.08712 | 1.977155 | 0.07431711 | 0.4834696 | 0.2303773 | -- | 7.286329 | 6.221741984 | 4.789751989 | 9.536492 | 4524
2024-06-13 | 2024-06-13 00:03 | Aus_RM361 | 2046658 | -- | 13.7312 | 3.330837 | 1.568429 | 42.86933 | 1.954415 | 0.07535659 | 0.4700396 | 0.2325451 | -- | 8.079737 | 6.172936182 | 4.772729447 | 9.290387 | 4524
2024-06-13 | 2024-06-13 00:34 | Man_CLK461 | 2046663 | 1.78 | 20.69432 | 5.068029 | 2.513101 | 67.26736 | 2.903921 | 0.5317796 | 0.5683349 | 0.3002667 | 71.68146 | -0.2122379 | 9.178109958 | 7.647366343 | 1.638141 | 4524
2024-06-13 | 2024-06-13 00:41 | Aus_CLK463 | 2046664 | 1.18 | 20.9335 | 5.069407 | 2.479939 | 66.03423 | 2.862343 | 1.474128 | 0.6526701 | 0.3568244 | 67.32438 | 5.603167 | 9.237871762 | 7.546454377 | 0.6891413 | 4524
2024-06-13 | 2024-06-13 01:01 | Aus_RM323 | 2046665 | -- | 13.30452 | 3.27662 | 1.527846 | 43.27079 | 1.994657 | 0.07508219 | 0.4626569 | 0.2319223 | -- | 2.858597 | 6.097927568 | 4.649235378 | 9.229954 | 4524
2024-06-13 | 2024-06-13 01:03 | Aus_RM361 | 2046666 | -- | 13.52577 | 3.317781 | 1.561751 | 42.74983 | 1.93986 | 0.0616211 | 0.4668786 | 0.2339682 | -- | 6.60658 | 6.149636958 | 4.752408293 | 11.34738 | 4524
2024-06-13 | 2024-06-13 02:01 | Aus_RM323 | 2046672 | -- | 13.66693 | 3.354049 | 1.570504 | 42.79333 | 1.99181 | 0.06276526 | 0.4786849 | 0.2373845 | -- | 7.880274 | 6.230937082 | 4.779043672 | 11.37084 | 4524
2024-06-13 | 2024-06-13 02:03 | Aus_RM361 | 2046673 | -- | 13.02384 | 3.142726 | 1.495588 | 43.39605 | 1.925421 | 0.05845521 | 0.4430115 | 0.227349 | -- | -0.6534504 | 5.797689004 | 4.551074284 | 11.46835 | 4524
2024-06-13 | 2024-06-13 02:27 | Man_CLK461 | 2046675 | 1.31 | 21.0045 | 4.894845 | 2.41501 | 66.62413 | 2.858825 | 1.204047 | 0.7007291 | 0.3372025 | 69.92259022 | 3.447384 | 8.88514233 | 7.34887543 | 0.8566652 | 4524
2024-06-13 | 2024-06-13 02:41 | Aus_CLK463 | 2046676 | 1.38 | 20.80001 | 4.987433 | 2.425076 | 66.04913 | 2.827779 | 1.713108 | 0.6840282 | 0.3654737 | 68.21452 | 3.934699 | 9.113468858 | 7.379506268 | 0.6150988 | 4524
2024-06-13 | 2024-06-13 03:01 | Aus_RM323 | 2046679 | -- | 13.49627 | 3.327936 | 1.563806 | 42.92093 | 1.974528 | 0.05601854 | 0.4747284 | 0.2288575 | -- | 5.881074 | 6.173070648 | 4.758661658 | 12.4838 | 4524
2024-06-13 | 2024-06-13 03:03 | Aus_RM361 | 2046680 | -- | 13.42825 | 3.302619 | 1.540491 | 43.1173 | 1.94626 | 0.05993167 | 0.4600137 | 0.2226446 | -- | 4.539528 | 6.145429578 | 4.687714113 | 11.32597 | 4524
2024-06-13 | 2024-06-13 03:05 | Aus_KF461 | 2046681 | -- | 13.53216 | 3.405451 | 1.598274 | 42.96914 | 2.010488 | 0.08852473 | 0.4901597 | 0.227263 | -- | 6.471718 | 6.320165542 | 4.863547782 | 8.024874 | 4524
2024-06-13 | 2024-06-13 03:08 | Aus_KF463 | 2046682 | -- | 13.56073 | 3.364973 | 1.586223 | 43.07694 | 1.982307 | 0.07190963 | 0.4778796 | 0.2329454 | -- | 6.168216 | 6.233289134 | 4.826876589 | 9.835689 | 4524
2024-06-13 | 2024-06-13 04:01 | Aus_RM323 | 2046686 | -- | 13.21732 | 3.252754 | 1.515365 | 43.40154 | 2.004065 | 0.05567507 | 0.4599823 | 0.2259467 | -- | 1.572666 | 6.05580052 | 4.611255695 | 12.26794 | 4524
2024-06-13 | 2024-06-13 04:03 | Aus_RM361 | 2046687 | -- | 14.1464 | 3.451619 | 1.626669 | 42.62926 | 1.995891 | 0.05312257 | 0.4814458 | 0.238482 | -- | 13.06289 | 6.394466402 | 4.949953767 | 13.50574 | 4524
2024-06-13 | 2024-06-13 04:31 | Man_CLK461 | 2046689 | 1.55 | 21.1706 | 5.03334 | 2.432657 | 67.37916 | 3.005637 | 0.8228778 | 0.6747583 | 0.337153 | 69.80127273 | 3.278035 | 9.222295356 | 7.402575251 | 1.226547 | 4524
2024-06-13 | 2024-06-13 04:41 | Aus_CLK463 | 2046690 | 1.6 | 20.94141 | 4.987474 | 2.412016 | 66.2931 | 2.857444 | 1.656155 | 0.6936628 | 0.3651177 | 67.25586 | 4.387648 | 9.135675028 | 7.339764688 | 0.6409249 | 4524
2024-06-13 | 2024-06-13 05:01 | Aus_RM323 | 2046691 | -- | 13.50966 | 3.340338 | 1.544192 | 43.14009 | 1.996454 | 0.0573146 | 0.4708553 | 0.2340431 | -- | 5.364853 | 6.239122836 | 4.698976256 | 12.26073 | 4524
2024-06-13 | 2024-06-13 05:03 | Aus_RM361 | 2046692 | -- | 13.56794 | 3.331094 | 1.562833 | 42.54937 | 1.945347 | 0.04836011 | 0.4723417 | 0.2291413 | -- | 7.653544 | 6.183085664 | 4.755700819 | 14.42633 | 4524
2024-06-13 | 2024-06-13 06:01 | Aus_RM323 | 2046704 | -- | 13.61951 | 3.361218 | 1.584163 | 42.75824 | 2.000511 | 0.06752035 | 0.479214 | 0.2381078 | -- | 7.631276 | 6.226823904 | 4.820608009 | 10.59055 | 4524
2024-06-13 | 2024-06-13 06:01 | Aus_RM361 | 2046705 | -- | 13.40876 | 3.279607 | 1.550889 | 43.16323 | 1.943783 | 0.06394453 | 0.4662845 | 0.2274404 | -- | 4.125438 | 6.066854362 | 4.719355227 | 10.79544 | 4524
2024-06-13 | 2024-06-13 06:32 | Man_CLK461 | 2046706 | 2.22 | 20.89204 | 5.097877 | 2.42298 | 66.57959 | 2.916381 | 1.510669 | 0.6760405 | 0.3483923 | 65.51599 | 3.654544 | 9.40969189 | 7.37312814 | 0.6784359 | 4524
2024-06-13 | 2024-06-13 06:41 | Aus_CLK463 | 2046707 | 1.84 | 20.86386 | 5.01581 | 2.411215 | 66.39774 | 2.874116 | 1.616001 | 0.6821429 | 0.359462 | 67.10497451 | 3.542062 | 9.21212072 | 7.337327245 | 0.6462676 | 4524
2024-06-13 | 2024-06-13 07:01 | Aus_RM323 | 2046711 | -- | 13.57 | 3.28 | 1.59 | 42.78 | 1.88 | 0.07 | 0.48 | 0.28 | -- | 6.733319184 | 6.00172 | 4.83837 | 10.99716 | 4524
2024-06-13 | 2024-06-13 07:03 | Aus_RM361 | 2046712 | -- | 14.08 | 3.41 | 1.62 | 42.74 | 1.89 | 0.06 | 0.5 | 0.28 | -- | 11.9336 | 6.29546 | 4.92966 | 13.1137 | 4524
2024-06-13 | 2024-06-13 07:05 | Aus_KF461 | 2046713 | -- | 13.73 | 3.42 | 1.62 | 43.09 | 1.95 | 0.08 | 0.5 | 0.29 | -- | 7.899221288 | 6.32196 | 4.92966 | 9.996568 | 4524
2024-06-13 | 2024-06-13 07:08 | Aus_KF463 | 2046714 | -- | 13.52 | 3.28 | 1.6 | 43.15 | 1.93 | 0.06 | 0.48 | 0.28 | -- | 5.177755016 | 5.9848 | 4.8688 | 12.83002 | 4524
2024-06-13 | 2024-06-13 07:11 | Aus_HM463 | 2046715 | -- | -- | -- | -- | -- | -- | 1.53 | -- | -- | -- | -- | -- | -- | #VALUE! | 4524
2024-06-13 | 2024-06-13 07:53 | Man_CLK461 | 2046724 | 1.15 | 20.76 | 4.95 | 2.38 | 66.12 | 2.82 | 1.46 | 0.65 | 0.35 | 70.05937 | 3.134295 | 9.09054 | 7.24234 | 0.6882222 | 4524
2024-06-13 | 2024-06-13 07:54 | Aus_HM461 | 2046725 | -- | -- | -- | -- | -- | -- | 1.6 | -- | -- | -- | -- | -- | -- | #VALUE! | 4524
2024-06-13 | 2024-06-13 08:01 | Aus_RM323 | 2046726 | -- | 13.48 | 3.28 | 1.56 | 43.24 | 1.86 | 0.06 | 0.48 | 0.26 | -- | 4.51418112 | 6.05248 | 4.74708 | 12.39991 | 4524
2024-06-13 | 2024-06-13 08:03 | Aus_RM361 | 2046727 | -- | 14.53 | 3.56 | 1.68 | 42.32 | 1.93 | 0.05 | 0.51 | 0.28 | -- | 17.91862 | 6.59144 | 5.11224 | 15.90666 | 4524
2024-06-13 | 2024-06-13 08:38 | Man_CLK461 | 2046730 | 1.11 | 20.76 | 4.98 | 2.4 | 66.15 | 2.85 | 1.46 | 0.66 | 0.35 | 70.1142 | 3.215777256 | 9.1362 | 7.3032 | 0.6940514 | 4524
2024-06-13 | 2024-06-13 08:41 | Aus_CLK463 | 2046731 | 1.58 | 20.71 | 4.98 | 2.39 | 65.91 | 2.81 | 1.64 | 0.69 | 0.36 | 67.61809 | 3.512046312 | 9.15312 | 7.27277 | 0.6413111 | 4524
2024-06-13 | 2024-06-13 09:01 | Aus_RM323 | 2046736 | -- | 13.48095 | 3.320362 | 1.537647 | 43.48463 | 1.937592 | 0.07563381 | 0.4730248 | 0.2333033 | -- | 3.951496 | 6.197260576 | 4.679059821 | 9.302861 | 4524
2024-06-13 | 2024-06-13 09:03 | Aus_RM361 | 2046738 | -- | 13.06612 | 3.181032 | 1.483891 | 43.57776 | 1.923291 | 0.07099606 | 0.4470347 | 0.2197675 | -- | -0.6663663 | 5.918991228 | 4.515480313 | 9.352998 | 4524
2024-06-13 | 2024-06-13 10:01 | Aus_RM323 | 2046742 | -- | 13.51122 | 3.326363 | 1.563099 | 43.08023 | 1.93541 | 0.05952431 | 0.4654514 | 0.2262111 | -- | 5.51168 | 6.170098442 | 4.756510257 | 11.55854 | 4524
2024-06-13 | 2024-06-13 10:03 | Aus_RM361 | 2046743 | -- | 12.55773 | 3.066389 | 1.414804 | 43.66946 | 1.877928 | 0.06669861 | 0.4315687 | 0.210463 | -- | -5.975918 | 5.732082482 | 4.305248572 | 9.578276 | 4524
2024-06-13 | 2024-06-13 10:35 | Man_CLK461 | 2046752 | 1.1 | 21.01298 | 5.067265 | 2.448674 | 66.19096 | 2.906369 | 1.607396 | 0.7023937 | 0.3635051 | 67.74316007 | 5.760802 | 9.285095842 | 7.451314982 | 0.663695 | 4524
2024-06-13 | 2024-06-13 10:41 | Aus_CLK463 | 2046753 | 1.14 | 20.96872 | 5.012679 | 2.446125 | 66.22343 | 2.854832 | 1.591265 | 0.6841711 | 0.3633181 | 68.41924 | 5.001031 | 9.14475585 | 7.443558375 | 0.6605253 | 4524
2024-06-13 | 2024-06-13 11:01 | Aus_RM323 | 2046759 | -- | 13.48 | 3.23 | 1.56 | 43.04 | 1.8 | 0.05 | 0.48 | 0.26 | -- | 4.87501064 | 5.91998 | 4.74708 | 14.87989 | 4524
2024-06-13 | 2024-06-13 11:03 | Aus_RM361 | 2046762 | -- | 15.62 | 3.77 | 1.69 | 49.55 | 2.23 | 0.23 | 0.53 | 0.32 | -- | 6.163679944 | 7.13102 | 5.14267 | 3.756379 | 4524
2024-06-13 | 2024-06-13 11:05 | Aus_KF461 | 2046763 | -- | 13.66 | 3.37 | 1.62 | 43.11 | 1.92 | 0.08 | 0.5 | 0.28 | -- | 6.98236428 | 6.18946 | 4.92966 | 9.835278 | 4524
2024-06-13 | 2024-06-13 11:08 | Aus_KF463 | 2046764 | -- | 13.53 | 3.31 | 1.59 | 42.93 | 1.93 | 0.06 | 0.48 | 0.27 | -- | 6.080669 | 6.08122 | 4.83837 | 12.61496 | 4524
2024-06-13 | 2024-06-13 12:01 | Aus_RM323 | 2046774 | -- | 13.5506 | 3.25037 | 1.498232 | 43.46199 | 1.911433 | 0.07533754 | 0.4517713 | 0.2490758 | -- | 4.222803 | 6.078471956 | 4.559119976 | 9.36949 | 4524
2024-06-13 | 2024-06-13 12:03 | Aus_RM361 | 2046775 | -- | 13.35507 | 3.318883 | 1.510377 | 41.38395 | 1.983287 | 1.752395 | 0.4763617 | 0.2280109 | -- | 9.283488 | 6.239482066 | 4.596077211 | 0.3992375 | 4524
2024-06-13 | 2024-06-13 12:26 | Man_CLK461 | 2046779 | 1.97 | 20.72 | 4.92 | 2.33 | 65.97 | 2.83 | 1.71 | 0.71 | 0.36 | 66.68754 | 3.044969896 | 9.09564 | 7.09019 | 0.6250125 | 4524
2024-06-13 | 2024-06-13 12:41 | Aus_CLK463 | 2046780 | 1.14 | 20.73 | 5.01 | 2.44 | 66.06 | 2.81 | 1.57 | 0.65 | 0.36 | 69.59494 | 3.429362128 | 9.14802 | 7.42492 | 0.6482214 | 4524
2024-06-13 | 2024-06-13 13:01 | Aus_RM323 | 2046782 | -- | 12.85415 | 3.168376 | 1.462296 | 43.53632 | 1.908184 | 0.05398135 | 0.4479143 | 0.2276796 | -- | -2.44957 | 5.921991568 | 4.449766728 | 12.50402 | 4524
2024-06-13 | 2024-06-13 13:03 | Aus_RM361 | 2046783 | -- | 13.64777 | 3.336858 | 1.568403 | 42.75043 | 1.952307 | 0.1391365 | 0.4746935 | 0.2281686 | -- | 7.757851 | 6.188935824 | 4.772650329 | 5.019571 | 4524
2024-06-13 | 2024-06-13 14:01 | Aus_RM323 | 2046788 | -- | 12.97493 | 3.131517 | 1.477283 | 43.1795 | 1.916829 | 0.05456971 | 0.441782 | 0.2194784 | -- | -0.4855929 | 5.798957214 | 4.495372169 | 12.07964 | 4524
2024-06-13 | 2024-06-13 14:03 | Aus_RM361 | 2046789 | -- | 13.30704 | 3.186066 | 1.513603 | 43.06408 | 1.932495 | 0.07533277 | 0.4592031 | 0.228923 | -- | 3.040812 | 5.882058624 | 4.605893929 | 9.10886 | 4524
2024-06-13 | 2024-06-13 14:24 | Man_CLK461 | 2046790 | 1.68 | 20.85672 | 5.021473 | 2.414001 | 66.35002 | 2.915342 | 1.632041 | 0.6734233 | 0.3561713 | 67.5743 | 3.658917 | 9.222413758 | 7.345805043 | 0.6327672 | 4524
2024-06-13 | 2024-06-13 14:36 | Aus_CLK463 | 2046791 | 1.62 | 20.78757 | 4.961727 | 2.407377 | 66.65791 | 2.836428 | 1.473036 | 0.6889625 | 0.3642516 | 70.00837 | 1.808674 | 9.075294666 | 7.325648211 | 0.7171265 | 4524
2024-06-13 | 2024-06-13 15:01 | Aus_RM323 | 2046795 | -- | 13.6695 | 3.286546 | 1.562254 | 42.71467 | 1.931355 | 0.04842936 | 0.4716611 | 0.232605 | -- | 7.792945 | 6.066013132 | 4.753938922 | 14.48603 | 4524
2024-06-13 | 2024-06-13 15:03 | Aus_RM361 | 2046796 | -- | 13.50448 | 3.253556 | 1.55045 | 42.93586 | 1.973031 | 0.06420761 | 0.4662247 | 0.2357396 | -- | 5.514461 | 5.998562 | 4.71801935 | 10.9172 | 4524
2024-06-13 | 2024-06-13 15:05 | Aus_KF461 | 2046797 | -- | 13.40977 | 3.349002 | 1.571714 | 43.00032 | 1.976858 | 0.1116809 | 0.4818881 | 0.2303993 | -- | 5.008612 | 6.215515212 | 4.782725702 | 6.33418 | 4524
2024-06-13 | 2024-06-13 15:08 | Aus_KF463 | 2046798 | -- | 13.44048 | 3.329947 | 1.562479 | 42.9167 | 1.960601 | 0.06048643 | 0.4686198 | 0.2298673 | -- | 5.423007 | 6.180645082 | 4.754623597 | 11.49726 | 4524
2024-06-13 | 2024-06-13 15:11 | Aus_HM463 | 2046799 | -- | -- | -- | -- | -- | -- | 1.63 | -- | -- | -- | -- | -- | -- | #VALUE! | 4524
2024-06-13 | 2024-06-13 16:01 | Aus_RM323 | 2046804 | -- | 13.80119 | 3.343115 | 1.578575 | 42.72329 | 1.919196 | 0.04092079 | 0.4772063 | 0.230649 | -- | 9.203366 | 6.18830585 | 4.803603725 | 17.19773 | 4524
2024-06-13 | 2024-06-13 16:03 | Aus_RM361 | 2046805 | -- | 13.21205 | 3.224319 | 1.520008 | 43.0039 | 1.938727 | 0.06892598 | 0.4475989 | 0.2248535 | -- | 2.609457 | 5.972591814 | 4.625384344 | 9.736079 | 4524
2024-06-13 | 2024-06-13 16:08 | Aus_HM461 | 2046806 | -- | -- | -- | -- | -- | -- | 1.61 | -- | -- | -- | -- | -- | -- | #VALUE! | 4524
2024-06-13 | 2024-06-13 16:24 | Man_CLK461 | 2046807 | 1.31 | 21.02176 | 4.972353 | 2.417867 | 66.72894 | 2.918399 | 1.564809 | 0.6644859 | 0.3597687 | 69.69331 | 3.669836 | 9.085704486 | 7.357569281 | 0.6580596 | 4524
2024-06-13 | 2024-06-13 16:36 | Aus_CLK463 | 2046808 | 1.27 | 20.99361 | 5.010668 | 2.447214 | 66.80604 | 2.858642 | 1.314202 | 0.6366417 | 0.3491083 | 70.0846 | 3.416789 | 9.137584112 | 7.446872202 | 0.7550476 | 4524
2024-06-13 | 2024-06-13 17:01 | Aus_RM323 | 2046812 | -- | 13.77416 | 3.381708 | 1.585202 | 42.66142 | 1.915013 | 0.05011857 | 0.4759104 | 0.2300192 | -- | 9.36365 | 6.279364416 | 4.823769686 | 14.00337 | 4524
2024-06-13 | 2024-06-13 17:03 | Aus_RM361 | 2046813 | -- | 12.85216 | 3.091757 | 1.481168 | 43.50594 | 1.934247 | 0.09956321 | 0.4357649 | 0.2183842 | -- | -2.741334 | 5.687019794 | 4.507194224 | 6.55513 | 4524
2024-06-13 | 2024-06-13 18:01 | Aus_RM323 | 2046823 | -- | 13.74917 | 3.345248 | 1.583747 | 42.75981 | 1.925924 | 0.03911192 | 0.4743704 | 0.2331663 | -- | 8.660202 | 6.185207276 | 4.819342121 | 18.01444 | 4524
2024-06-13 | 2024-06-13 18:03 | Aus_RM361 | 2046824 | -- | 13.2386 | 3.205974 | 1.515335 | 43.23521 | 1.944738 | 0.08003187 | 0.4456485 | 0.2261884 | -- | 2.029393 | 5.93188428 | 4.611164405 | 8.385801 | 4524
2024-06-13 | 2024-06-13 18:24 | Man_CLK461 | 2046826 | 1.05 | 20.95226 | 4.964074 | 2.442217 | 66.29853 | 2.908479 | 1.611688 | 0.6759791 | 0.362705 | 69.54857 | 4.378275 | 9.022564936 | 7.431666331 | 0.6473386 | 4524
2024-06-13 | 2024-06-13 18:36 | Aus_CLK463 | 2046827 | 1.27 | 20.91806 | 5.038075 | 2.461809 | 65.96518 | 2.814618 | 1.598897 | 0.7044597 | 0.3681096 | 67.03064706 | 5.504089 | 9.185517922 | 7.491284787 | 0.6720385 | 4524
2024-06-13 | 2024-06-13 19:01 | Aus_RM323 | 2046831 | -- | 13.79655 | 3.386145 | 1.593381 | 43.01662 | 1.924236 | 0.0442687 | 0.4766934 | 0.2321779 | -- | 8.496647 | 6.277283598 | 4.848658383 | 15.93182 | 4524
2024-06-13 | 2024-06-13 19:03 | Aus_RM361 | 2046832 | -- | 12.34007 | 2.900268 | 1.39451 | 44.03321 | 1.894894 | 0.06107098 | 0.402592 | 0.2122967 | -- | -9.828829 | 5.32619928 | 4.24349393 | 10.09584 | 4524
2024-06-13 | 2024-06-13 19:05 | Aus_KF461 | 2046833 | -- | 13.53889 | 3.367545 | 1.594357 | 42.98302 | 1.988292 | 0.1083042 | 0.4821939 | 0.2271716 | -- | 6.290636 | 6.226342206 | 4.851628351 | 6.495615 | 4524
2024-06-13 | 2024-06-13 19:08 | Aus_KF463 | 2046834 | -- | 13.49529 | 3.292519 | 1.558712 | 43.04837 | 1.954535 | 0.06396759 | 0.4731964 | 0.2268915 | -- | 5.296266 | 6.087834646 | 4.743160616 | 10.87244 | 4524
2024-06-13 | 2024-06-13 20:01 | Aus_RM323 | 2046839 | -- | 13.79263 | 3.351732 | 1.58564 | 42.71555 | 1.936645 | 0.04782077 | 0.4769988 | 0.2279557 | -- | 9.20481 | 6.19918692 | 4.82510252 | 14.63993 | 4524
2024-06-13 | 2024-06-13 20:03 | Aus_RM361 | 2046840 | -- | 12.16448 | 2.820577 | 1.371902 | 44.16968 | 1.908627 | 0.06556495 | 0.3999147 | 0.2197878 | -- | -12.18637 | 5.153270866 | 4.174697786 | 9.516519 | 4524
2024-06-13 | 2024-06-13 20:26 | Man_CLK461 | 2046843 | 1.08 | 20.94079 | 5.0489 | 2.469953 | 66.20937 | 2.964085 | 1.709763 | 0.6836769 | 0.3636937 | 68.54111828 | 5.013277 | 9.200424524 | 7.516066979 | 0.614784 | 4524
2024-06-13 | 2024-06-13 20:36 | Aus_CLK463 | 2046845 | 1.26 | 20.91592 | 5.000259 | 2.427629 | 66.30291 | 2.839697 | 1.607004 | 0.6782765 | 0.3584571 | 68.76545 | 4.219933 | 9.143138082 | 7.387275047 | 0.6470313 | 4524
2024-06-13 | 2024-06-13 21:01 | Aus_RM323 | 2046847 | -- | 12.98509 | 3.144429 | 1.485197 | 43.30344 | 1.880773 | 0.04063195 | 0.4527617 | 0.2218465 | -- | -0.7048759 | 5.819783526 | 4.519454471 | 16.52844 | 4524
2024-06-13 | 2024-06-13 21:03 | Aus_RM361 | 2046848 | -- | 13.67854 | 3.304493 | 1.546329 | 42.78103 | 1.960543 | 0.26081 | 0.4878833 | 0.2423639 | -- | 7.740668 | 6.140517782 | 4.705479147 | 2.791102 | 4524
2024-06-13 | 2024-06-13 22:01 | Aus_RM323 | 2046852 | -- | 12.84125 | 3.12236 | 1.460433 | 43.40083 | 1.879919 | 0.07050548 | 0.4441413 | 0.2155426 | -- | -2.379626 | 5.803201364 | 4.444097619 | 9.305831 | 4524
2024-06-13 | 2024-06-13 22:03 | Aus_RM361 | 2046853 | -- | 13.44028 | 3.251508 | 1.527728 | 43.01936 | 1.98329 | 0.4315635 | 0.4647728 | 0.238715 | -- | 4.670979 | 6.031580424 | 4.648876304 | 1.630283 | 4524
2024-06-13 | 2024-06-13 22:37 | Man_CLK461 | 2046860 | 1.18 | 20.83414 | 5.056265 | 2.491093 | 66.55537 | 2.968022 | 1.53391 | 0.6374825 | 0.3572599 | 70.27341601 | 3.09355 | 9.184172894 | 7.580395999 | 0.6542227 | 4524
2024-06-13 | 2024-06-13 22:41 | Aus_CLK463 | 2046861 | 1.5 | 20.89783 | 4.953907 | 2.40346 | 66.32651 | 2.827832 | 1.689824 | 0.7197039 | 0.367205 | 68.36792 | 3.730884 | 9.06119923 | 7.31372878 | 0.6428639 | 4524
2024-06-13 | 2024-06-13 23:01 | Aus_RM323 | 2046864 | -- | 13.91773 | 3.40594 | 1.583212 | 42.87358 | 1.972919 | 0.0617462 | 0.4839747 | 0.2418455 | -- | 10.0675 | 6.346946296 | 4.817714116 | 11.72464 | 4524
2024-06-13 | 2024-06-13 23:03 | Aus_RM361 | 2046865 | -- | 13.55723 | 3.276479 | 1.540988 | 42.94916 | 1.948302 | 0.1317988 | 0.4624012 | 0.2348117 | -- | 6.033255 | 6.075317654 | 4.689226484 | 5.28469 | 4524
2024-06-13 | 2024-06-13 23:05 | Aus_KF461 | 2046866 | -- | 13.36914 | 3.30563 | 1.580165 | 42.7613 | 1.979838 | 0.1160933 | 0.4779571 | 0.2353096 | -- | 5.18255 | 6.08628032 | 4.808442095 | 6.119193 | 4524
2024-06-13 | 2024-06-13 23:08 | Aus_KF463 | 2046867 | -- | 13.31588 | 3.268771 | 1.55238 | 42.67089 | 1.953833 | 0.05582158 | 0.4637565 | 0.2299934 | -- | 4.785377 | 6.03561619 | 4.72389234 | 12.38682 | 4524
2024-06-13 | 2024-06-13 23:11 | Aus_HM463 | 2046868 | -- | -- | -- | -- | -- | -- | 1.78 | -- | -- | -- | -- | -- | -- | #VALUE! | 4524
2024-06-13 | 2024-06-13 23:16 | Aus_HM461 | 2046870 | -- | -- | -- | -- | -- | -- | 2.27 | -- | -- | -- | -- | -- | -- | #VALUE! | 4524
2024-06-14 | 2024-06-14 00:01 | Aus_RM323 | 2046875 | -- | 13.60267 | 3.328297 | 1.557877 | 42.88705 | 1.921744 | 0.05247653 | 0.4849506 | 0.2337944 | -- | 6.895646 | 6.184059166 | 4.740619711 | 13.61359 | 4524
2024-06-14 | 2024-06-14 00:03 | Aus_RM361 | 2046877 | -- | 14.41539 | 3.531448 | 1.64526 | 42.70188 | 1.984712 | 0.07830386 | 0.4975168 | 0.2490477 | -- | 15.57793 | 6.57455728 | 5.00652618 | 9.511286 | 4524
2024-06-14 | 2024-06-14 00:34 | Man_CLK461 | 2046880 | 1.05 | 20.88373 | 5.000953 | 2.450536 | 66.4668 | 2.947119 | 1.70602 | 0.6826956 | 0.3660628 | 70.49478 | 3.467981 | 9.106218538 | 7.456981048 | 0.6174351 | 4524
2024-06-14 | 2024-06-14 00:41 | Aus_CLK463 | 2046881 | 1.56 | 20.81486 | 4.962839 | 2.421792 | 66.28462 | 2.817728 | 1.758568 | 0.7254426 | 0.3706445 | 68.49748 | 3.211001 | 9.053851286 | 7.369513056 | 0.6230347 | 4524
2024-06-14 | 2024-06-14 01:01 | Aus_RM323 | 2046882 | -- | 13.42901 | 3.331653 | 1.554456 | 43.09194 | 1.914646 | 0.03896178 | 0.4713798 | 0.2231095 | -- | 4.786161 | 6.198740898 | 4.730209608 | 17.68547 | 4524
2024-06-14 | 2024-06-14 01:03 | Aus_RM361 | 2046883 | -- | 14.14726 | 3.490579 | 1.621892 | 42.83137 | 1.983146 | 0.05996748 | 0.4882036 | 0.2433366 | -- | 12.64188 | 6.505793086 | 4.935417356 | 12.16451 | 4524
2024-06-14 | 2024-06-14 02:01 | Aus_RM323 | 2046887 | -- | 13.80937 | 3.405598 | 1.584088 | 43.00042 | 1.914773 | 0.04896137 | 0.482821 | 0.2296063 | -- | 8.745221 | 6.344557804 | 4.820379784 | 14.44358 | 4524
2024-06-14 | 2024-06-14 02:03 | Aus_RM361 | 2046888 | -- | 13.58432 | 3.284811 | 1.527903 | 43.67342 | 1.961668 | 0.04402891 | 0.4602934 | 0.2443536 | -- | 4.070032 | 6.119537274 | 4.649408829 | 16.0584 | 4524
2024-06-14 | 2024-06-14 02:27 | Man_CLK461 | 2046890 | 1.09 | 20.89941 | 4.993171 | 2.446625 | 66.17681 | 2.905979 | 1.786096 | 0.7026935 | 0.3659521 | 69.09009 | 4.449784 | 9.09221365 | 7.445079875 | 0.5992026 | 4524
2024-06-14 | 2024-06-14 02:41 | Aus_CLK463 | 2046892 | 1.87 | 20.79615 | 4.988109 | 2.402098 | 66.25964 | 2.800966 | 1.676162 | 0.7057357 | 0.3645667 | 67.13437 | 3.233628 | 9.154139034 | 7.309584214 | 0.6389805 | 4524
2024-06-14 | 2024-06-14 03:01 | Aus_RM323 | 2046894 | -- | 13.44846 | 3.309527 | 1.535279 | 43.02699 | 1.907511 | 0.05599558 | 0.4718542 | 0.2279187 | -- | 5.020087 | 6.172554482 | 4.671853997 | 12.4236 | 4524
2024-06-14 | 2024-06-14 03:03 | Aus_RM361 | 2046895 | -- | 14.1231 | 3.479942 | 1.623053 | 42.57004 | 1.980908 | 0.05260434 | 0.4849232 | 0.2371765 | -- | 13.18402 | 6.475640624 | 4.938950279 | 13.66303 | 4524
2024-06-14 | 2024-06-14 03:05 | Aus_KF461 | 2046896 | -- | 13.42867 | 3.361516 | 1.594294 | 43.00074 | 1.998067 | 0.1043425 | 0.4779177 | 0.2336245 | -- | 5.257651 | 6.210471952 | 4.851436642 | 6.787162 | 4524
2024-06-14 | 2024-06-14 03:08 | Aus_KF463 | 2046897 | -- | 13.44953 | 3.329435 | 1.559958 | 43.12385 | 1.946709 | 0.05796286 | 0.4710082 | 0.2341112 | -- | 4.859335 | 6.183553814 | 4.746952194 | 12.12737 | 4524
2024-06-14 | 2024-06-14 04:01 | Aus_RM323 | 2046906 | -- | 13.70251 | 3.382249 | 1.571764 | 43.10073 | 1.913325 | 0.06999277 | 0.4830458 | 0.2291927 | -- | 7.386481 | 6.303535162 | 4.782877852 | 10.09869 | 4524
2024-06-14 | 2024-06-14 04:03 | Aus_RM361 | 2046907 | -- | 14.51375 | 3.577521 | 1.673668 | 42.36963 | 1.995618 | 0.05950388 | 0.5018708 | 0.2373658 | -- | 17.70841 | 6.648584394 | 5.092971724 | 12.32529 | 4524
2024-06-14 | 2024-06-14 04:33 | Man_CLK461 | 2046909 | 1.93 | 21.03611 | 4.94042 | 2.373057 | 66.60082 | 2.869577 | 1.661437 | 0.6988016 | 0.3604832 | 66.81725915 | 3.976551 | 9.076900556 | 7.221212451 | 0.6379203 | 4524
2024-06-14 | 2024-06-14 04:41 | Aus_CLK463 | 2046910 | 1.77 | 20.86662 | 4.973638 | 2.417712 | 66.29962 | 2.803074 | 1.61441 | 0.7044203 | 0.3667072 | 67.24354 | 3.660421 | 9.089371996 | 7.357097616 | 0.6644392 | 4524
2024-06-14 | 2024-06-14 05:01 | Aus_RM323 | 2046911 | -- | 13.75548 | 3.352557 | 1.579541 | 42.93772 | 1.920121 | 0.06760318 | 0.4684863 | 0.2334728 | -- | 8.200585 | 6.211692678 | 4.806543263 | 10.35405 | 4524
2024-06-14 | 2024-06-14 05:03 | Aus_RM361 | 2046912 | -- | 13.02112 | 3.177307 | 1.488147 | 42.89434 | 1.889914 | 0.07148977 | 0.4462929 | 0.2214443 | -- | 1.031221 | 5.901918826 | 4.528431321 | 9.30984 | 4524
2024-06-14 | 2024-06-14 06:01 | Aus_RM323 | 2046916 | -- | 13.49261 | 3.28521 | 1.556547 | 42.97739 | 1.900288 | 0.06665936 | 0.4712717 | 0.240589 | -- | 5.45183 | 6.072128976 | 4.736572521 | 10.67397 | 4524
2024-06-14 | 2024-06-14 06:03 | Aus_RM361 | 2046919 | -- | 12.19455 | 2.910535 | 1.36031 | 44.04808 | 1.844047 | 0.07516811 | 0.4220712 | 0.1977465 | -- | -11.11089 | 5.41127323 | 4.13942333 | 8.173231 | 4524
2024-06-14 | 2024-06-14 06:29 | Man_CLK461 | 2046922 | 1.09 | 20.77911 | 5.025282 | 2.468125 | 66.02995 | 2.918946 | 1.663003 | 0.6852039 | 0.3600745 | 69.16004 | 4.052116 | 9.1409298 | 7.510504375 | 0.6300437 | 4524
2024-06-14 | 2024-06-14 06:41 | Aus_CLK463 | 2046924 | 1.5 | 20.83085 | 5.071259 | 2.469956 | 66.40676 | 2.826281 | 1.501408 | 0.6629118 | 0.3595985 | 68.3202 | 3.574848 | 9.259670798 | 7.516076108 | 0.6848094 | 4524
2024-06-14 | 2024-06-14 07:01 | Aus_RM323 | 2046929 | -- | 13.52252 | 3.281114 | 1.54083 | 43.16425 | 1.887324 | 0.05577099 | 0.4692169 | 0.223278 | -- | 5.097478 | 6.08786774 | 4.68874569 | 12.32602 | 4524
2024-06-14 | 2024-06-14 07:03 | Aus_RM361 | 2046930 | -- | 13.98581 | 3.437651 | 1.605652 | 42.63512 | 1.952547 | 0.05843632 | 0.4831722 | 0.2365176 | -- | 11.57029 | 6.393011966 | 4.885999036 | 12.2594 | 4524
2024-06-14 | 2024-06-14 07:05 | Aus_KF461 | 2046931 | -- | 13.47399 | 3.342148 | 1.584177 | 42.78518 | 1.986255 | 0.1231282 | 0.4713745 | 0.2399241 | -- | 6.20037 | 6.176264716 | 4.820650611 | 5.772433 | 4524
2024-06-14 | 2024-06-14 07:08 | Aus_KF463 | 2046932 | -- | 13.50317 | 3.304208 | 1.562252 | 43.06558 | 1.947577 | 0.05986499 | 0.4658444 | 0.2318271 | -- | 5.374242 | 6.112820816 | 4.753932836 | 11.6194 | 4524
2024-06-14 | 2024-06-14 07:11 | Aus_HM463 | 2046933 | -- | -- | -- | -- | -- | -- | 1.54 | -- | -- | -- | -- | -- | -- | #VALUE! | 4524
2024-06-14 | 2024-06-14 08:01 | Aus_RM323 | 2046940 | -- | 13.52421 | 3.279038 | 1.551741 | 43.07907 | 1.880674 | 0.06123347 | 0.4731793 | 0.2301784 | -- | 5.374864 | 6.063904928 | 4.721947863 | 11.42692 | 4524
2024-06-14 | 2024-06-14 08:03 | Aus_RM361 | 2046941 | -- | 14.23989 | 3.442628 | 1.630934 | 42.54689 | 1.969726 | 0.07401118 | 0.4941012 | 0.245404 | -- | 14.07895 | 6.363423872 | 4.962932162 | 9.960144 | 4524
2024-06-14 | 2024-06-14 08:24 | Aus_HM461 | 2046942 | -- | -- | -- | -- | -- | -- | 1.91 | -- | -- | -- | -- | -- | -- | #VALUE! | 4524
2024-06-14 | 2024-06-14 08:35 | Man_CLK461 | 2046944 | 1.24 | 20.88678 | 4.975814 | 2.414881 | 66.10732 | 2.868954 | 1.751167 | 0.6889097 | 0.35648 | 68.45453 | 4.432364 | 9.099928448 | 7.348482883 | 0.597476 | 4524
2024-06-14 | 2024-06-14 08:41 | Aus_CLK463 | 2046947 | 1.88 | 20.87886 | 5.016331 | 2.412942 | 66.07281 | 2.780296 | 1.677332 | 0.7204811 | 0.3652036 | 65.49937 | 4.673485 | 9.210579286 | 7.342582506 | 0.6465064 | 4524
2024-06-14 | 2024-06-14 08:45 | Aus_KF461 | 2046948 | -- | -- | -- | -- | -- | -- | -- | -- | -- | -- | -- | -- | -- | #VALUE! | 4524
2024-06-14 | 2024-06-14 09:01 | Aus_RM323 | 2046950 | -- | 13.52548 | 3.338138 | 1.560721 | 43.15294 | 1.900005 | 0.07142697 | 0.4670729 | 0.2319008 | -- | 5.468129 | 6.205325768 | 4.749274003 | 9.754518 | 4524
2024-06-14 | 2024-06-14 09:03 | Aus_RM361 | 2046951 | -- | 12.92244 | 3.104556 | 1.453687 | 43.60071 | 1.904829 | 0.06490687 | 0.4415536 | 0.2184834 | -- | -2.392729 | 5.767434996 | 4.423569541 | 10.13305 | 4524
2024-06-14 | 2024-06-14 10:01 | Aus_RM323 | 2046962 | -- | 13.01911 | 3.182113 | 1.482761 | 43.33106 | 1.942575 | 0.0656644 | 0.4517708 | 0.2239263 | -- | -0.3087576 | 5.923767838 | 4.512041723 | 10.25553 | 4524
2024-06-14 | 2024-06-14 10:03 | Aus_RM361 | 2046963 | -- | 12.76951 | 3.109334 | 1.452041 | 43.40763 | 1.891623 | 0.066401 | 0.4312259 | 0.220901 | -- | -3.092575 | 5.782881728 | 4.418560763 | 9.819646 | 4524
2024-06-14 | 2024-06-14 10:28 | Man_CLK461 | 2046964 | 2.87 | 20.5643 | 5.021958 | 2.394324 | 66.03147 | 2.852434 | 1.756574 | 0.711022 | 0.351946 | 63.68027 | 2.103526 | 9.256992492 | 7.285927932 | 0.6030198 | 4524
2024-06-14 | 2024-06-14 10:41 | Aus_CLK463 | 2046969 | 1.26 | 20.87799 | 4.921759 | 2.410528 | 66.40981 | 2.758975 | 1.801713 | 0.7441866 | 0.3778442 | 70.04072 | 3.14912 | 8.964047974 | 7.335236704 | 0.6221253 | 4524
2024-06-14 | 2024-06-14 11:34 | Aus_RM361 | 2046983 | -- | 13.86496 | 3.352557 | 1.594398 | 42.54877 | 1.946794 | 0.05622277 | 0.4706407 | 0.2385718 | -- | 10.35272 | 6.186554634 | 4.851753114 | 12.59952 | 4524
2024-06-14 | 2024-06-14 11:34 | Aus_RM323 | 2046984 | -- | 13.5 | 3.29 | 1.54 | 43 | 1.89 | 0.07 | 0.47 | 0.24 | -- | 5.452373648 | 6.11282 | 4.68622 | 10.13825 | 4524
2024-06-14 | 2024-06-14 11:34 | Aus_KF461 | 2046985 | -- | 13.47196 | 3.308503 | 1.579892 | 43.06573 | 1.975981 | 0.1341639 | 0.4839047 | 0.3425097 | -- | 5.146159 | 6.094355686 | 4.807611356 | 6.363722 | 4524
2024-06-14 | 2024-06-14 11:34 | Aus_KF463 | 2046986 | -- | 13.46794 | 3.298036 | 1.553431 | 43.00589 | 1.925243 | 0.0647608 | 0.4716102 | 0.3573748 | -- | 5.213771 | 6.111390148 | 4.727090533 | 13.31823 | 4524
2024-06-14 | 2024-06-14 11:46 | Man_CLK461 | 2046987 | 3.31 | 20.82016 | 5.094412 | 2.400147 | 66.29953 | 2.871419 | 1.764503 | 0.7268053 | 0.3642959 | 60.54069 | 3.854261 | 9.439143076 | 7.303647321 | 0.6169539 | 4524
2024-06-14 | 2024-06-14 12:01 | Aus_RM323 | 2046988 | -- | 13.57512 | 3.299373 | 1.565901 | 42.94403 | 1.945126 | 0.06267264 | 0.4700621 | 0.2305181 | -- | 6.345776 | 6.093833958 | 4.765036743 | 11.12919 | 4524
2024-06-14 | 2024-06-14 12:07 | Aus_RM361 | 2046989 | -- | 13.96804 | 3.387795 | 1.603318 | 42.90264 | 1.953215 | 0.04630411 | 0.481994 | 0.2417263 | -- | 10.34067 | 6.264842694 | 4.878896674 | 15.595 | 4524
2024-06-14 | 2024-06-14 12:41 | Aus_CLK463 | 2046993 | 1.95 | 20.67323 | 4.936419 | 2.387379 | 66.42586 | 2.765449 | 1.621669 | 0.702639 | 0.3586399 | 68.78786 | 1.388127 | 9.042065082 | 7.264794297 | 0.6541112 | 4524
2024-06-14 | 2024-06-14 12:42 | Man_CLK461 | 2046994 | 3.01 | 20.66961 | 5.119064 | 2.424805 | 66.03524 | 2.878623 | 1.670561 | 0.7258373 | 0.3639793 | 61.62937 | 3.522681 | 9.46274954 | 7.378681615 | 0.6509098 | 4524
2024-06-14 | 2024-06-14 13:01 | Aus_RM323 | 2047000 | -- | 13.39578 | 3.243203 | 1.542906 | 43.15024 | 1.937322 | 0.04974835 | 0.4632491 | 0.231555 | -- | 3.860589 | 5.983890998 | 4.695062958 | 13.93082 | 4524
2024-06-14 | 2024-06-14 13:03 | Aus_RM361 | 2047001 | -- | 13.87675 | 3.367972 | 1.598875 | 42.68504 | 1.953582 | 0.0504726 | 0.4733977 | 0.2337328 | -- | 10.11856 | 6.2198293 | 4.865376625 | 13.95772 | 4524
2024-06-14 | 2024-06-14 13:38 | Man_CLK461 | 2047005 | 1.99 | 20.89403 | 4.958376 | 2.399272 | 66.91612 | 2.887709 | 1.440764 | 0.6373408 | 0.3418966 | 68.77828 | 1.905545 | 9.080128176 | 7.300984696 | 0.6826757 | 4524
2024-06-14 | 2024-06-14 14:01 | Aus_RM323 | 2047006 | -- | 13.4824 | 3.316494 | 1.555156 | 42.8507 | 1.913722 | 0.05384004 | 0.4634331 | 0.2281426 | -- | 5.910154 | 6.157385148 | 4.732339708 | 12.79324 | 4524
2024-06-14 | 2024-06-14 14:03 | Aus_RM361 | 2047007 | -- | 14.26153 | 3.479942 | 1.633281 | 42.3987 | 1.955863 | 0.05029917 | 0.4911167 | 0.2342191 | -- | 14.91182 | 6.458334848 | 4.970074083 | 14.31813 | 4524
2024-06-14 | 2024-06-14 14:28 | Man_CLK461 | 2047009 | 1.46 | 21.0012 | 4.985755 | 2.417629 | 67.05062 | 2.900368 | 1.440865 | 0.6314484 | 0.3562248 | 70.45878246 | 2.572745 | 9.121622482 | 7.356845047 | 0.6919786 | 4524
2024-06-14 | 2024-06-14 14:41 | Aus_CLK463 | 2047010 | 1.61 | 20.88684 | 4.999295 | 2.416204 | 66.65092 | 2.801517 | 1.526935 | 0.672628 | 0.3615443 | 69.00116579 | 2.883826 | 9.159914582 | 7.352508772 | 0.6804207 | 4524
2024-06-14 | 2024-06-14 15:01 | Aus_RM323 | 2047013 | -- | 13.382 | 3.317632 | 1.537137 | 43.00019 | 1.89993 | 0.05426211 | 0.4618241 | 0.2249702 | -- | 4.57389 | 6.190888996 | 4.677507891 | 12.59306 | 4524
2024-06-14 | 2024-06-14 15:03 | Aus_RM361 | 2047014 | -- | 14.92283 | 3.697654 | 1.733052 | 41.83682 | 2.009525 | 0.04587843 | 0.5150787 | 0.2432086 | -- | 23.53593 | 6.866459116 | 5.273677236 | 16.39512 | 4524
2024-06-14 | 2024-06-14 15:05 | Aus_KF461 | 2047015 | -- | 13.49565 | 3.384979 | 1.573821 | 42.80709 | 1.969632 | 0.1209251 | 0.4760106 | 0.2384496 | -- | 6.525265 | 6.307289218 | 4.789137303 | 5.894494 | 4524
2024-06-14 | 2024-06-14 15:08 | Aus_KF463 | 2047016 | -- | 13.52691 | 3.30819 | 1.535814 | 43.13833 | 1.918506 | 0.05521521 | 0.467375 | 0.2249897 | -- | 5.34665 | 6.168106212 | 4.673482002 | 12.4617 | 4524
2024-06-14 | 2024-06-14 15:11 | Aus_HM463 | 2047017 | -- | -- | -- | -- | -- | -- | 1.69 | -- | -- | -- | -- | -- | -- | #VALUE! | 4524
2024-06-14 | 2024-06-14 15:20 | Aus_HM461 | 2047020 | -- | -- | -- | -- | -- | -- | 1.99 | -- | -- | -- | -- | -- | -- | #VALUE! | 4524
2024-06-14 | 2024-06-14 16:01 | Aus_RM323 | 2047022 | -- | 13.53646 | 3.358444 | 1.555249 | 43.14658 | 1.928743 | 0.05725292 | 0.4687023 | 0.2316695 | -- | 5.679103 | 6.268395292 | 4.732622707 | 12.18844 | 4524
2024-06-14 | 2024-06-14 16:03 | Aus_RM361 | 2047026 | -- | 12.97187 | 3.158337 | 1.47834 | 43.5323 | 1.907728 | 0.06228505 | 0.4505516 | 0.2104459 | -- | -1.458351 | 5.86824177 | 4.49858862 | 10.51603 | 4524
2024-06-14 | 2024-06-14 16:36 | Aus_CLK463 | 2047027 | 1.86 | 20.76079 | 4.996161 | 2.420596 | 66.43571 | 2.775595 | 1.650346 | 0.7197777 | 0.3699446 | 68.08005 | 2.449541 | 9.144178218 | 7.365873628 | 0.6604219 | 4524
2024-06-14 | 2024-06-14 16:36 | Man_CLK461 | 2047028 | 1 | 21.05367 | 4.90949 | 2.423817 | 66.52868 | 2.842337 | 1.600162 | 0.6709908 | 0.3641696 | 70.31135215 | 4.247133 | 8.909050136 | 7.375675131 | 0.6505293 | 4524
2024-06-14 | 2024-06-14 17:01 | Aus_RM323 | 2047035 | -- | 13.18182 | 3.246701 | 1.532616 | 43.07722 | 1.918653 | 0.04029979 | 0.4582566 | 0.2293245 | -- | 2.251323 | 6.010571378 | 4.663750488 | 17.02014 | 4524
2024-06-14 | 2024-06-14 17:03 | Aus_RM361 | 2047036 | -- | 12.54952 | 3.084761 | 1.415835 | 43.5487 | 1.885227 | 0.07249065 | 0.4348504 | 0.2078434 | -- | -5.581431 | 5.77902383 | 4.308385905 | 8.804866 | 4524
2024-06-14 | 2024-06-14 18:01 | Aus_RM323 | 2047042 | -- | 13.58158 | 3.326591 | 1.587622 | 42.75771 | 1.964559 | 0.05555755 | 0.4747771 | 0.2340482 | -- | 7.134929 | 6.129209726 | 4.831133746 | 12.70868 | 4524
2024-06-14 | 2024-06-14 18:03 | Aus_RM361 | 2047043 | -- | 13.65788 | 3.3184 | 1.565534 | 42.75877 | 1.94981 | 0.05894905 | 0.4693179 | 0.2377052 | -- | 7.722546 | 6.144876472 | 4.763919962 | 11.97875 | 4524
2024-06-14 | 2024-06-14 18:29 | Man_CLK461 | 2047046 | 0.99 | 20.93659 | 4.987922 | 2.455043 | 66.54369 | 2.878755 | 1.521521 | 0.6477906 | 0.3644443 | 70.73142 | 3.625279 | 9.064060544 | 7.470695849 | 0.6714083 | 4524
2024-06-14 | 2024-06-14 18:36 | Aus_CLK463 | 2047047 | 1.66 | 20.77544 | 5.059042 | 2.440908 | 66.22169 | 2.782818 | 1.528952 | 0.6799495 | 0.3544433 | 67.46015 | 3.573424 | 9.276444964 | 7.427683044 | 0.6776057 | 4524
2024-06-14 | 2024-06-14 19:03 | Aus_RM361 | 2047053 | -- | 13.67842 | 3.342404 | 1.562612 | 42.84053 | 1.936459 | 0.06283563 | 0.4763648 | 0.2254806 | -- | 7.766603 | 6.213431096 | 4.755028316 | 11.08224 | 4524
2024-06-14 | 2024-06-14 19:05 | Aus_KF461 | 2047054 | -- | 13.55913 | 3.387539 | 1.581318 | 43.08622 | 1.973096 | 0.1294529 | 0.4795191 | 0.2338459 | -- | 6.235029 | 6.301388294 | 4.811950674 | 5.483369 | 4524
2024-06-14 | 2024-06-14 19:05 | Aus_RM323 | 2047055 | -- | 13.62071 | 3.314959 | 1.579846 | 43.06486 | 1.947901 | 0.05510642 | 0.4675798 | 0.2359371 | -- | 6.460816 | 6.111541918 | 4.807471378 | 12.7458 | 4524
2024-06-14 | 2024-06-14 19:08 | Aus_KF463 | 2047056 | -- | 13.44463 | 3.272753 | 1.548905 | 43.11451 | 1.943112 | 0.05546479 | 0.4674309 | 0.2195644 | -- | 4.546686 | 6.05204819 | 4.713317915 | 12.28027 | 4524
2024-06-14 | 2024-06-14 20:03 | Aus_RM361 | 2047061 | -- | 13.50887 | 3.320447 | 1.535869 | 42.89151 | 1.940914 | 0.06015332 | 0.4761459 | 0.2198525 | -- | 6.011701 | 6.200494202 | 4.673649367 | 11.45259 | 4624
2024-06-14 | 2024-06-14 20:20 | Man_CLK461 | 2047062 | 0.92 | 20.9432 | 5.000266 | 2.448969 | 66.11959 | 2.83655 | 1.907637 | 0.742142 | 0.3872069 | 69.1654 | 5.040616 | 9.107049352 | 7.452212667 | 0.5930017 | 4624
2024-06-14 | 2024-06-14 20:36 | Aus_CLK463 | 2047066 | 1.56 | 20.84291 | 5.024314 | 2.438793 | 65.99541 | 2.78221 | 1.565292 | 0.6861874 | 0.3613087 | 66.66962 | 4.670353 | 9.187994344 | 7.421247099 | 0.6709253 | 4624
2024-06-14 | 2024-06-14 21:03 | Aus_RM361 | 2047069 | -- | 13.68326 | 3.367801 | 1.548815 | 42.64491 | 1.942533 | 0.07012554 | 0.4806369 | 0.2382624 | -- | 8.522839 | 6.30407767 | 4.713044045 | 10.21722 | 4624
2024-06-14 | 2024-06-14 22:03 | Aus_RM361 | 2047074 | -- | 13.52189 | 3.333985 | 1.533609 | 43.07338 | 1.964345 | 0.0961289 | 0.4733415 | 0.2273993 | -- | 5.631299 | 6.240193822 | 4.666772187 | 7.243007 | 4624
2024-06-14 | 2024-06-14 22:34 | Man_CLK461 | 2047080 | 0.87 | 20.9013 | 5.060378 | 2.463645 | 65.86102 | 2.858766 | 1.983282 | 0.7473772 | 0.381762 | 68.20993 | 5.794851 | 9.24151436 | 7.496871735 | 0.5690879 | 4624
2024-06-14 | 2024-06-14 22:41 | Aus_CLK463 | 2047081 | 1.88 | 20.82521 | 5.063725 | 2.447579 | 66.31348 | 2.785156 | 1.582929 | 0.6961112 | 0.3570926 | 66.51895856 | 3.750497 | 9.277567582 | 7.447982897 | 0.6653487 | 4624
2024-06-14 | 2024-06-14 23:01 | Aus_RM361 | 2047082 | -- | 13.03573 | 3.174178 | 1.490418 | 43.11125 | 1.917132 | 0.07194484 | 0.4473096 | 0.2263366 | -- | 0.4772991 | 5.889784444 | 4.535341974 | 9.350723 | 4624
2024-06-14 | 2024-06-14 23:03 | Aus_KF461 | 2047083 | -- | 13.58916 | 3.343769 | 1.587883 | 43.06794 | 1.983556 | 0.1364733 | 0.4815337 | 0.2324378 | -- | 6.334694 | 6.174289814 | 4.831927969 | 5.200546 | 4624
2024-06-14 | 2024-06-14 23:05 | Aus_KF463 | 2047085 | -- | 13.54269 | 3.313423 | 1.566176 | 42.91185 | 1.93557 | 0.06302147 | 0.4650938 | 0.2356859 | -- | 6.237197 | 6.130601158 | 4.765873568 | 11.1063 | 4624
2024-06-14 | 2024-06-14 23:11 | Aus_HM463 | 2047090 | -- | -- | -- | -- | -- | -- | 1.46 | -- | -- | -- | -- | -- | -- | #VALUE! | 4624
2024-06-14 | 2024-06-14 23:13 | Aus_HM461 | 2047091 | -- | -- | -- | -- | -- | -- | 2 | -- | -- | -- | -- | -- | -- | #VALUE! | 4624
2024-06-15 | 2024-06-15 00:01 | Aus_RM323 | 2047096 | -- | 13.65089 | 3.335208 | 1.614115 | 42.76008 | 2.011282 | 0.07704531 | 0.4807459 | 0.2552493 | -- | 7.795999 | 6.10721862 | 4.911751945 | 9.585261 | 4624
2024-06-15 | 2024-06-15 00:03 | Aus_RM361 | 2047097 | -- | 12.79957 | 3.094516 | 1.467237 | 43.37384 | 1.915678 | 0.06692987 | 0.4410459 | 0.2200379 | -- | -2.788977 | 5.717902396 | 4.464802191 | 9.850282 | 4624
2024-06-15 | 2024-06-15 00:36 | Man_CLK461 | 2047099 | 1.16 | 21.04978 | 4.814848 | 2.381267 | 66.4462 | 2.796088 | 1.774549 | 0.7073516 | 0.3597458 | 70.05043 | 3.941432 | 8.730243436 | 7.246195481 | 0.6008228 | 4624
2024-06-15 | 2024-06-15 00:41 | Aus_CLK463 | 2047100 | 1.88 | 20.7564 | 5.083733 | 2.454707 | 66.68237 | 2.799984 | 1.41206 | 0.6529351 | 0.3501996 | 68.39906 | 2.134871 | 9.318528206 | 7.469673401 | 0.713539 | 4624
2024-06-15 | 2024-06-15 01:01 | Aus_RM323 | 2047102 | -- | 13.97874 | 3.334782 | 1.566814 | 43.0967 | 2.008017 | 0.09314688 | 0.4821517 | 0.2585156 | -- | 9.528651 | 6.186123012 | 4.767815002 | 7.986423 | 4624
2024-06-15 | 2024-06-15 01:03 | Aus_RM361 | 2047104 | -- | 13.33458 | 3.204098 | 1.524301 | 42.93266 | 1.941646 | 0.05675737 | 0.4502048 | 0.2257765 | -- | 3.784209 | 5.911742408 | 4.638447943 | 11.88352 | 4624
2024-06-15 | 2024-06-15 02:01 | Aus_RM323 | 2047116 | -- | 13.51571 | 3.274317 | 1.546071 | 42.46785 | 1.996078 | 0.07623923 | 0.483676 | 0.2393074 | -- | 7.148873 | 6.060987918 | 4.704694053 | 9.449504 | 4624
2024-06-15 | 2024-06-15 02:03 | Aus_RM361 | 2047117 | -- | 13.9062 | 3.367005 | 1.596689 | 43.03976 | 1.986718 | 0.05883911 | 0.4784929 | 0.2423695 | -- | 9.275184 | 6.220965462 | 4.858724627 | 12.23613 | 4624
2024-06-15 | 2024-06-15 02:28 | Man_CLK461 | 2047119 | 1.56 | 20.83466 | 5.010158 | 2.403512 | 65.98862 | 2.860079 | 1.810807 | 0.7148092 | 0.3593974 | 66.85023 | 4.510449 | 9.210176396 | 7.313887016 | 0.5920492 | 4624
2024-06-15 | 2024-06-15 02:41 | Aus_CLK463 | 2047122 | 1.42 | 20.93149 | 5.062047 | 2.468075 | 65.74477 | 2.761535 | 1.734964 | 0.7115139 | 0.3738618 | 65.25064 | 6.424759 | 9.23844165 | 7.510352225 | 0.6270713 | 4624
2024-06-15 | 2024-06-15 03:01 | Aus_RM323 | 2047124 | -- | 13.85133 | 3.369138 | 1.577248 | 42.77857 | 1.982228 | 0.0758481 | 0.4896213 | 0.2443478 | -- | 9.595273 | 6.259512084 | 4.799565664 | 9.65069 | 4624
2024-06-15 | 2024-06-15 03:03 | Aus_RM361 | 2047125 | -- | 12.78089 | 3.034535 | 1.454906 | 43.47724 | 1.911631 | 0.06170027 | 0.4357515 | 0.2249733 | -- | -3.584481 | 5.579816798 | 4.427278958 | 10.71536 | 4624
2024-06-15 | 2024-06-15 03:03 | Aus_KF461 | 2047126 | -- | 13.54862 | 3.343285 | 1.588507 | 43.02982 | 1.971755 | 0.1292538 | 0.4826832 | 0.2363051 | -- | 6.101325 | 6.171951406 | 4.833826801 | 5.537199 | 4624
2024-06-15 | 2024-06-15 03:05 | Aus_KF463 | 2047127 | -- | 13.37137 | 3.305744 | 1.570817 | 43.05671 | 1.932458 | 0.06289104 | 0.4705837 | 0.2355288 | -- | 4.28497 | 6.102399236 | 4.779996131 | 11.2004 | 4624
2024-06-15 | 2024-06-15 04:01 | Aus_RM323 | 2047131 | -- | 13.53547 | 3.262344 | 1.528857 | 43.06459 | 1.978907 | 0.06595349 | 0.4779726 | 0.2405018 | -- | 5.406882 | 6.058385556 | 4.652311851 | 10.87297 | 4624
2024-06-15 | 2024-06-15 04:03 | Aus_RM361 | 2047132 | -- | 12.70464 | 3.020429 | 1.422343 | 43.8294 | 1.928941 | 0.06430877 | 0.4286753 | 0.2248289 | -- | -5.428424 | 5.597532494 | 4.328189749 | 10.18418 | 4624
2024-06-15 | 2024-06-15 04:39 | Man_CLK461 | 2047134 | 1.5 | 20.96479 | 5.057511 | 2.439635 | 66.66002 | 2.906213 | 1.532605 | 0.6541883 | 0.3627433 | 68.469 | 3.846602 | 9.27454173 | 7.423809305 | 0.6686732 | 4624
2024-06-15 | 2024-06-15 04:41 | Aus_CLK463 | 2047135 | 1.39 | 21.00377 | 5.013826 | 2.439294 | 66.04295 | 2.784266 | 1.613336 | 0.6843448 | 0.3694741 | 66.40243 | 5.855204 | 9.159353452 | 7.422771642 | 0.6565042 | 4624
2024-06-15 | 2024-06-15 05:01 | Aus_RM323 | 2047139 | -- | 12.89301 | 3.093578 | 1.471389 | 43.06438 | 1.925167 | 0.07060544 | 0.4547588 | 0.2344554 | -- | -1.035224 | 5.708391512 | 4.477436727 | 9.766271 | 4624
2024-06-15 | 2024-06-15 05:03 | Aus_RM361 | 2047140 | -- | 13.34588 | 3.229893 | 1.528877 | 43.42017 | 1.947497 | 0.06104745 | 0.4545327 | 0.2338771 | -- | 2.519838 | 5.972356566 | 4.652372711 | 11.27997 | 4624
2024-06-15 | 2024-06-15 06:03 | Aus_RM361 | 2047148 | -- | 13.38646 | 3.217635 | 1.521139 | 43.16657 | 1.945101 | 0.05557301 | 0.4561914 | 0.2339519 | -- | 3.577219 | 5.952965562 | 4.628825977 | 12.41828 | 4624
2024-06-15 | 2024-06-15 06:04 | Aus_RM323 | 2047150 | -- | 13.62793 | 3.359895 | 1.576108 | 42.78021 | 1.989147 | 0.07402231 | 0.4867651 | 0.2476493 | -- | 7.620824 | 6.236947014 | 4.796096644 | 9.913439 | 4624
2024-06-15 | 2024-06-15 06:31 | Man_CLK461 | 2047153 | 1.99 | 20.70032 | 4.960856 | 2.402324 | 66.28177 | 2.857533 | 1.526688 | 0.6543828 | 0.3379509 | 67.64701 | 2.203607 | 9.081536192 | 7.310271932 | 0.6504192 | 4624
2024-06-15 | 2024-06-15 06:41 | Aus_CLK463 | 2047155 | 1.49 | 21.04748 | 4.982684 | 2.435961 | 67.02507 | 2.84434 | 1.221326 | 0.5969609 | 0.3442332 | 69.87533 | 3.053454 | 9.082466588 | 7.412629323 | 0.7796638 | 4624
2024-06-15 | 2024-06-15 07:01 | Aus_RM361 | 2047159 | -- | 13.11364 | 3.074239 | 1.452788 | 43.71049 | 1.9487 | 0.06409393 | 0.4441883 | 0.2326199 | -- | -1.240096 | 5.688616054 | 4.420833884 | 10.58115 | 4624
2024-06-15 | 2024-06-15 07:03 | Aus_KF461 | 2047160 | -- | 13.5072 | 3.336403 | 1.582088 | 43.05704 | 1.967792 | 0.1192347 | 0.4738281 | 0.2234187 | -- | 5.619695 | 6.164575054 | 4.814293784 | 5.799823 | 4624
2024-06-15 | 2024-06-15 07:05 | Aus_KF463 | 2047161 | -- | 13.51289 | 3.297638 | 1.564542 | 42.96251 | 1.937069 | 0.0736738 | 0.4762141 | 0.2846615 | -- | 5.743557 | 6.091535636 | 4.760901306 | 10.48668 | 4624
2024-06-15 | 2024-06-15 07:11 | Aus_HM463 | 2047162 | -- | -- | -- | -- | -- | -- | 1.85 | -- | -- | -- | -- | -- | -- | #VALUE! | 4624
2024-06-15 | 2024-06-15 08:01 | Aus_RM361 | 2047170 | -- | 14.76173 | 3.587447 | 1.686025 | 42.16021 | 2.037301 | 0.08344117 | 0.518235 | 0.2648134 | -- | 20.54795 | 6.65398025 | 5.130574075 | 9.38081 | 4624
2024-06-15 | 2024-06-15 08:38 | Man_CLK461 | 2047175 | 1.95 | 20.72 | 5.01 | 2.38 | 65.89 | 2.82 | 1.63 | 0.69 | 0.36 | 65.76716 | 6.871890216 | 9.24954 | 7.24234 | 0.6452455 | 4624
2024-06-15 | 2024-06-15 08:41 | Aus_CLK463 | 2047176 | 1.52 | 20.71 | 4.91 | 2.34 | 66.07 | 2.73 | 1.65 | 0.67 | 0.35 | 69.05547 | 5.683118984 | 9.05222 | 7.12062 | 0.6192883 | 4624
2024-06-15 | 2024-06-15 08:51 | Aus_HM461 | 2047182 | -- | -- | -- | -- | -- | -- | -- | -- | -- | -- | -- | -- | -- | #VALUE! | 4624
2024-06-15 | 2024-06-15 09:01 | Aus_RM323 | 2047183 | -- | 13.44142 | 3.240587 | 1.513243 | 42.88418 | 1.959231 | 0.07308925 | 0.4699815 | 0.2356876 | -- | 5.024969 | 6.027148394 | 4.604798449 | 9.633391 | 4624
2024-06-15 | 2024-06-15 09:03 | Aus_RM361 | 2047184 | -- | 14.24957 | 3.43839 | 1.621586 | 42.41505 | 2.03334 | 0.3123074 | 0.499748 | 0.2513763 | -- | 14.53555 | 6.368009988 | 4.934486198 | 2.400436 | 4624
2024-06-15 | 2024-06-15 10:01 | Aus_RM323 | 2047199 | -- | 13.42556 | 3.27099 | 1.526234 | 43.05134 | 1.980891 | 0.1033553 | 0.4821932 | 0.2921262 | -- | 4.543289 | 6.085735572 | 4.644330062 | 7.617551 | 4624
2024-06-15 | 2024-06-15 10:03 | Aus_RM361 | 2047200 | -- | 13.39764 | 3.193745 | 1.515592 | 42.43922 | 2.05821 | 0.904718 | 0.4613859 | 0.2351415 | -- | 5.780122 | 5.899042586 | 4.611946456 | 0.7693859 | 4624
2024-06-15 | 2024-06-15 10:29 | Man_CLK461 | 2047204 | 1.38 | 20.84378 | 5.049263 | 2.459927 | 66.38713 | 2.911919 | 1.587911 | 0.675715 | 0.3702088 | 68.79265 | 3.624042 | 9.218350466 | 7.485557861 | 0.6629876 | 4624
2024-06-15 | 2024-06-15 10:41 | Aus_CLK463 | 2047205 | 1.67 | 20.8339 | 5.087039 | 2.468416 | 66.72758 | 2.850084 | 1.20573 | 0.6250951 | 0.3429488 | 68.80721 | 2.694102 | 9.304093478 | 7.511389888 | 0.8082327 | 4624
2024-06-15 | 2024-06-15 11:01 | Aus_RM323 | 2047210 | -- | 13.27101 | 3.142837 | 1.501478 | 43.23434 | 1.969982 | 0.06718774 | 0.4685236 | 0.2308823 | -- | 1.975875 | 5.788017274 | 4.568997554 | 10.3688 | 4624
2024-06-15 | 2024-06-15 11:03 | Aus_RM361 | 2047212 | -- | 11.37533 | 2.608611 | 1.254609 | 44.69176 | 1.875807 | 0.1727496 | 0.3789974 | 0.2017842 | -- | -21.77759 | 4.790020722 | 3.817775187 | 3.37435 | 4624
2024-06-15 | 2024-06-15 11:05 | Aus_KF461 | 2047214 | -- | 13.48578 | 3.327444 | 1.572926 | 43.00675 | 1.957914 | 0.1229483 | 0.4718673 | 0.236095 | -- | 5.534634 | 6.156335808 | 4.786413818 | 5.744105 | 4624
2024-06-15 | 2024-06-15 11:08 | Aus_KF463 | 2047217 | -- | 13.3424 | 3.21499 | 1.540654 | 43.08939 | 1.936653 | 0.06742401 | 0.4617896 | 0.2308306 | -- | 3.442964 | 5.912936932 | 4.688210122 | 10.24647 | 4624
2024-06-15 | 2024-06-15 12:01 | Aus_RM323 | 2047226 | -- | 13.08355 | 3.131716 | 1.496919 | 43.32954 | 1.952251 | 0.05889783 | 0.4498934 | 0.2483659 | -- | 0.009981432 | 5.766260452 | 4.555124517 | 11.94204 | 4624
2024-06-15 | 2024-06-15 12:03 | Aus_RM361 | 2047227 | -- | 12.57168 | 2.961642 | 1.418078 | 43.8342 | 1.92004 | 0.1065236 | 0.421935 | 0.2199659 | -- | -6.889217 | 5.448963324 | 4.315211354 | 6.035476 | 4624
2024-06-15 | 2024-06-15 12:39 | Man_CLK461 | 2047231 | 1.91 | 20.5722 | 5.015242 | 2.410037 | 66.29639 | 2.860592 | 1.623227 | 0.652391 | 0.3404362 | 68.62953 | 1.340771 | 9.212608696 | 7.333742591 | 0.6126678 | 4624
2024-06-15 | 2024-06-15 12:41 | Aus_CLK463 | 2047232 | 1.4 | 20.89436 | 5.042137 | 2.485144 | 66.84856 | 2.860157 | 1.105679 | 0.6202763 | 0.3503263 | 70.21712 | 2.633015 | 9.156799402 | 7.562293192 | 0.8862687 | 4624
2024-06-15 | 2024-06-15 13:01 | Aus_RM323 | 2047238 | -- | 13.45481 | 3.27372 | 1.543133 | 42.93584 | 1.956652 | 0.05923877 | 0.4624165 | 0.2429505 | -- | 5.181637 | 6.064376964 | 4.695753719 | 11.93527 | 4624
2024-06-15 | 2024-06-15 13:03 | Aus_RM361 | 2047239 | -- | 12.74068 | 3.041816 | 1.448024 | 43.44804 | 1.936169 | 0.1246249 | 0.4266029 | 0.2274868 | -- | -3.81115 | 5.610755792 | 4.406337032 | 5.268591 | 4624
2024-06-15 | 2024-06-15 14:01 | Aus_RM323 | 2047243 | -- | 14.0828 | 3.364331 | 1.590247 | 42.78065 | 2.016512 | 0.1097257 | 0.4860024 | 0.2552588 | -- | 11.56929 | 6.224779226 | 4.839121621 | 6.771297 | 4624
2024-06-15 | 2024-06-15 14:03 | Aus_RM361 | 2047244 | -- | 14.31757 | 3.477809 | 1.646466 | 42.38644 | 2.006229 | 0.08495521 | 0.4998995 | 0.2563238 | -- | 15.43486 | 6.430373378 | 5.010196038 | 8.901005 | 4624
2024-06-15 | 2024-06-15 14:32 | Man_CLK461 | 2047245 | 1.34 | 20.71653 | 5.054115 | 2.457705 | 66.37992 | 2.914606 | 1.810293 | 0.6890439 | 0.3673563 | 69.8638236 | 2.573972 | 9.23496789 | 7.478796315 | 0.5857773 | 4624
2024-06-15 | 2024-06-15 14:41 | Aus_CLK463 | 2047246 | 1.55 | 20.81783 | 5.045856 | 2.475796 | 66.7109 | 2.86921 | 1.233279 | 0.6948864 | 0.3677797 | 69.61607 | 2.406363 | 9.182471568 | 7.533847228 | 0.8643195 | 4624
2024-06-15 | 2024-06-15 15:01 | Aus_RM323 | 2047249 | -- | 13.58 | 3.25 | 1.57 | 43.08 | 1.9 | 0.06 | 0.49 | 0.28 | -- | 5.724357248 | 5.95606 | 4.77751 | 12.97186 | 4624
2024-06-15 | 2024-06-15 15:03 | Aus_RM361 | 2047250 | -- | 14.5 | 3.41 | 1.67 | 42.21 | 1.93 | 0.06 | 0.51 | 0.29 | -- | 17.22744 | 6.21086 | 5.08181 | 13.4706 | 4624
2024-06-15 | 2024-06-15 15:05 | Aus_KF461 | 2047252 | -- | 13.56 | 3.35 | 1.61 | 43.07 | 1.92 | 0.09 | 0.49 | 0.26 | -- | 6.133017672 | 6.15338 | 4.89923 | 8.361168 | 4624
2024-06-15 | 2024-06-15 15:08 | Aus_KF463 | 2047255 | -- | 13.52 | 3.3 | 1.59 | 43.35 | 1.88 | 0.04 | 0.49 | 0.27 | -- | 4.6540958 | 6.05472 | 4.83837 | 19.13521 | 4624
2024-06-15 | 2024-06-15 15:11 | Aus_HM463 | 2047257 | -- | -- | -- | -- | -- | -- | 1.5 | -- | -- | -- | -- | -- | -- | #VALUE! | 4624
2024-06-15 | 2024-06-15 16:00 | Aus_HM461 | 2047261 | -- | -- | -- | -- | -- | -- | 1.53 | -- | -- | -- | -- | -- | -- | #VALUE! | 4624
2024-06-15 | 2024-06-15 16:01 | Aus_RM323 | 2047262 | -- | 13.31212 | 3.200087 | 1.519782 | 43.1148 | 1.983425 | 0.115842 | 0.4628865 | 0.2387326 | -- | 3.006458 | 5.908759406 | 4.624696626 | 6.059875 | 4624
2024-06-15 | 2024-06-15 16:03 | Aus_RM361 | 2047263 | -- | 13.23851 | 3.180265 | 1.51018 | 43.26205 | 1.994722 | 0.06428976 | 0.4448887 | 0.2421506 | -- | 1.810333 | 5.87247769 | 4.59547774 | 10.74947 | 4624
2024-06-15 | 2024-06-15 16:31 | Man_CLK461 | 2047264 | 4.55 | 20.83217 | 5.094883 | 2.384879 | 65.89435 | 2.790627 | 2.015125 | 0.7678277 | 0.3693603 | 53.77056 | 5.187842 | 9.466224682 | 7.257186797 | 0.5607912 | 4624
2024-06-15 | 2024-06-15 16:41 | Aus_CLK463 | 2047268 | 1.61 | 20.94578 | 5.036792 | 2.467989 | 66.78404 | 2.881013 | 1.088443 | 0.6333178 | 0.3529594 | 68.7692 | 3.227806 | 9.171661412 | 7.510090527 | 0.9136219 | 4624
2024-06-15 | 2024-06-15 17:01 | Aus_RM323 | 2047271 | -- | 13.74951 | 3.358188 | 1.57815 | 42.66086 | 2.009648 | 0.08921608 | 0.4825345 | 0.259766 | -- | 9.02656 | 6.2289684 | 4.80231045 | 8.360035 | 4624
2024-06-15 | 2024-06-15 17:03 | Aus_RM361 | 2047272 | -- | 11.7526 | 2.7722 | 1.301546 | 44.46543 | 1.91605 | 0.1102285 | 0.3981755 | 0.211289 | -- | -16.95809 | 5.144114168 | 3.960604478 | 5.547601 | 4624
2024-06-15 | 2024-06-15 17:48 | Man_CLK461 | 2047276 | 1.77 | 21.13344 | 4.867369 | 2.381122 | 68.02213 | 2.907536 | 0.8979953 | 0.5405802 | 0.3262084 | 72.99429 | 0.08703141 | 8.869669426 | 7.245754246 | 0.9810545 | 4624
2024-06-15 | 2024-06-15 18:01 | Aus_RM323 | 2047277 | -- | 13.33647 | 3.252475 | 1.527479 | 42.90171 | 2.065751 | 0.09222617 | 0.4621982 | 0.237268 | -- | 4.144122 | 6.034564282 | 4.648118597 | 7.58475 | 4624
2024-06-15 | 2024-06-15 18:03 | Aus_RM361 | 2047278 | -- | 12.97823 | 3.113486 | 1.467869 | 43.53077 | 1.968407 | 0.07901355 | 0.4456366 | 0.22667 | -- | -1.637557 | 5.767103552 | 4.466725367 | 8.501613 | 4624
2024-06-15 | 2024-06-15 18:33 | Man_CLK461 | 2047279 | 1.99 | 20.87243 | 4.989484 | 2.415957 | 67.01591 | 2.913806 | 0.9096291 | 0.6336914 | 0.3288043 | 69.11584 | 1.588961 | 9.134333356 | 7.351757151 | 1.059306 | 4624
2024-06-15 | 2024-06-15 18:41 | Aus_CLK463 | 2047280 | 1.69 | 20.88377 | 5.068345 | 2.485973 | 67.04398 | 2.915917 | 0.9236854 | 0.6187993 | 0.3522809 | 69.73531748 | 2.075488 | 9.224847934 | 7.564815839 | 1.06226 | 4624
2024-06-15 | 2024-06-15 19:01 | Aus_RM323 | 2047287 | -- | 13.62 | 3.31 | 1.6 | 42.94 | 1.95 | 0.07 | 0.49 | 0.29 | -- | 6.834784896 | 6.0643 | 4.8688 | 11.30307 | 4624
2024-06-15 | 2024-06-15 19:03 | Aus_RM361 | 2047288 | -- | 13.97 | 3.32 | 1.61 | 42.71 | 1.93 | 0.06 | 0.49 | 0.28 | -- | 10.61277476 | 6.07388 | 4.89923 | 12.97186 | 4624
2024-06-15 | 2024-06-15 19:05 | Aus_KF461 | 2047289 | -- | 13.56 | 3.36 | 1.62 | 43.06 | 1.92 | 0.1 | 0.49 | 0.28 | -- | 6.225197808 | 6.16296 | 4.92966 | 7.783116 | 4624
2024-06-15 | 2024-06-15 19:08 | Aus_KF463 | 2047290 | -- | 13.44 | 3.28 | 1.57 | 43.15 | 1.89 | 0.05 | 0.48 | 0.28 | -- | 4.457356056 | 6.03556 | 4.77751 | 15.39602 | 4624
2024-06-15 | 2024-06-15 20:01 | Aus_RM323 | 2047294 | -- | 13.6048 | 3.333302 | 1.578311 | 42.7839 | 2.027666 | 0.09309669 | 0.4819034 | 0.2506883 | -- | 7.278165 | 6.162748088 | 4.802800373 | 7.879972 | 4624
2024-06-15 | 2024-06-15 20:03 | Aus_RM361 | 2047295 | -- | 14.28494 | 3.424199 | 1.629629 | 42.61229 | 1.99485 | 0.07606556 | 0.4953284 | 0.2507466 | -- | 14.17074 | 6.316795082 | 4.958961047 | 9.795499 | 4624
2024-06-15 | 2024-06-15 20:30 | Man_CLK461 | 2047296 | 1.97 | 20.70623 | 4.958167 | 2.403319 | 67.57555 | 2.929018 | 1.348486 | 0.6682609 | 0.3506114 | 72.96713 | -1.731527 | 9.072726802 | 7.313299717 | 0.7572452 | 4624
2024-06-15 | 2024-06-15 20:41 | Aus_CLK463 | 2047297 | 1.56 | 20.82093 | 4.98946 | 2.440059 | 66.04453 | 2.826906 | 1.484203 | 0.7524297 | 0.3771073 | 67.26897698 | 4.155184 | 9.093489172 | 7.425099537 | 0.7593003 | 4624
2024-06-15 | 2024-06-15 21:01 | Aus_RM323 | 2047299 | -- | 13.60981 | 3.306625 | 1.575307 | 42.97739 | 2.057858 | 0.08740982 | 0.4730289 | 0.2651395 | -- | 6.588572 | 6.097136806 | 4.793659201 | 8.519561 | 4624
2024-06-15 | 2024-06-15 21:03 | Aus_RM361 | 2047303 | -- | 13.7706 | 3.265558 | 1.568842 | 42.9887 | 1.982165 | 0.06940726 | 0.4701762 | 0.2479787 | -- | 7.721598 | 5.999248036 | 4.773986206 | 10.37532 | 4624
2024-06-15 | 2024-06-15 22:01 | Aus_RM323 | 2047309 | -- | 13.4419 | 3.233533 | 1.553504 | 42.98655 | 2.039683 | 0.09366621 | 0.4605235 | 0.2488009 | -- | 4.722385 | 5.940333682 | 4.727312672 | 7.611798 | 4624
2024-06-15 | 2024-06-15 22:03 | Aus_RM361 | 2047310 | -- | 12.93453 | 3.026999 | 1.462883 | 43.52208 | 1.93386 | 0.07535179 | 0.4314328 | 0.2412042 | -- | -2.430407 | 5.546349314 | 4.451552969 | 9.003211 | 4624
2024-06-15 | 2024-06-15 22:41 | Aus_CLK463 | 2047317 | 1.54 | 20.88287 | 4.98772 | 2.412811 | 66.25251 | 2.826054 | 1.598649 | 0.7320683 | 0.3742596 | 67.77699352 | 4.010941 | 9.134981788 | 7.342183873 | 0.6918044 | 4624
2024-06-15 | 2024-06-15 22:41 | Man_CLK461 | 2047318 | 1.12 | 20.87611 | 4.998155 | 2.432094 | 66.72994 | 2.939722 | 1.637549 | 0.7017248 | 0.3776368 | 71.38413003 | 2.560225 | 9.130007702 | 7.400862042 | 0.6622616 | 4624
2024-06-15 | 2024-06-15 23:01 | Aus_RM323 | 2047319 | -- | 13.44437 | 3.254295 | 1.554375 | 42.77561 | 1.999595 | 0.07659251 | 0.467428 | 0.2406582 | -- | 5.497621883 | 5.99387925 | 4.729963125 | 9.248134 | 4624
2024-06-15 | 2024-06-15 23:03 | Aus_RM361 | 2047321 | -- | 13.67215 | 3.245677 | 1.559758 | 42.78854 | 1.966022 | 0.06374561 | 0.4685335 | 0.2509667 | -- | 7.379051 | 5.961933514 | 4.746343594 | 11.33537 | 4624
2024-06-15 | 2024-06-15 23:05 | Aus_KF461 | 2047322 | -- | 13.40694 | 3.33427 | 1.56619 | 42.78124 | 1.973935 | 0.1359456 | 0.4726159 | 0.2239342 | -- | 5.576481 | 6.18582202 | 4.76591617 | 5.084193 | 4624
2024-06-15 | 2024-06-15 23:08 | Aus_KF463 | 2047324 | -- | 13.47236 | 3.298605 | 1.559375 | 43.0632 | 1.94239 | 0.06974795 | 0.46984 | 0.2414265 | -- | 5.085072 | 6.10284075 | 4.745178125 | 10.19932 | 4624
2024-06-15 | 2024-06-15 23:11 | Aus_HM463 | 2047325 | -- | -- | -- | -- | -- | -- | 1.44 | -- | -- | -- | -- | -- | -- | #VALUE! | 4624
2024-06-15 | 2024-06-15 23:16 | Aus_HM461 | 2047326 | -- | -- | -- | -- | -- | -- | 2.03 | -- | -- | -- | -- | -- | -- | #VALUE! | 4624
2024-06-16 | 2024-06-16 00:01 | Aus_RM323 | 2047331 | -- | 13.8021 | 3.350282 | 1.572218 | 42.9537 | 2.021488 | 0.0775525 | 0.4769597 | 0.2578615 | -- | 8.533031 | 6.218054444 | 4.784259374 | 9.524486 | 4624
2024-06-16 | 2024-06-16 00:03 | Aus_RM361 | 2047332 | -- | 14.21717 | 3.445159 | 1.62211 | 42.68778 | 2.028607 | 0.07438712 | 0.4854136 | 0.2629727 | -- | 13.45416 | 6.38506123 | 4.93608073 | 10.11516 | 4624
2024-06-16 | 2024-06-16 00:31 | Man_CLK461 | 2047337 | 1.22 | 20.7424 | 5.029523 | 2.429227 | 66.32913 | 2.912805 | 2.013259 | 0.7698284 | 0.3884026 | 70.1549 | 2.797095 | 9.217983866 | 7.392137761 | 0.5743611 | 4624
2024-06-16 | 2024-06-16 00:41 | Aus_CLK463 | 2047338 | 1.68 | 20.86323 | 4.954294 | 2.413057 | 66.61583 | 2.821729 | 1.580887 | 0.7060654 | 0.3754784 | 69.0596 | 2.557074 | 9.045986656 | 7.342932451 | 0.6865734 | 4624
2024-06-16 | 2024-06-16 01:01 | Aus_RM323 | 2047340 | -- | 13.50798 | 3.253385 | 1.572875 | 42.84136 | 2.064655 | 0.08012748 | 0.4702372 | 0.2540653 | -- | 5.858113 | 5.96016575 | 4.786258625 | 9.085872 | 4624
2024-06-16 | 2024-06-16 01:03 | Aus_RM361 | 2047341 | -- | 14.52531 | 3.514526 | 1.674894 | 42.1806 | 2.051903 | 0.07002942 | 0.5037305 | 0.2555488 | -- | 18.07043 | 6.479573252 | 5.096702442 | 10.83041 | 4624
2024-06-16 | 2024-06-16 02:01 | Aus_RM323 | 2047345 | -- | 14.03216 | 3.455 | 1.593184 | 43.58583 | 2.117193 | 0.08833837 | 0.4927673 | 0.2496971 | -- | 9.123609 | 6.460082672 | 4.848058912 | 8.394611 | 4624
2024-06-16 | 2024-06-16 02:03 | Aus_RM361 | 2047346 | -- | 14.94682 | 3.633008 | 1.70766 | 42.60531 | 2.084766 | 0.07609431 | 0.5209841 | 0.2733182 | -- | 21.02707 | 6.73811048 | 5.19640938 | 10.46148 | 4624
2024-06-16 | 2024-06-16 02:30 | Man_CLK461 | 2047348 | 3.49 | 20.56342 | 5.035878 | 2.39302 | 66.43098 | 2.886786 | 1.722005 | 0.7028754 | 0.3554521 | 62.69769 | 0.9381377 | 9.29608686 | 7.28195986 | 0.6137263 | 4624
2024-06-16 | 2024-06-16 02:41 | Aus_CLK463 | 2047350 | 2.16 | 20.75627 | 4.901218 | 2.379292 | 66.5086 | 2.833462 | 1.648183 | 0.6973786 | 0.3692233 | 67.88673 | 1.661074 | 8.962465636 | 7.240185556 | 0.6491578 | 4624
2024-06-16 | 2024-06-16 03:01 | Aus_RM323 | 2047352 | -- | 13.61998 | 3.339133 | 1.56222 | 42.74311 | 2.040943 | 0.07759747 | 0.4746494 | 0.2469538 | -- | 7.546185 | 6.20542621 | 4.75383546 | 9.312249 | 4624
2024-06-16 | 2024-06-16 03:03 | Aus_RM361 | 2047353 | -- | 13.82742 | 3.33535 | 1.573584 | 42.71705 | 1.996248 | 0.08589025 | 0.4767462 | 0.2447595 | -- | 9.403382 | 6.176173372 | 4.788416112 | 8.400955 | 4624
2024-06-16 | 2024-06-16 03:05 | Aus_KF461 | 2047354 | -- | 13.61293 | 3.384495 | 1.574922 | 43.07116 | 1.983064 | 0.1309346 | 0.4826724 | 0.241036 | -- | 6.721657 | 6.304143726 | 4.792487646 | 5.51267 | 4624
2024-06-16 | 2024-06-16 03:08 | Aus_KF463 | 2047355 | -- | 13.46957 | 3.316124 | 1.568057 | 43.05795 | 1.962701 | 0.08376995 | 0.4703108 | 0.2354729 | -- | 5.175354 | 6.134576156 | 4.771597451 | 8.405168 | 4624
2024-06-16 | 2024-06-16 03:41 | Aus_CLK463 | 2047359 | 2.1 | 20.88301 | 4.997561 | 2.403091 | 66.26422 | 2.840596 | 1.636165 | 0.7075609 | 0.3727483 | 65.49163 | 4.015571 | 9.177506678 | 7.312605913 | 0.6620023 | 4624
2024-06-16 | 2024-06-16 03:55 | Man_CLK461 | 2047360 | 4.8 | 20.80135 | 5.049715 | 2.380813 | 66.46494 | 2.850852 | 1.692478 | 0.7248121 | 0.3623803 | 55.61916278 | 2.937102 | 9.353409154 | 7.244813959 | 0.6407462 | 4624
2024-06-16 | 2024-06-16 04:01 | Aus_RM323 | 2047361 | -- | 13.61079 | 3.303383 | 1.550395 | 42.90947 | 2.024097 | 0.09075157 | 0.4817998 | 0.2458746 | -- | 6.762289 | 6.13069661 | 4.717851985 | 8.014186 | 4624
2024-06-16 | 2024-06-16 04:03 | Aus_RM361 | 2047362 | -- | 13.53569 | 3.273663 | 1.536798 | 43.15102 | 1.991825 | 0.09633733 | 0.4735038 | 0.2445828 | -- | 5.209265 | 6.074944734 | 4.676476314 | 7.458922 | 4624
2024-06-16 | 2024-06-16 04:41 | Aus_CLK463 | 2047364 | 1.9 | 20.85829 | 4.973199 | 2.409914 | 66.20695 | 2.841347 | 1.599804 | 0.694038 | 0.376439 | 66.41446 | 3.862746 | 9.101402862 | 7.333368302 | 0.6728314 | 4624
2024-06-16 | 2024-06-16 04:51 | Man_CLK461 | 2047366 | 3.68 | 20.63228 | 5.077313 | 2.400336 | 66.80988 | 2.907648 | 1.637085 | 0.6791501 | 0.3623676 | 62.65454 | 0.584588 | 9.393510938 | 7.304222448 | 0.6386786 | 4624
2024-06-16 | 2024-06-16 05:01 | Aus_RM323 | 2047368 | -- | 13.13196 | 3.175373 | 1.503058 | 43.21612 | 2.063911 | 0.08521382 | 0.454483 | 0.2407371 | -- | 1.002539 | 5.871564314 | 4.573805494 | 8.184383 | 4624
2024-06-16 | 2024-06-16 05:03 | Aus_RM361 | 2047369 | -- | 13.32795 | 3.185014 | 1.498833 | 43.4549 | 1.970481 | 0.1177935 | 0.4607669 | 0.2320178 | -- | 1.99911 | 5.904261664 | 4.560948819 | 5.870611 | 4624
2024-06-16 | 2024-06-16 05:38 | Man_CLK461 | 2047373 | 2.27 | 20.6919 | 5.170324 | 2.457999 | 66.39843 | 2.933661 | 1.592535 | 0.6659938 | 0.357511 | 65.55922 | 2.894568 | 9.542424292 | 7.479690957 | 0.6455794 | 4624
2024-06-16 | 2024-06-16 06:01 | Aus_RM323 | 2047374 | -- | 13.6428 | 3.30344 | 1.573047 | 42.87199 | 2.059113 | 0.09146316 | 0.4716851 | 0.2537155 | -- | 7.177422 | 6.092520476 | 4.786782021 | 7.968334 | 4624
2024-06-16 | 2024-06-16 06:03 | Aus_RM361 | 2047377 | -- | 12.90726 | 3.090791 | 1.44953 | 43.33376 | 1.951503 | 0.1152102 | 0.4418639 | 0.2283703 | -- | -1.777684 | 5.73799139 | 4.41091979 | 5.821757 | 4624
2024-06-16 | 2024-06-16 06:34 | Man_CLK461 | 2047380 | 2.12 | 20.67672 | 5.054088 | 2.415701 | 66.37973 | 2.877353 | 1.598051 | 0.6672228 | 0.3507328 | 67.05047 | 2.186722 | 9.305967108 | 7.350978143 | 0.6385326 | 4624
2024-06-16 | 2024-06-16 06:41 | Aus_CLK463 | 2047381 | 2.2 | 20.87661 | 5.014527 | 2.422165 | 66.14059 | 2.857877 | 1.576378 | 0.6986918 | 0.3679386 | 64.48862 | 4.446778 | 9.19019337 | 7.370648095 | 0.6783848 | 4624
2024-06-16 | 2024-06-16 07:01 | Aus_RM323 | 2047386 | -- | 13.43602 | 3.218773 | 1.531486 | 43.043 | 1.990726 | 0.09172132 | 0.4643548 | 0.6117042 | -- | 4.39989 | 5.938474138 | 4.660311898 | 12.91402 | 4624
2024-06-16 | 2024-06-16 07:03 | Aus_RM361 | 2047387 | -- | 12.82756 | 3.090108 | 1.440341 | 43.38937 | 1.95691 | 0.1211107 | 0.4408264 | 0.2313196 | -- | -2.647301 | 5.751729228 | 4.382957663 | 5.562253 | 4624
2024-06-16 | 2024-06-16 07:05 | Aus_KF461 | 2047388 | -- | 13.54189 | 3.342432 | 1.582801 | 43.10945 | 1.967797 | 0.1290594 | 0.4792253 | 0.2301577 | -- | 5.788409 | 6.179345508 | 4.816463443 | 5.461276 | 4624
2024-06-16 | 2024-06-16 07:08 | Aus_KF463 | 2047389 | -- | 13.49623 | 3.271245 | 1.558707 | 43.08332 | 1.998961 | 0.07467067 | 0.4683476 | 0.2327275 | -- | 5.08919 | 6.031467006 | 4.743145401 | 9.359595 | 4624
2024-06-16 | 2024-06-16 07:09 | Aus_HM463 | 2047390 | -- | -- | -- | -- | -- | -- | 1.41 | -- | -- | -- | -- | -- | -- | #VALUE! | 4624
2024-06-16 | 2024-06-16 07:41 | Aus_CLK463 | 2047395 | 1.8 | 21.17138 | 5.108642 | 2.437307 | 66.98729 | 2.903628 | 1.595792 | 0.6792322 | 0.378956 | 66.66976 | 4.874892 | 9.413977856 | 7.416725201 | 0.668662 | 4624
2024-06-16 | 2024-06-16 07:44 | Man_CLK461 | 2047396 | 2.45 | 20.81957 | 5.028142 | 2.397329 | 66.50423 | 2.877711 | 1.64659 | 0.6784178 | 0.353012 | 65.3288 | 2.88162 | 9.268295632 | 7.295072147 | 0.627282 | 4624
2024-06-16 | 2024-06-16 08:01 | Aus_RM323 | 2047397 | -- | 12.91196 | 3.116956 | 1.475217 | 43.49978 | 1.993538 | 0.08474825 | 0.4478356 | 0.2341391 | -- | -2.086819 | 5.763866236 | 4.489085331 | 8.062133 | 4624
2024-06-16 | 2024-06-16 08:03 | Aus_RM361 | 2047398 | -- | 13.58018 | 3.32497 | 1.548509 | 42.78462 | 1.992483 | 0.09884138 | 0.4680072 | 0.2388733 | -- | 6.989833 | 6.191093272 | 4.712112887 | 7.148095 | 4624
2024-06-16 | 2024-06-16 08:30 | Aus_HM461 | 2047406 | -- | -- | -- | -- | -- | -- | 1.87 | -- | -- | -- | -- | -- | -- | #VALUE! | 4624
2024-06-16 | 2024-06-16 08:41 | Aus_CLK463 | 2047409 | 1.8 | 20.96842 | 4.99739 | 2.418763 | 65.86349 | 2.825335 | 1.638577 | 0.7128151 | 0.3806116 | 64.41117868 | 5.996882 | 9.150536504 | 7.360295809 | 0.6699489 | 4624
2024-06-16 | 2024-06-16 08:41 | Man_CLK461 | 2047410 | 2.56 | 20.69387 | 4.98357 | 2.390733 | 66.51279 | 2.877478 | 1.661766 | 0.6784885 | 0.3497926 | 66.18002464 | 1.541246 | 9.161340264 | 7.275000519 | 0.6190898 | 4624
2024-06-16 | 2024-06-16 09:01 | Aus_RM323 | 2047411 | -- | 13.39051 | 3.235951 | 1.548096 | 43.07454 | 2.028006 | 0.07455501 | 0.4601534 | 0.2535176 | -- | 4.016597 | 5.955891718 | 4.710856128 | 9.64039 | 4624
2024-06-16 | 2024-06-16 09:03 | Aus_RM361 | 2047412 | -- | 13.6326 | 3.25731 | 1.548917 | 42.85159 | 1.999472 | 0.08553478 | 0.4625301 | 0.2401279 | -- | 6.892528 | 6.011103936 | 4.713354431 | 8.22455 | 4624
2024-06-16 | 2024-06-16 09:46 | Man_CLK461 | 2047420 | 1.6 | 20.905 | 4.813081 | 2.366375 | 67.3196 | 2.870329 | 1.389228 | 0.614004 | 0.3516262 | 72.9483 | -0.01111313 | 8.75075815 | 7.200879125 | 0.7027413 | 4624
2024-06-16 | 2024-06-16 10:01 | Aus_RM323 | 2047421 | -- | 13.49971 | 3.210582 | 1.556537 | 42.88773 | 2.014179 | 0.0759868 | 0.4626893 | 0.2408839 | -- | 5.410024 | 5.874381696 | 4.736542091 | 9.272611 | 4624
2024-06-16 | 2024-06-16 10:03 | Aus_RM361 | 2047422 | -- | 13.45254 | 3.203614 | 1.527158 | 43.09138 | 1.984074 | 0.1065657 | 0.4722512 | 0.2292144 | -- | 4.311891 | 5.905625764 | 4.647141794 | 6.546914 | 4624
2024-06-16 | 2024-06-16 10:37 | Man_CLK461 | 2047426 | 1.3 | 20.78977 | 4.866819 | 2.404661 | 66.9592 | 2.896153 | 1.504166 | 0.6162776 | 0.3418019 | 73.1624 | 0.4183551 | 8.828383938 | 7.317383423 | 0.6419014 | 4624
2024-06-16 | 2024-06-16 10:41 | Aus_CLK463 | 2047427 | 1.75 | 20.74096 | 4.867282 | 2.380737 | 66.60414 | 2.844798 | 1.656394 | 0.6992308 | 0.3765708 | 70.28705 | 1.065552 | 8.870090296 | 7.244582691 | 0.6526152 | 4624
2024-06-16 | 2024-06-16 11:01 | Aus_RM323 | 2047432 | -- | 13.66434 | 3.380201 | 1.569984 | 42.82446 | 2.009259 | 0.07097965 | 0.477055 | 0.2431272 | -- | 7.894372 | 6.301119722 | 4.777461312 | 10.13976 | 4624
2024-06-16 | 2024-06-16 11:03 | Aus_RM361 | 2047433 | -- | 13.90599 | 3.360406 | 1.597255 | 42.64778 | 2.021649 | 0.1086432 | 0.4830793 | 0.248357 | -- | 10.44438 | 6.20252044 | 4.860446965 | 6.733896 | 4624
2024-06-16 | 2024-06-16 11:05 | Aus_KF461 | 2047435 | -- | 13.40876 | 3.30216 | 1.571925 | 43.04652 | 1.967567 | 0.1362442 | 0.4787912 | 0.2351008 | -- | 4.620867 | 6.0910269 | 4.783367775 | 5.21738 | 4624
2024-06-16 | 2024-06-16 11:08 | Aus_KF463 | 2047437 | -- | 13.51151 | 3.275341 | 1.55948 | 43.0765 | 1.963862 | 0.06654517 | 0.4688722 | 0.2371101 | -- | 5.263143 | 6.04101349 | 4.74549764 | 10.59414 | 4624
2024-06-16 | 2024-06-16 12:01 | Aus_RM323 | 2047442 | -- | 13.59043 | 3.265046 | 1.564784 | 43.00851 | 1.999433 | 0.08247858 | 0.4701788 | 0.2510794 | -- | 6.104244 | 6.004757372 | 4.761637712 | 8.779559 | 4624
2024-06-16 | 2024-06-16 12:03 | Aus_RM361 | 2047443 | -- | 13.14757 | 3.067327 | 1.490158 | 43.37434 | 1.972252 | 0.09505404 | 0.4426841 | 0.2388835 | -- | 0.08937255 | 5.607069214 | 4.534550794 | 7.206313 | 4624
2024-06-16 | 2024-06-16 12:32 | Man_CLK461 | 2047446 | 1.03 | 20.66759 | 4.915216 | 2.436904 | 66.02817 | 2.899129 | 1.703243 | 0.6672845 | 0.3515064 | 71.02867 | 2.50696 | 8.902080832 | 7.415498872 | 0.5997138 | 4624
2024-06-16 | 2024-06-16 12:41 | Aus_CLK463 | 2047447 | 1.75 | 20.77164 | 4.928591 | 2.416615 | 66.2467 | 2.840787 | 1.646186 | 0.6931543 | 0.3763824 | 68.13557 | 2.776592 | 8.97185357 | 7.353759445 | 0.6533729 | 4624
2024-06-16 | 2024-06-16 13:01 | Aus_RM323 | 2047448 | -- | 13.08191 | 3.149264 | 1.522407 | 43.08697 | 2.04578 | 0.07340684 | 0.4553253 | 0.2437195 | -- | 0.8572791 | 5.769636956 | 4.632684501 | 9.562974 | 4624
2024-06-16 | 2024-06-16 13:03 | Aus_RM361 | 2047452 | -- | 12.52689 | 2.927172 | 1.408562 | 43.78306 | 1.939943 | 0.09167086 | 0.4242599 | 0.2267555 | -- | -7.302333 | 5.373718896 | 4.286254166 | 7.13051 | 4624
2024-06-16 | 2024-06-16 14:01 | Aus_RM323 | 2047456 | -- | 14.09642 | 3.416662 | 1.609904 | 42.56339 | 2.062116 | 0.07874559 | 0.4882962 | 0.2681293 | -- | 12.64009 | 6.330196732 | 4.898937872 | 9.670948 | 4624
2024-06-16 | 2024-06-16 14:03 | Aus_RM361 | 2047457 | -- | 13.79589 | 3.275796 | 1.569 | 43.00794 | 2.010983 | 0.08293131 | 0.473771 | 0.24251 | -- | 7.932071 | 6.0261114 | 4.774467 | 8.635164 | 4624
2024-06-16 | 2024-06-16 14:29 | Man_CLK461 | 2047458 | 1.07 | 20.73 | 4.95 | 2.42 | 66.16 | 2.84 | 1.54 | 0.65 | 0.36 | 70.71869 | 2.796586496 | 9.02286 | 7.36406 | 0.6608491 | 4624
2024-06-16 | 2024-06-16 14:41 | Aus_CLK463 | 2047459 | 1.44 | 20.75 | 4.89 | 2.36 | 66.1 | 2.8 | 1.53 | 0.66 | 0.37 | 69.30504 | 2.784054 | 8.96538 | 7.18148 | 0.6791644 | 4624
2024-06-16 | 2024-06-16 15:01 | Aus_RM323 | 2047463 | -- | 13.83 | 3.33 | 1.6 | 42.53 | 1.98 | 0.05 | 0.49 | 0.3 | -- | 10.00142 | 6.1173 | 4.8688 | 16.08236 | 4624
2024-06-16 | 2024-06-16 15:03 | Aus_RM361 | 2047464 | -- | 13.98 | 3.35 | 1.61 | 42.47 | 1.96 | 0.05 | 0.48 | 0.31 | -- | 11.5879 | 6.15338 | 4.89923 | 16.17021 | 4624
2024-06-16 | 2024-06-16 15:05 | Aus_KF461 | 2047465 | -- | 13.52 | 3.35 | 1.6 | 42.97 | 1.93 | 0.09 | 0.49 | 0.28 | -- | 6.085328392 | 6.1703 | 4.8688 | 8.647907 | 4624
2024-06-16 | 2024-06-16 15:08 | Aus_KF463 | 2047466 | -- | 13.59 | 3.28 | 1.58 | 43.15 | 1.91 | 0.05 | 0.48 | 0.28 | -- | 5.758209976 | 6.01864 | 4.80794 | 15.39602 | 4624
2024-06-16 | 2024-06-16 15:09 | Aus_HM463 | 2047467 | -- | -- | -- | -- | -- | -- | 1.56 | -- | -- | -- | -- | -- | -- | #VALUE! | 4624
2024-06-16 | 2024-06-16 15:10 | Aus_HM461 | 2047468 | -- | -- | -- | -- | -- | -- | 2.04 | -- | -- | -- | -- | -- | -- | #VALUE! | 4624
2024-06-16 | 2024-06-16 16:01 | Aus_RM323 | 2047474 | -- | 13.49589 | 3.259755 | 1.532385 | 42.75711 | 2.028329 | 0.07060015 | 0.4713315 | 0.2380214 | -- | 6.001482 | 6.04555533 | 4.663047555 | 10.03196 | 4624
2024-06-16 | 2024-06-16 16:03 | Aus_RM361 | 2047475 | -- | 13.7317 | 3.311262 | 1.564232 | 42.93418 | 2.022297 | 0.069885 | 0.4712591 | 0.2494807 | -- | 7.781138 | 6.128163756 | 4.759957976 | 10.34531 | 4624
2024-06-16 | 2024-06-16 16:32 | Man_CLK461 | 2047479 | 1.11 | 20.71227 | 4.93127 | 2.418073 | 65.46902 | 2.851449 | 2.033257 | 0.7531267 | 0.3694547 | 68.00620217 | 4.669516 | 8.976485984 | 7.358196139 | 0.5496967 | 4624
2024-06-16 | 2024-06-16 16:41 | Aus_CLK463 | 2047480 | 1.39 | 20.93388 | 4.946396 | 2.434018 | 65.99958 | 2.861007 | 1.570754 | 0.6823514 | 0.3737897 | 67.21758 | 5.039884 | 8.989590944 | 7.406716774 | 0.6767666 | 4624
2024-06-16 | 2024-06-16 17:01 | Aus_RM323 | 2047482 | -- | 13.4021 | 3.228898 | 1.53206 | 42.94505 | 2.039279 | 0.07652521 | 0.4641062 | 0.2465781 | -- | 4.460917 | 5.96433418 | 4.66205858 | 9.319142 | 4624
2024-06-16 | 2024-06-16 17:03 | Aus_RM361 | 2047483 | -- | 13.78213 | 3.284499 | 1.583655 | 43.01967 | 2.026821 | 0.07754797 | 0.4796922 | 0.2482138 | -- | 7.837621 | 6.02437809 | 4.819062165 | 9.394502 | 4624
2024-06-16 | 2024-06-16 18:01 | Aus_RM323 | 2047488 | -- | 13.18922 | 3.181772 | 1.512148 | 42.8462 | 2.026828 | 0.07501135 | 0.4566788 | 0.2448108 | -- | 2.673321 | 5.873141384 | 4.601466364 | 9.392548 | 4624
2024-06-16 | 2024-06-16 18:03 | Aus_RM361 | 2047489 | -- | 13.08426 | 3.098242 | 1.483503 | 43.17313 | 1.976144 | 0.1056219 | 0.4454969 | 0.2399632 | -- | 0.312327 | 5.700254224 | 4.514299629 | 6.52115 | 4624
2024-06-16 | 2024-06-16 18:37 | Man_CLK461 | 2047490 | 1.84 | 20.6057 | 5.070927 | 2.447468 | 65.97184 | 2.904263 | 1.812903 | 0.6858357 | 0.3656344 | 66.91103 | 2.948226 | 9.296840694 | 7.447645124 | 0.5822023 | 4624
2024-06-16 | 2024-06-16 18:41 | Aus_CLK463 | 2047492 | 1.52 | 20.89887 | 4.960814 | 2.425902 | 66.25055 | 2.868365 | 1.529667 | 0.6751462 | 0.3690497 | 67.89087 | 4.032329 | 9.041530916 | 7.382019786 | 0.6869375 | 4624
2024-06-16 | 2024-06-16 19:01 | Aus_RM323 | 2047496 | -- | 13.04421 | 3.177904 | 1.505369 | 43.18988 | 2.045891 | 0.08660973 | 0.4523747 | 0.2444592 | -- | 0.343758 | 5.874361252 | 4.580837867 | 8.087209 | 4624
2024-06-16 | 2024-06-16 19:03 | Aus_RM361 | 2047497 | -- | 12.25546 | 2.882891 | 1.380594 | 44.04458 | 1.94801 | 0.1333449 | 0.4116196 | 0.2247615 | -- | -10.69451 | 5.303696102 | 4.201147542 | 4.802054 | 4624
2024-06-16 | 2024-06-16 19:05 | Aus_KF461 | 2047498 | -- | 13.38043 | 3.337114 | 1.575998 | 42.85024 | 1.971854 | 0.1463936 | 0.4773769 | 0.2325256 | -- | 5.161567 | 6.176763484 | 4.795761914 | 4.824741 | 4624
2024-06-16 | 2024-06-16 19:08 | Aus_KF463 | 2047499 | -- | 13.56248 | 3.319082 | 1.552552 | 43.05515 | 1.982937 | 0.07789324 | 0.4778306 | 0.2400592 | -- | 5.981285 | 6.168649316 | 4.724415736 | 9.197437 | 4624
2024-06-16 | 2024-06-16 20:01 | Aus_RM323 | 2047502 | -- | 13.81282 | 3.318542 | 1.585157 | 42.63604 | 2.044085 | 0.07370905 | 0.4884849 | 0.2479691 | -- | 9.453911 | 6.112050656 | 4.823632751 | 9.981026 | 4624
2024-06-16 | 2024-06-16 20:03 | Aus_RM361 | 2047503 | -- | 13.62262 | 3.267804 | 1.564206 | 42.916 | 2.021816 | 0.08740576 | 0.4636684 | 0.2556885 | -- | 6.67856 | 6.013044048 | 4.759878858 | 8.289294 | 4624
2024-06-16 | 2024-06-16 20:29 | Man_CLK461 | 2047507 | 4.59 | 20.8649 | 5.055415 | 2.383026 | 65.7886 | 2.837229 | 1.858339 | 0.7429013 | 0.3753724 | 53.19625545 | 5.592085 | 9.364769758 | 7.251548118 | 0.6008634 | 4624
2024-06-16 | 2024-06-16 20:41 | Aus_CLK463 | 2047508 | 1.66 | 20.8413 | 4.915248 | 2.402161 | 66.2031 | 2.858814 | 1.569547 | 0.6854502 | 0.3770169 | 67.90535 | 3.426386 | 8.960950788 | 7.309775923 | 0.6816204 | 4624
2024-06-16 | 2024-06-16 21:01 | Aus_RM323 | 2047511 | -- | 13.64898 | 3.283162 | 1.561101 | 42.93298 | 2.033931 | 0.06426309 | 0.4702258 | 0.245133 | -- | 6.927605 | 6.058996408 | 4.750430343 | 11.14937 | 4624
2024-06-16 | 2024-06-16 21:03 | Aus_RM361 | 2047512 | -- | 14.11916 | 3.399541 | 1.628208 | 42.52114 | 2.020773 | 0.06883385 | 0.48265 | 0.2527355 | -- | 12.8984 | 6.253855714 | 4.954636944 | 10.70514 | 4624
2024-06-16 | 2024-06-16 21:34 | Man_CLK461 | 2047518 | 1.95 | 20.57107 | 5.06668 | 2.421118 | 66.97495 | 2.958738 | 1.488118 | 0.6203495 | 0.3458444 | 70.87628447 | -0.4802709 | 9.330170344 | 7.367462074 | 0.6546577 | 4624
2024-06-16 | 2024-06-16 22:01 | Aus_RM323 | 2047519 | -- | 13.2143 | 3.108822 | 1.515938 | 42.77531 | 1.997068 | 0.06803783 | 0.4379028 | 0.2343121 | -- | 2.741109 | 5.673411204 | 4.612999334 | 9.921266 | 4624
2024-06-16 | 2024-06-16 22:03 | Aus_RM361 | 2047520 | -- | 14.28439 | 3.424483 | 1.65997 | 42.18473 | 2.043547 | 0.06947439 | 0.4946222 | 0.2580407 | -- | 15.51329 | 6.26621071 | 5.05128871 | 10.85164 | 4624
2024-06-16 | 2024-06-16 22:31 | Man_CLK461 | 2047526 | 1.65 | 20.56086 | 5.050684 | 2.436118 | 66.68462 | 2.972641 | 1.56031 | 0.6334041 | 0.3625404 | 71.07926 | 0.2586824 | 9.262400944 | 7.413107074 | 0.6452957 | 4624
2024-06-16 | 2024-06-16 22:41 | Aus_CLK463 | 2047527 | 1.62 | 20.69255 | 4.927233 | 2.420845 | 66.25723 | 2.868144 | 1.503674 | 0.6616357 | 0.3677414 | 69.31182 | 2.061725 | 8.96109771 | 7.366631335 | 0.6900427 | 4624
2024-06-16 | 2024-06-16 23:01 | Aus_RM323 | 2047528 | -- | 14.05917 | 3.377442 | 1.618484 | 42.43015 | 2.02466 | 0.07293478 | 0.4993443 | 0.2548143 | -- | 12.53941 | 6.211746372 | 4.925046812 | 10.3348 | 4624
2024-06-16 | 2024-06-16 23:03 | Aus_RM361 | 2047529 | -- | 13.98547 | 3.3432 | 1.600159 | 42.45981 | 2.027834 | 0.06751563 | 0.4738899 | 0.2562864 | -- | 11.62116 | 6.152010972 | 4.869283837 | 10.8716 | 4624
2024-06-16 | 2024-06-16 23:05 | Aus_KF461 | 2047531 | -- | 13.35775 | 3.246445 | 1.562954 | 42.75335 | 1.967033 | 0.1250589 | 0.4696985 | 0.2312826 | -- | 4.790487 | 5.958561082 | 4.756069022 | 5.58275 | 4624
2024-06-16 | 2024-06-16 23:08 | Aus_KF463 | 2047533 | -- | 13.49899 | 3.285068 | 1.563125 | 43.06442 | 1.973891 | 0.0736652 | 0.4723853 | 0.2399152 | -- | 5.245794 | 6.0606227 | 4.756589375 | 9.659894 | 4624
2024-06-16 | 2024-06-16 23:11 | Aus_HM463 | 2047534 | -- | -- | -- | -- | -- | -- | 1.56 | -- | -- | -- | -- | -- | -- | #VALUE! | 4624
2024-06-16 | 2024-06-16 23:13 | Aus_HM461 | 2047535 | -- | -- | -- | -- | -- | -- | 1.83 | -- | -- | -- | -- | -- | -- | #VALUE! | 4624
2024-06-17 | 2024-06-17 00:01 | Aus_RM323 | 2047539 | -- | 13.61935 | 3.276621 | 1.550392 | 43.01135 | 2.023878 | 0.08439662 | 0.4798807 | 0.2397995 | -- | 6.387384 | 6.059782386 | 4.717842856 | 8.50541 | 4624
2024-06-17 | 2024-06-17 00:03 | Aus_RM361 | 2047540 | -- | 12.66991 | 2.963718 | 1.415231 | 43.94973 | 1.967444 | 0.1032795 | 0.4268838 | 0.2159049 | -- | -6.391757 | 5.459281848 | 4.306547933 | 6.215099 | 4624
2024-06-17 | 2024-06-17 00:32 | Man_CLK461 | 2047541 | 1.57 | 20.79792 | 5.082179 | 2.421249 | 66.30891 | 2.951972 | 1.804714 | 0.71404 | 0.3892944 | 67.88345 | 3.594947 | 9.371021042 | 7.367860707 | 0.6150609 | 4624
2024-06-17 | 2024-06-17 00:41 | Aus_CLK463 | 2047542 | 2.06 | 20.77263 | 4.964141 | 2.409822 | 66.42191 | 2.900577 | 1.542331 | 0.683746 | 0.3746551 | 67.3502 | 2.41985 | 9.077554826 | 7.333088346 | 0.690732 | 4624
2024-06-17 | 2024-06-17 01:01 | Aus_RM323 | 2047547 | -- | 12.65811 | 3.027056 | 1.448088 | 43.58517 | 2.018941 | 0.08410993 | 0.4370401 | 0.2333629 | -- | -5.017173 | 5.571533504 | 4.406531784 | 8.002176 | 4624
2024-06-17 | 2024-06-17 01:03 | Aus_RM361 | 2047548 | -- | 13.04746 | 3.166158 | 1.475613 | 43.63719 | 1.994545 | 0.09409286 | 0.4527389 | 0.2346685 | -- | -1.093682 | 5.893581504 | 4.490290359 | 7.313071 | 4624
2024-06-17 | 2024-06-17 01:41 | Aus_CLK463 | 2047551 | 1.84 | 20.67748 | 4.939978 | 2.417637 | 66.01177 | 2.86615 | 1.776214 | 0.7047579 | 0.3849927 | 67.45043 | 2.747096 | 9.000299896 | 7.356869391 | 0.6173573 | 4624
2024-06-17 | 2024-06-17 02:01 | Aus_RM323 | 2047553 | -- | 13.67248 | 3.318286 | 1.573915 | 42.61259 | 2.019962 | 0.08123188 | 0.4853894 | 0.2497161 | -- | 8.305519 | 6.13039372 | 4.789423345 | 9.052009 | 4624
2024-06-17 | 2024-06-17 02:03 | Aus_RM361 | 2047554 | -- | 13.5265 | 3.213625 | 1.534822 | 42.79873 | 1.999679 | 0.07619431 | 0.4575264 | 0.24987 | -- | 5.905759 | 5.919187426 | 4.670463346 | 9.341867 | 4624
2024-06-17 | 2024-06-17 02:34 | Man_CLK461 | 2047555 | 1.23 | 20.92253 | 4.839637 | 2.387625 | 66.71249 | 2.922876 | 1.449944 | 0.6276472 | 0.350251 | 71.641 | 2.161698 | 8.78517655 | 7.265542875 | 0.6800984 | 4624
2024-06-17 | 2024-06-17 02:41 | Aus_CLK463 | 2047556 | 2.42 | 20.67976 | 4.902231 | 2.387432 | 66.29856 | 2.878754 | 1.695921 | 0.7008302 | 0.3790233 | 66.53623 | 1.662037 | 8.951377206 | 7.264955576 | 0.6400732 | 4624
2024-06-17 | 2024-06-17 03:01 | Aus_RM323 | 2047558 | -- | 13.348 | 3.253584 | 1.533841 | 42.95626 | 2.04567 | 0.07732652 | 0.4720368 | 0.2418766 | -- | 4.088237 | 6.026738628 | 4.667478163 | 9.231403 | 4624
2024-06-17 | 2024-06-17 03:03 | Aus_RM361 | 2047559 | -- | 13.9148 | 3.344707 | 1.577508 | 42.71474 | 2.028107 | 0.07230367 | 0.4802821 | 0.2440777 | -- | 10.21364 | 6.194330014 | 4.800356844 | 10.00903 | 4624
2024-06-17 | 2024-06-17 03:05 | Aus_KF461 | 2047560 | -- | 13.51649 | 3.327871 | 1.564554 | 42.96002 | 1.975984 | 0.1240772 | 0.4840964 | 0.2317082 | -- | 5.935401 | 6.171632782 | 4.760937822 | 5.730104 | 4624
2024-06-17 | 2024-06-17 03:08 | Aus_KF463 | 2047561 | -- | 13.49637 | 3.30418 | 1.567394 | 42.94963 | 1.994183 | 0.0776151 | 0.4705384 | 0.2559316 | -- | 5.677266 | 6.104046352 | 4.769579942 | 9.414309 | 4624
2024-06-17 | 2024-06-17 03:41 | Aus_CLK463 | 2047563 | 3.34 | 20.92318 | 4.995687 | 2.397447 | 65.79448 | 2.881746 | 1.622944 | 0.7027306 | 0.3754102 | 58.24665 | 5.788112 | 9.182090226 | 7.295431221 | 0.6669786 | 4624
2024-06-17 | 2024-06-17 04:01 | Aus_RM323 | 2047564 | -- | 13.41363 | 3.244142 | 1.522563 | 43.01029 | 2.251803 | 0.1027734 | 0.4700711 | 0.2424968 | -- | 4.426729 | 6.020799704 | 4.633159209 | 6.9372 | 4624
2024-06-17 | 2024-06-17 04:03 | Aus_RM361 | 2047565 | -- | 13.73463 | 3.304549 | 1.572635 | 42.89188 | 2.01227 | 0.08487886 | 0.4750929 | 0.248201 | -- | 7.911291 | 6.09615643 | 4.785528305 | 8.536799 | 4624
2024-06-17 | 2024-06-17 04:34 | Man_CLK461 | 2047567 | 1.2 | 20.92195 | 5.005408 | 2.464225 | 66.72512 | 3.029802 | 1.436209 | 0.6300482 | 0.3715726 | 70.59577 | 3.040693 | 9.0948625 | 7.498636675 | 0.707181 | 4624
2024-06-17 | 2024-06-17 04:41 | Aus_CLK463 | 2047568 | 2.04 | 20.84221 | 4.952263 | 2.404279 | 66.34975 | 2.91918 | 1.522 | 0.6578828 | 0.3682521 | 66.69677 | 3.173705 | 9.055456882 | 7.316220997 | 0.6800685 | 4624
2024-06-17 | 2024-06-17 05:01 | Aus_RM323 | 2047569 | -- | 13.33886 | 3.211663 | 1.517883 | 43.15348 | 2.054998 | 0.0811755 | 0.4573823 | 0.2419979 | -- | 3.174261 | 5.942648914 | 4.618917969 | 8.641978 | 4624
2024-06-17 | 2024-06-17 05:03 | Aus_RM361 | 2047570 | -- | 13.79839 | 3.293116 | 1.561457 | 42.87513 | 2.017251 | 0.1005377 | 0.479663 | 0.243405 | -- | 8.441095 | 6.084772156 | 4.751513651 | 7.184318 | 4624
2024-06-17 | 2024-06-17 05:41 | Aus_CLK463 | 2047572 | 1.66 | 20.82279 | 4.928236 | 2.408167 | 66.07846 | 2.909327 | 1.563717 | 0.6693853 | 0.3725911 | 67.44278 | 3.722284 | 8.985206836 | 7.328052181 | 0.6717663 | 4624
2024-06-17 | 2024-06-17 06:01 | Aus_RM323 | 2047573 | -- | 13.67572 | 3.341067 | 1.583787 | 42.79329 | 2.073448 | 0.07164104 | 0.4759783 | 0.2482863 | -- | 7.904531 | 6.174059946 | 4.819463841 | 10.12628 | 4624
2024-06-17 | 2024-06-17 06:03 | Aus_RM361 | 2047574 | -- | 13.68002 | 3.257935 | 1.547833 | 42.84527 | 1.997594 | 0.09626976 | 0.4736062 | 0.2437404 | -- | 7.321769 | 6.014594314 | 4.710055819 | 7.453772 | 4624
2024-06-17 | 2024-06-17 06:41 | Aus_CLK463 | 2047581 | 2.12 | 20.79736 | 4.913753 | 2.384979 | 66.04909 | 2.909204 | 1.640101 | 0.7043262 | 0.3791187 | 65.77428 | 3.49536 | 8.986060982 | 7.257491097 | 0.6637469 | 4624
2024-06-17 | 2024-06-17 06:59 | Man_CLK461 | 2047583 | 0.95 | 20.98089 | 4.746641 | 2.387514 | 66.48952 | 2.946984 | 1.456759 | 0.6564807 | 0.3621035 | 72.05454 | 2.876967 | 8.538924962 | 7.265205102 | 0.7042601 | 4624
2024-06-17 | 2024-06-17 07:01 | Aus_RM323 | 2047584 | -- | 13.38739 | 3.224262 | 1.535403 | 43.00661 | 2.049474 | 0.07428907 | 0.4607019 | 0.2531635 | -- | 4.125454 | 5.946392424 | 4.672231329 | 9.675034 | 4624
2024-06-17 | 2024-06-17 07:03 | Aus_RM361 | 2047585 | -- | 13.71614 | 3.285722 | 1.555711 | 42.78812 | 1.998051 | 0.09383946 | 0.4774749 | 0.2453017 | -- | 7.957258 | 6.074900288 | 4.734028573 | 7.703368 | 4624
2024-06-17 | 2024-06-17 07:05 | Aus_KF461 | 2047586 | -- | 13.42756 | 3.282764 | 1.573535 | 42.79225 | 1.989699 | 0.1245528 | 0.4832346 | 0.2377622 | -- | 5.466897 | 6.03690338 | 4.788267005 | 5.765052 | 4624
2024-06-17 | 2024-06-17 07:08 | Aus_KF463 | 2047587 | -- | 13.48828 | 3.262429 | 1.556624 | 42.92277 | 1.995528 | 0.08518387 | 0.4692559 | 0.2806299 | -- | 5.466965 | 6.011629042 | 4.736806832 | 8.939132 | 4624
2024-06-17 | 2024-06-17 07:11 | Aus_HM463 | 2047588 | -- | -- | -- | -- | -- | -- | 1.47 | -- | -- | -- | -- | -- | -- | #VALUE! | 4624
2024-06-17 | 2024-06-17 07:41 | Aus_CLK463 | 2047593 | 2.56 | 20.8224 | 4.926809 | 2.380297 | 66.04863 | 2.92505 | 1.602646 | 0.6862929 | 0.3797295 | 63.70985 | 3.773245 | 9.028581326 | 7.243243771 | 0.6701746 | 4624
2024-06-17 | 2024-06-17 08:01 | Aus_RM323 | 2047595 | -- | 13.53681 | 3.307251 | 1.556365 | 42.83038 | 2.076266 | 0.07420008 | 0.4715008 | 0.2454443 | -- | 6.39497 | 6.13084557 | 4.736018695 | 9.676264 | 4624
2024-06-17 | 2024-06-17 08:03 | Aus_RM361 | 2047596 | -- | 13.78374 | 3.373717 | 1.566043 | 42.77145 | 2.007212 | 0.1014889 | 0.4817887 | 0.2489837 | -- | 9.046954 | 6.290605294 | 4.765468849 | 7.205736 | 4624
2024-06-17 | 2024-06-17 08:38 | Man_CLK461 | 2047598 | 0.76 | 21.18806 | 4.759488 | 2.343938 | 65.91788 | 2.893302 | 1.872995 | 0.7342425 | 0.389624 | 68.9024 | 6.43242 | 8.646700104 | 7.132603334 | 0.6020453 | 4624
2024-06-17 | 2024-06-17 08:41 | Aus_CLK463 | 2047599 | 2.15 | 20.94793 | 4.979952 | 2.402485 | 66.05745 | 2.931096 | 1.585629 | 0.6835614 | 0.3772792 | 64.07209 | 5.119039 | 9.13186818 | 7.310761855 | 0.6739069 | 4624
2024-06-17 | 2024-06-17 09:01 | Aus_RM323 | 2047602 | -- | 13.58 | 3.25 | 1.57 | 43.02 | 2 | 0.06 | 0.48 | 0.29 | -- | 5.908626992 | 5.95606 | 4.77751 | 13.04507 | 4624
2024-06-17 | 2024-06-17 09:03 | Aus_RM361 | 2047604 | -- | 13.25 | 3.14 | 1.51 | 43.23 | 1.91 | 0.07 | 0.46 | 0.26 | -- | 1.803323656 | 5.76608 | 4.59493 | 10.38533 | 4624
2024-06-17 | 2024-06-17 09:19 | Aus_HM461 | 2047608 | -- | -- | -- | -- | -- | -- | 2.12 | -- | -- | -- | -- | -- | -- | #VALUE! | 4624
2024-06-17 | 2024-06-17 09:41 | Aus_CLK463 | 2047610 | 1.82 | 20.82544 | 4.971292 | 2.426378 | 66.08362 | 2.927077 | 1.528382 | 0.6664848 | 0.3758483 | 66.47699 | 3.967085 | 9.068492224 | 7.383468254 | 0.6884317 | 4624
2024-06-17 | 2024-06-17 10:01 | Aus_RM323 | 2047611 | -- | 13.47634 | 3.237088 | 1.547485 | 42.95316 | 2.072825 | 0.06676809 | 0.4705346 | 0.2418175 | -- | 5.132654 | 5.95993858 | 4.708996855 | 10.67093 | 4624
2024-06-17 | 2024-06-17 10:03 | Aus_RM361 | 2047613 | -- | 12.81983 | 3.012864 | 1.438988 | 43.4704 | 1.955562 | 0.1171891 | 0.4415166 | 0.2897128 | -- | -3.355575 | 5.549321904 | 4.378840484 | 6.396344 | 4624
2024-06-17 | 2024-06-17 10:31 | Man_CLK461 | 2047616 | 0.84 | 21.04299 | 4.857338 | 2.404306 | 66.37784 | 3.013217 | 1.558479 | 0.6443894 | 0.3700072 | 70.80807 | 4.333176 | 8.803859948 | 7.316303158 | 0.6582348 | 4624
2024-06-17 | 2024-06-17 10:41 | Aus_CLK463 | 2047619 | 1.76 | 20.84589 | 4.941954 | 2.413347 | 66.26077 | 2.937624 | 1.613062 | 0.6786961 | 0.3841039 | 67.50274 | 3.436163 | 9.012794976 | 7.343814921 | 0.6653381 | 4624
2024-06-17 | 2024-06-17 11:01 | Aus_RM323 | 2047622 | -- | 12.93144 | 3.080836 | 1.493682 | 43.54364 | 2.096987 | 0.06852223 | 0.444112 | 0.2385199 | -- | -2.217122 | 5.636905456 | 4.545274326 | 10.00749 | 4624
2024-06-17 | 2024-06-17 11:03 | Aus_RM361 | 2047623 | -- | 13.03209 | 3.035844 | 1.462036 | 43.52889 | 1.976449 | 0.152992 | 0.4426627 | 0.2374365 | -- | -1.56835 | 5.571221688 | 4.448975548 | 4.464965 | 4624
2024-06-17 | 2024-06-17 11:05 | Aus_KF461 | 2047624 | -- | 13.6005 | 3.338336 | 1.580312 | 42.94508 | 2.005767 | 0.1296449 | 0.4882329 | 0.2336289 | -- | 6.773844 | 6.172702496 | 4.808889416 | 5.530291 | 4624
2024-06-17 | 2024-06-17 11:08 | Aus_KF463 | 2047625 | -- | 13.56719 | 3.253641 | 1.551902 | 42.98263 | 2.030679 | 0.07632392 | 0.4779187 | 0.2425243 | -- | 5.912154 | 5.996330466 | 4.722437786 | 9.429205 | 4624
2024-06-17 | 2024-06-17 12:01 | Aus_RM323 | 2047633 | -- | 13.97428 | 3.392402 | 1.60154 | 42.38171 | 2.079165 | 0.1193449 | 0.493901 | 0.6126118 | -- | 12.01563 | 6.28005962 | 4.87348622 | 10.14545 | 4624
2024-06-17 | 2024-06-17 12:03 | Aus_RM361 | 2047634 | -- | 13.85294 | 3.324742 | 1.584467 | 42.51511 | 2.062173 | 0.1885647 | 0.4750385 | 0.2386408 | -- | 10.20103 | 6.129648136 | 4.821533081 | 3.777015 | 4624
2024-06-17 | 2024-06-17 12:29 | Man_CLK461 | 2047637 | 1.02 | 20.68067 | 4.896707 | 2.396695 | 65.9137 | 2.96245 | 1.927376 | 0.7202079 | 0.3767223 | 70.68581 | 2.833828 | 8.92106561 | 7.293142885 | 0.5702241 | 4624
2024-06-17 | 2024-06-17 12:41 | Aus_CLK463 | 2047639 | 2.36 | 20.82818 | 4.923748 | 2.396297 | 65.80231 | 2.921215 | 1.636488 | 0.7008466 | 0.3793356 | 63.47503 | 4.581192 | 8.993397676 | 7.291931771 | 0.6635738 | 4624
2024-06-17 | 2024-06-17 13:01 | Aus_RM323 | 2047642 | -- | 13.50976 | 3.264989 | 1.534746 | 42.82099 | 2.004591 | 0.1114692 | 0.473543 | 0.2406278 | -- | 5.953658 | 6.055430618 | 4.670232078 | 6.400896 | 4624
2024-06-17 | 2024-06-17 13:03 | Aus_RM361 | 2047643 | -- | 13.53906 | 3.202476 | 1.535795 | 42.88268 | 1.996959 | 0.1005927 | 0.4637668 | 0.2456449 | -- | 5.700502 | 5.88799626 | 4.673424185 | 7.074632 | 4624
2024-06-17 | 2024-06-17 13:41 | Aus_CLK463 | 2047644 | 2.12 | 20.80232 | 4.91855 | 2.39129 | 66.03428 | 2.931835 | 1.566275 | 0.6832644 | 0.3736156 | 65.63503828 | 3.614621 | 8.98809482 | 7.27669547 | 0.6790546 | 4624
2024-06-17 | 2024-06-17 14:01 | Aus_RM323 | 2047646 | -- | 12.89204 | 3.112434 | 1.475653 | 43.25986 | 2.037584 | 0.0989118 | 0.4408243 | 0.2405044 | -- | -1.543754 | 5.751145224 | 4.490412079 | 6.930395 | 4624
2024-06-17 | 2024-06-17 14:03 | Aus_RM361 | 2047647 | -- | 12.93887 | 3.032431 | 1.442005 | 43.52004 | 1.942643 | 0.1154497 | 0.4315292 | 0.2336092 | -- | -2.38181 | 5.59606969 | 4.388021215 | 5.792047 | 4624
2024-06-17 | 2024-06-17 14:31 | Man_CLK461 | 2047648 | 1.24 | 20.8659 | 4.918862 | 2.383246 | 66.1819 | 2.91466 | 1.946001 | 0.7192186 | 0.3783377 | 69.34468 | 3.700976 | 9.002532068 | 7.252217578 | 0.565405 | 4624
2024-06-17 | 2024-06-17 14:41 | Aus_CLK463 | 2047649 | 1.98 | 20.83558 | 4.942437 | 2.408646 | 65.93227 | 2.922013 | 1.56264 | 0.679787 | 0.377193 | 65.35163 | 4.353746 | 9.022029018 | 7.329509778 | 0.6816943 | 4624
2024-06-17 | 2024-06-17 14:43 | Aus_HM461 | 2047650 | -- | -- | -- | -- | -- | -- | 2.02 | -- | -- | -- | -- | -- | -- | #VALUE! | 4624
2024-06-17 | 2024-06-17 15:01 | Aus_RM323 | 2047651 | -- | 13.87419 | 3.348149 | 1.60089 | 42.47847 | 2.052857 | 0.09455417 | 0.4837539 | 0.2580802 | -- | 10.63267 | 6.16388897 | 4.87150827 | 7.876037 | 4624
2024-06-17 | 2024-06-17 15:03 | Aus_RM361 | 2047652 | -- | 12.53098 | 2.926291 | 1.395439 | 43.95363 | 1.951707 | 0.1021484 | 0.4110231 | 0.2331874 | -- | -7.809627 | 5.393588362 | 4.246320877 | 6.370084 | 4624
2024-06-17 | 2024-06-17 15:05 | Aus_KF461 | 2047653 | -- | 13.53493 | 3.273123 | 1.561274 | 43.03574 | 1.999643 | 0.121109 | 0.4802711 | 0.2399544 | -- | 5.58044 | 6.032100342 | 4.750956782 | 5.931516 | 4624
2024-06-17 | 2024-06-17 15:08 | Aus_KF463 | 2047654 | -- | 13.56936 | 3.235268 | 1.554153 | 42.99311 | 2.039271 | 0.07838306 | 0.4681824 | 0.2555533 | -- | 5.807944 | 5.943833324 | 4.729287579 | 9.290264 | 4624
2024-06-17 | 2024-06-17 15:11 | Aus_HM463 | 2047655 | -- | -- | -- | -- | -- | -- | 1.53 | -- | -- | -- | -- | -- | -- | #VALUE! | 4624
2024-06-17 | 2024-06-17 16:01 | Aus_RM323 | 2047657 | -- | 14.17201 | 3.272184 | 1.546019 | 42.90166 | 2.039961 | 0.09922896 | 0.4741972 | 0.2575168 | -- | 11.45017 | 6.055423452 | 4.704535817 | 7.415696 | 4624
2024-06-17 | 2024-06-17 16:03 | Aus_RM361 | 2047658 | -- | 14.10683 | 3.373574 | 1.604654 | 42.69883 | 2.049093 | 0.1042099 | 0.4871481 | 0.2562629 | -- | 12.08963 | 6.224896532 | 4.882962122 | 7.151489 | 4624
2024-06-17 | 2024-06-17 16:31 | Man_CLK461 | 2047660 | 1.49 | 20.68179 | 4.867622 | 2.366667 | 65.76356 | 2.887755 | 1.801319 | 0.7362795 | 0.3713981 | 68.39104 | 3.124766 | 8.894797736 | 7.201767681 | 0.613908 | 4624
2024-06-17 | 2024-06-17 16:41 | Aus_CLK463 | 2047661 | 1.68 | 20.88128 | 4.963416 | 2.417667 | 65.71163 | 2.910879 | 1.557873 | 0.6797581 | 0.374633 | 65.17355 | 5.540462 | 9.062359836 | 7.356960681 | 0.6816441 | 4624
2024-06-17 | 2024-06-17 17:01 | Aus_RM323 | 2047663 | -- | 13.37478 | 3.179212 | 1.536238 | 43.10056 | 2.029063 | 0.1020059 | 0.4613975 | 0.2427101 | -- | 3.501052 | 5.825597104 | 4.674772234 | 6.919728 | 4624
2024-06-17 | 2024-06-17 17:03 | Aus_RM361 | 2047664 | -- | 14.85862 | 3.54854 | 1.695342 | 41.99483 | 2.071126 | 0.09730494 | 0.5225338 | 0.2624888 | -- | 21.70202 | 6.535112336 | 5.158925706 | 8.051028 | 4624
2024-06-17 | 2024-06-17 18:01 | Aus_RM323 | 2047668 | -- | 12.96007 | 3.106063 | 1.486847 | 43.43244 | 2.044383 | 0.1176107 | 0.4559509 | 0.2418067 | -- | -1.5089 | 5.715321826 | 4.524475421 | 5.952281 | 4624
2024-06-17 | 2024-06-17 18:03 | Aus_RM361 | 2047669 | -- | 14.58327 | 3.49931 | 1.671098 | 42.22807 | 2.072674 | 0.07790723 | 0.5112606 | 0.255214 | -- | 18.34192 | 6.445673684 | 5.085151214 | 9.811975 | 4624
2024-06-17 | 2024-06-17 18:35 | Man_CLK461 | 2047670 | 1.4 | 20.83582 | 5.010997 | 2.401419 | 66.44773 | 2.962995 | 1.66171 | 0.6611683 | 0.3707632 | 69.35917 | 3.112418 | 9.215941102 | 7.307518017 | 0.6265236 | 4624
2024-06-17 | 2024-06-17 18:41 | Aus_CLK463 | 2047671 | 1.49 | 20.89238 | 4.95526 | 2.438085 | 65.98907 | 2.926188 | 1.453143 | 0.6546646 | 0.3692075 | 67.01772774 | 4.764555 | 9.00619918 | 7.419092655 | 0.711257 | 4624
2024-06-17 | 2024-06-17 19:01 | Aus_RM323 | 2047672 | -- | 13.0886 | 3.123838 | 1.48703 | 42.96854 | 1.992406 | 0.09252734 | 0.4591625 | 0.2473087 | -- | 1.111509 | 5.76211594 | 4.52503229 | 7.67216 | 4624
2024-06-17 | 2024-06-17 19:03 | Aus_RM361 | 2047675 | -- | 14.41858 | 3.466802 | 1.651697 | 42.26334 | 2.069328 | 0.08252089 | 0.4991928 | 0.2615034 | -- | 16.63151 | 6.392353976 | 5.026113971 | 9.237281 | 4624
2024-06-17 | 2024-06-17 19:05 | Aus_KF461 | 2047676 | -- | 13.53611 | 3.28939 | 1.570914 | 43.00091 | 2.011215 | 0.1275755 | 0.4881161 | 0.2395703 | -- | 5.790399 | 6.058897012 | 4.780291302 | 5.679311 | 4624
2024-06-17 | 2024-06-17 19:08 | Aus_KF463 | 2047678 | -- | 13.51719 | 3.244796 | 1.552702 | 43.00578 | 2.045235 | 0.08118854 | 0.474621 | 0.2473856 | -- | 5.36707 | 5.971537616 | 4.724872186 | 8.906922 | 4624
2024-06-17 | 2024-06-17 20:01 | Aus_RM323 | 2047681 | -- | 13.32906 | 3.193261 | 1.53141 | 42.99222 | 2.037625 | 0.07877898 | 0.4612292 | 0.2488177 | -- | 3.506562 | 5.87099593 | 4.66008063 | 9.058134 | 4624
2024-06-17 | 2024-06-17 20:03 | Aus_RM361 | 2047682 | -- | 13.20049 | 3.136722 | 1.495974 | 43.17999 | 1.988993 | 0.109962 | 0.4647641 | 0.2418602 | -- | 1.49936 | 5.781125292 | 4.552248882 | 6.435147 | 4624
2024-06-17 | 2024-06-17 20:32 | Man_CLK461 | 2047683 | 1.16 | 20.83963 | 4.903767 | 2.393217 | 66.14981 | 2.923401 | 1.693654 | 0.6828271 | 0.3653419 | 69.82652 | 3.50785 | 8.945659386 | 7.282559331 | 0.6214601 | 4624
2024-06-17 | 2024-06-17 20:41 | Aus_CLK463 | 2047685 | 1.6 | 20.7485 | 4.952737 | 2.432595 | 65.73804 | 2.905498 | 1.60914 | 0.703082 | 0.3790132 | 66.66626 | 4.279368 | 9.00880231 | 7.402386585 | 0.6757752 | 4624
2024-06-17 | 2024-06-17 21:01 | Aus_RM323 | 2047686 | -- | 13.59101 | 3.303327 | 1.559755 | 42.74899 | 2.032259 | 0.08302196 | 0.4718121 | 0.2482398 | -- | 7.094846 | 6.11471109 | 4.746334465 | 8.694707 | 4624
2024-06-17 | 2024-06-17 21:03 | Aus_RM361 | 2047687 | -- | 13.01737 | 3.103162 | 1.478136 | 43.27723 | 1.979823 | 0.1139209 | 0.4570642 | 0.2368941 | -- | -0.5635195 | 5.722373188 | 4.497967848 | 6.097745 | 4624
2024-06-17 | 2024-06-17 22:01 | Aus_RM323 | 2047692 | -- | 13.68785 | 3.331909 | 1.587231 | 42.70163 | 2.064407 | 0.07641076 | 0.4723052 | 0.2552923 | -- | 8.247659 | 6.143963998 | 4.829943933 | 9.571575 | 4624
2024-06-17 | 2024-06-17 22:03 | Aus_RM361 | 2047693 | -- | 13.00085 | 3.0888 | 1.457694 | 43.48947 | 1.970623 | 0.1129538 | 0.4540825 | 0.2386941 | -- | -1.452262 | 5.718901752 | 4.435762842 | 6.14805 | 4624
2024-06-17 | 2024-06-17 22:29 | Man_CLK461 | 2047694 | 1.23 | 20.89387 | 5.002378 | 2.43685 | 66.02476 | 2.947631 | 1.665588 | 0.6693318 | 0.3664708 | 67.89539 | 4.905224 | 9.1331515 | 7.41533455 | 0.6259109 | 4624
2024-06-17 | 2024-06-17 22:41 | Aus_CLK463 | 2047695 | 1.78 | 20.7757 | 4.961397 | 2.417979 | 65.81575 | 2.911113 | 1.610373 | 0.6969544 | 0.376847 | 66.00584 | 4.302762 | 9.056481582 | 7.357910097 | 0.6702838 | 4624
2024-06-17 | 2024-06-17 23:01 | Aus_RM323 | 2047696 | -- | 13.86451 | 3.380486 | 1.592327 | 42.66664 | 2.047186 | 0.07736075 | 0.4899568 | 0.2601459 | -- | 10.12616 | 6.264070616 | 4.845451061 | 9.72918 | 4624
2024-06-17 | 2024-06-17 23:03 | Aus_RM361 | 2047697 | -- | 13.07818 | 3.117098 | 1.471638 | 43.22275 | 1.985469 | 0.1014737 | 0.4533072 | 0.2337646 | -- | 0.1904087 | 5.770298204 | 4.478194434 | 6.774416 | 4624
2024-06-17 | 2024-06-17 23:05 | Aus_KF461 | 2047698 | -- | 13.50289 | 3.37841 | 1.580638 | 42.80196 | 2.025547 | 0.129027 | 0.4866745 | 0.2553609 | -- | 6.577349 | 6.278347004 | 4.809881434 | 5.763825 | 4624
2024-06-17 | 2024-06-17 23:08 | Aus_KF463 | 2047699 | -- | 13.56786 | 3.289248 | 1.560007 | 42.95161 | 2.025853 | 0.07156369 | 0.4800244 | 0.2461484 | -- | 6.202385 | 6.076975356 | 4.747101301 | 10.1468 | 4624
2024-06-17 | 2024-06-17 23:11 | Aus_HM463 | 2047700 | -- | -- | -- | -- | -- | -- | 1.57 | -- | -- | -- | -- | -- | -- | #VALUE! | 4624
2024-06-17 | 2024-06-17 23:28 | Aus_HM461 | 2047703 | -- | -- | -- | -- | -- | -- | 1.76 | -- | -- | -- | -- | -- | -- | #VALUE! | 4624
2024-06-18 | 2024-06-18 00:01 | Aus_RM323 | 2047704 | -- | 13.23193 | 3.131034 | 1.521654 | 42.9966 | 2.032334 | 0.08051551 | 0.452632 | 0.2408179 | -- | 2.331855 | 5.722601532 | 4.630393122 | 8.643695 | 4624
2024-06-18 | 2024-06-18 00:03 | Aus_RM361 | 2047705 | -- | 13.37939 | 3.208847 | 1.507445 | 43.068 | 1.999955 | 0.08478254 | 0.4608264 | 0.234185 | -- | 3.759827 | 5.95284761 | 4.587155135 | 8.189975 | 4624
2024-06-18 | 2024-06-18 00:25 | Man_CLK461 | 2047709 | 1.98 | 20.78723 | 4.983615 | 2.386705 | 66.17118 | 2.918922 | 1.691839 | 0.681532 | 0.3671603 | 66.44643206 | 3.389206 | 9.16827489 | 7.262743315 | 0.6228621 | 4624
2024-06-18 | 2024-06-18 00:41 | Aus_CLK463 | 2047716 | 1.79 | 20.71772 | 4.945735 | 2.42313 | 65.50562 | 2.885008 | 1.711406 | 0.7192372 | 0.3850317 | 65.24109339 | 4.682749 | 9.00626179 | 7.37358459 | 0.6479654 | 4624
2024-06-18 | 2024-06-18 01:01 | Aus_RM323 | 2047717 | -- | 13.59538 | 3.332308 | 1.577409 | 42.86868 | 2.074549 | 0.08663777 | 0.4697027 | 0.2466724 | -- | 6.930765 | 6.161640172 | 4.800055587 | 8.28777 | 4624
2024-06-18 | 2024-06-18 01:03 | Aus_RM361 | 2047718 | -- | 13.70357 | 3.193916 | 1.540895 | 43.06866 | 2.015602 | 0.08213574 | 0.4769069 | 0.252319 | -- | 6.506305 | 5.85668306 | 4.688943485 | 8.905394 | 4624
2024-06-18 | 2024-06-18 02:01 | Aus_RM323 | 2047725 | -- | 13.24371 | 3.214023 | 1.512358 | 43.02759 | 2.028505 | 0.07005607 | 0.4619876 | 0.2404703 | -- | 2.748558 | 5.958251214 | 4.602105394 | 10.04146 | 4624
2024-06-18 | 2024-06-18 02:03 | Aus_RM361 | 2047727 | -- | 13.93582 | 3.362966 | 1.594777 | 42.62186 | 2.014331 | 0.08620382 | 0.4859192 | 0.2523488 | -- | 10.79084 | 6.213497216 | 4.852906411 | 8.574557 | 4624
2024-06-18 | 2024-06-18 02:30 | Man_CLK461 | 2047728 | 2.75 | 20.62576 | 4.994009 | 2.379742 | 66.23329 | 2.915323 | 1.739215 | 0.6991974 | 0.3675154 | 64.73191 | 1.854908 | 9.207600386 | 7.241554906 | 0.6148033 | 4624
2024-06-18 | 2024-06-18 02:41 | Aus_CLK463 | 2047729 | 2.16 | 20.71554 | 4.942258 | 2.409844 | 65.75543 | 2.905362 | 1.599986 | 0.6905311 | 0.3768269 | 64.81073 | 3.864838 | 9.019527652 | 7.333155292 | 0.6712023 | 4624
2024-06-18 | 2024-06-18 03:03 | Aus_RM361 | 2047732 | -- | 13.356 | 3.161693 | 1.512805 | 42.94692 | 2.010374 | 0.08618195 | 0.4559124 | 0.2445624 | -- | 3.697322 | 5.81882039 | 4.603465615 | 8.163832 | 4624
2024-06-18 | 2024-06-18 03:05 | Aus_KF461 | 2047733 | -- | 13.53771 | 3.32588 | 1.561537 | 42.77651 | 2.009907 | 0.1324107 | 0.47668 | 0.2447864 | -- | 6.668146 | 6.171461396 | 4.751757091 | 5.449246 | 4624
2024-06-18 | 2024-06-18 03:07 | Aus_KF463 | 2047734 | -- | 13.50792 | 3.293856 | 1.549915 | 42.92015 | 2.022281 | 0.0845848 | 0.4699358 | 0.2584241 | -- | 5.79596 | 6.10626222 | 4.716391345 | 8.670539 | 4624
2024-06-18 | 2024-06-18 03:39 | Man_CLK461 | 2047738 | 3.9 | 20.70538 | 5.012737 | 2.359464 | 66.00638 | 2.905122 | 1.62893 | 0.6762198 | 0.3643081 | 58.42458 | 3.309592 | 9.291539962 | 7.179848952 | 0.6418822 | 4624
2024-06-18 | 2024-06-18 03:43 | Aus_CLK463 | 2047739 | 1.77 | 20.79757 | 4.812761 | 2.487677 | 66.00401 | 2.909076 | 1.56157 | 0.6577728 | 0.3657426 | 67.54562 | 3.23457 | 8.544667166 | 7.570001111 | 0.6607021 | 4624
2024-06-18 | 2024-06-18 04:03 | Aus_RM361 | 2047740 | -- | 13.13382 | 3.148752 | 1.475115 | 43.22288 | 1.999903 | 0.08373618 | 0.4494481 | 0.2436532 | -- | 0.8327132 | 5.84829822 | 4.488774945 | 8.32257 | 4624
2024-06-18 | 2024-06-18 04:43 | Man_CLK461 | 2047744 | 3.44 | 20.45224 | 4.976202 | 2.369176 | 66.45748 | 2.919606 | 1.770266 | 0.6687095 | 0.3489979 | 64.28909 | -0.4276092 | 9.178289508 | 7.209402568 | 0.5758651 | 4624
2024-06-18 | 2024-06-18 04:46 | Aus_CLK463 | 2047745 | 1.95 | 20.77381 | 4.886345 | 2.400583 | 66.23721 | 2.915332 | 1.578467 | 0.6721863 | 0.3679634 | 67.57297651 | 2.593 | 8.887027814 | 7.304974069 | 0.6632162 | 4624
2024-06-18 | 2024-06-18 05:03 | Aus_RM361 | 2047746 | -- | 13.62405 | 3.29579 | 1.543087 | 42.91967 | 2.011729 | 0.07716276 | 0.4665189 | 0.2404875 | -- | 6.798639 | 6.122940296 | 4.695613741 | 9.166907 | 4624
2024-06-18 | 2024-06-18 05:39 | Man_CLK461 | 2047751 | 2.17 | 20.35818 | 4.982209 | 2.398356 | 66.12709 | 2.920218 | 1.805029 | 0.674088 | 0.3558806 | 68.74702 | -0.1599623 | 9.144835498 | 7.298197308 | 0.5722305 | 4624
2024-06-18 | 2024-06-18 06:01 | Aus_RM323 | 2047752 | -- | 13.06411 | 3.237202 | 1.519851 | 42.89242 | 2.015646 | 0.08068895 | 0.4566838 | 0.2416358 | -- | 1.744604 | 6.006997408 | 4.624906593 | 8.680931 | 4624
2024-06-18 | 2024-06-18 06:03 | Aus_RM361 | 2047753 | -- | 13.81194 | 3.32898 | 1.576505 | 42.52903 | 2.021057 | 0.08884727 | 0.4709032 | 0.2431421 | -- | 9.818555 | 6.15435054 | 4.797304715 | 8.041895 | 4624
2024-06-18 | 2024-06-18 06:29 | Man_CLK461 | 2047755 | 1.75 | 20.34092 | 5.130982 | 2.446132 | 65.92058 | 2.97838 | 1.838006 | 0.7079368 | 0.3745092 | 68.67953 | 1.131351 | 9.458246956 | 7.443579676 | 0.5907147 | 4624
2024-06-18 | 2024-06-18 06:40 | Aus_CLK463 | 2047756 | 1.73 | 20.94015 | 4.777461 | 2.321658 | 65.85659 | 2.893162 | 1.687654 | 0.732305 | 0.3770189 | 66.49925 | 4.555569 | 8.732026314 | 7.064805294 | 0.6575485 | 4624
2024-06-18 | 2024-06-18 07:01 | Aus_RM323 | 2047759 | -- | 13.17454 | 3.178132 | 1.496752 | 43.1005 | 2.001565 | 0.07737626 | 0.4563003 | 0.2395444 | -- | 1.731013 | 5.889545416 | 4.554616336 | 9.013491 | 4624
2024-06-18 | 2024-06-18 07:03 | Aus_RM361 | 2047760 | -- | 13.67188 | 3.271388 | 1.558519 | 42.79025 | 2.02177 | 0.08728226 | 0.4710149 | 0.252343 | -- | 7.500445 | 6.032164052 | 4.742573317 | 8.323199 | 4624
2024-06-18 | 2024-06-18 07:05 | Aus_KF461 | 2047761 | -- | 13.55363 | 3.318542 | 1.564978 | 42.90387 | 2.014246 | 0.1238978 | 0.4766791 | 0.2426324 | -- | 6.380445 | 6.146193524 | 4.762228054 | 5.80122 | 4624
2024-06-18 | 2024-06-18 07:07 | Aus_KF463 | 2047762 | -- | 13.45818 | 3.265785 | 1.556048 | 42.99215 | 2.038564 | 0.08298723 | 0.4732389 | 0.2450778 | -- | 5.011401 | 6.021497034 | 4.735054064 | 8.663814 | 4624
2024-06-18 | 2024-06-18 07:11 | Aus_HM463 | 2047764 | -- | -- | -- | -- | -- | -- | 1.61 | -- | -- | -- | -- | -- | -- | #VALUE! | 4624
2024-06-18 | 2024-06-18 08:01 | Aus_RM323 | 2047768 | -- | 12.84247 | 3.040963 | 1.439872 | 43.6012 | 1.955755 | 0.07481746 | 0.4412431 | 0.2331894 | -- | -3.419208 | 5.622288526 | 4.381530496 | 9.040879 | 4624
2024-06-18 | 2024-06-18 08:03 | Aus_RM361 | 2047769 | -- | 13.2083 | 3.168262 | 1.493168 | 43.21606 | 1.981352 | 0.09367149 | 0.4555475 | 0.2392286 | -- | 1.612573 | 5.869454044 | 4.543710224 | 7.434301 | 4624
2024-06-18 | 2024-06-18 08:22 | Aus_HM461 | 2047771 | -- | -- | -- | -- | -- | -- | 2.01 | -- | -- | -- | -- | -- | -- | #VALUE! | 4624
2024-06-18 | 2024-06-18 08:41 | Man_CLK461 | 2047774 | 1.16 | 20.72959 | 5.125048 | 2.492992 | 65.84326 | 3.007354 | 1.681978 | 0.6633376 | 0.3736976 | 67.78562 | 4.732024 | 9.363234736 | 7.586174656 | 0.6223227 | 4624
2024-06-18 | 2024-06-18 08:41 | Aus_CLK463 | 2047775 | 1.7 | 20.69312 | 4.832407 | 2.370216 | 65.99847 | 2.900272 | 1.75828 | 0.7299853 | 0.3856633 | 68.63784 | 2.326119 | 8.795473078 | 7.212567288 | 0.6363572 | 4624
2024-06-18 | 2024-06-18 09:01 | Aus_RM323 | 2047783 | -- | 12.76676 | 3.070996 | 1.45073 | 43.51948 | 1.972342 | 0.07541414 | 0.441857 | 0.2564437 | -- | -3.655449 | 5.68350424 | 4.41457139 | 9.374152 | 4624
2024-06-18 | 2024-06-18 09:03 | Aus_RM361 | 2047784 | -- | 13.3538 | 3.197215 | 1.516113 | 43.24944 | 1.983219 | 0.08630797 | 0.4663481 | 0.2465469 | -- | 2.93291 | 5.907356554 | 4.613531859 | 8.284484 | 4624
2024-06-18 | 2024-06-18 10:01 | Aus_RM323 | 2047790 | -- | 12.39242 | 2.948019 | 1.418612 | 43.5453 | 1.935824 | 0.06852917 | 0.4177762 | 0.2303193 | -- | -7.612139 | 5.411958846 | 4.316836316 | 9.525001 | 4624
2024-06-18 | 2024-06-18 10:03 | Aus_RM361 | 2047791 | -- | 13.85649 | 3.362056 | 1.580771 | 42.35088 | 2.012453 | 0.6326291 | 0.4769571 | 0.2530409 | -- | 10.92106 | 6.234783868 | 4.810286153 | 1.157748 | 4624
2024-06-18 | 2024-06-18 10:35 | Man_CLK461 | 2047794 | 1.09 | 20.58838 | 5.02832 | 2.487638 | 65.58597 | 2.983684 | 1.5879 | 0.6482078 | 0.3549564 | 68.75382977 | 3.811736 | 9.115964504 | 7.569882434 | 0.6358552 | 4624
2024-06-18 | 2024-06-18 11:02 | Aus_CLK463 | 2047798 | 2.44 | 20.35587 | 4.794141 | 2.339144 | 66.88869 | 2.924548 | 1.737112 | 0.6844369 | 0.368836 | 72.11399 | -3.535844 | 8.746642002 | 7.118015192 | 0.6092969 | 4724
2024-06-18 | 2024-06-18 11:03 | Aus_RM361 | 2047799 | -- | 13.39953 | 3.231031 | 1.528024 | 43.05362 | 1.991693 | 0.3478351 | 0.4672529 | 0.2376496 | -- | 4.111834 | 5.976815542 | 4.649777032 | 2.024829 | 4724
2024-06-18 | 2024-06-18 11:05 | Aus_KF461 | 2047800 | -- | 13.56606 | 3.350481 | 1.577784 | 43.0019 | 2.011669 | 0.1279817 | 0.4742211 | 0.2429736 | -- | 6.361966 | 6.209164122 | 4.801196712 | 5.603198 | 4724
2024-06-18 | 2024-06-18 11:07 | Aus_KF463 | 2047802 | -- | 13.33488 | 3.291382 | 1.55441 | 42.93565 | 2.026492 | 0.08721521 | 0.4703961 | 0.2373898 | -- | 4.252448 | 6.09210058 | 4.73006963 | 8.102331 | 4724
2024-06-18 | 2024-06-18 11:52 | Aus_CLK463 | 2047811 | 2.83 | 20.28252 | 4.842528 | 2.362777 | 67.204 | 2.914832 | 1.725463 | 0.6837037 | 0.3780448 | 72.00853 | -4.864331 | 8.834880516 | 7.189930411 | 0.6199352 | 4724
2024-06-18 | 2024-06-18 12:03 | Aus_RM361 | 2047812 | -- | 13.47463 | 3.237828 | 1.515307 | 43.07139 | 1.977193 | 0.1302447 | 0.4669061 | 0.2400351 | -- | 4.723881 | 6.016344756 | 4.611079201 | 5.428932 | 4724
2024-06-18 | 2024-06-18 12:04 | Man_CLK461 | 2047813 | 1.24 | -- | -- | -- | -- | -- | -- | -- | -- | -- | -- | -- | -- | #VALUE! | 4724
2024-06-18 | 2024-06-18 12:35 | Man_CLK461 | 2047817 | 1.18 | 20.71401 | 5.07462 | 2.421305 | 65.42881 | 2.915194 | 1.941937 | 0.7044606 | 0.3683102 | 66.5766662 | 5.537965 | 9.35089494 | 7.368031115 | 0.5534577 | 4724
2024-06-18 | 2024-06-18 12:41 | Aus_CLK463 | 2047820 | 3.42 | 20.27579 | 4.846233 | 2.353961 | 66.73668 | 2.9155 | 1.77174 | 0.7045757 | 0.3751116 | 67.74304 | -3.47773 | 8.859615438 | 7.163103323 | 0.6116326 | 4724
2024-06-18 | 2024-06-18 13:03 | Aus_RM361 | 2047831 | -- | 13.88046 | 3.311404 | 1.57391 | 42.79376 | 2.004789 | 0.09792726 | 0.4754449 | 0.2447182 | -- | 9.502952 | 6.11216488 | 4.78940813 | 7.356474 | 4724
2024-06-18 | 2024-06-18 13:29 | Aus_CLK463 | 2047834 | 2.85 | 20.43859 | 4.640558 | 2.291021 | 67.32778 | 2.896959 | 1.721007 | 0.6983129 | 0.377919 | 72.70433 | -5.003215 | 8.421071168 | 6.971576903 | 0.6286705 | 4724
2024-06-18 | 2024-06-18 14:03 | Aus_RM361 | 2047835 | -- | 12.75259 | 3.09025 | 1.453739 | 43.45765 | 1.962442 | 0.08057498 | 0.4342524 | 0.2320475 | -- | -3.486601 | 5.729436112 | 4.423727777 | 8.302734 | 4724
2024-06-18 | 2024-06-18 14:22 | Man_CLK461 | 2047837 | 1.67 | 20.75609 | 4.918915 | 2.377977 | 66.25035 | 2.885391 | 1.69254 | 0.6577463 | 0.3541352 | 68.71454277 | 2.540925 | 9.011587666 | 7.236184011 | 0.6007142 | 4724
2024-06-18 | 2024-06-18 14:33 | Man_CLK462 | 2047838 | 2.88 | 21.56204 | 5.441122 | 2.868025 | 60.98031 | 2.946275 | 2.500618 | 0.6114092 | 0.3292725 | 32.00012 | 28.83283 | 9.566275 | 8.727400075 | 0.377993 | 4724
2024-06-18 | 2024-06-18 14:41 | Aus_CLK463 | 2047839 | 3.22 | 20.26188 | 4.905482 | 2.390806 | 66.70357 | 2.933549 | 1.775878 | 0.7069312 | 0.3778841 | 68.07744 | -3.15565 | 8.954283548 | 7.275222658 | 0.6133507 | 4724
2024-06-18 | 2024-06-18 15:03 | Aus_RM361 | 2047845 | -- | 12.93335 | 3.049836 | 1.45907 | 43.41005 | 1.981342 | 0.0867584 | 0.4478202 | 0.2236686 | -- | -1.984868 | 5.61331896 | 4.43995001 | 7.719463 | 4724
2024-06-18 | 2024-06-18 15:03 | Aus_KF461 | 2047846 | -- | 13.56251 | 3.360776 | 1.579005 | 42.97551 | 2.005734 | 0.1546571 | 0.4829486 | 0.2484514 | -- | 6.465975 | 6.23437994 | 4.804912215 | 4.730481 | 4724
2024-06-18 | 2024-06-18 15:05 | Aus_KF463 | 2047847 | -- | 13.24147 | 3.254437 | 1.535151 | 42.97196 | 2.018391 | 0.08707201 | 0.4601286 | 0.2383734 | -- | 3.129551 | 6.026782558 | 4.671464493 | 8.029875 | 4724
2024-06-18 | 2024-06-18 15:11 | Aus_HM463 | 2047848 | -- | -- | -- | -- | -- | -- | 1.56 | -- | -- | -- | -- | -- | -- | #VALUE! | 4724
2024-06-18 | 2024-06-18 15:12 | Aus_KF462 | 2047849 | -- | 13.12667 | 3.417714 | 1.637519 | 43.26938 | 1.984475 | 0.09177579 | 0.4787151 | 0.2533429 | -- | 2.166726 | 6.286259952 | 4.982970317 | 8.001142 | 4724
2024-06-18 | 2024-06-18 15:41 | Aus_CLK463 | 2047852 | 3.07 | 20.40758 | 4.964626 | 2.402857 | 66.82387 | 2.926917 | 1.645344 | 0.6818365 | 0.3751588 | 67.65595 | -1.959281 | 9.090624856 | 7.311893851 | 0.6468934 | 4724
2024-06-18 | 2024-06-18 15:51 | Man_CLK462 | 2047853 | 1.47 | 21.5502 | 4.94755 | 2.486956 | 67.87945 | 2.830821 | 0.4134395 | 0.2959461 | 0.2560676 | 69.77736297 | 4.630079 | 8.903077948 | 7.567807108 | 1.408377 | 4724
2024-06-18 | 2024-06-18 15:55 | Aus_HM461 | 2047854 | -- | -- | -- | -- | -- | -- | 1.87 | -- | -- | -- | -- | -- | -- | #VALUE! | 4724
2024-06-18 | 2024-06-18 15:59 | Aus_HM462 | 2047855 | -- | -- | -- | -- | -- | -- | 4.16 | -- | -- | -- | -- | -- | -- | #VALUE! | 4724
2024-06-18 | 2024-06-18 16:03 | Aus_RM361 | 2047856 | -- | 14.29777 | 3.454516 | 1.632698 | 42.35933 | 2.034182 | 0.06593472 | 0.4950672 | 0.2487358 | -- | 15.21493 | 6.391942384 | 4.968300014 | 11.25785 | 4724
2024-06-18 | 2024-06-18 16:27 | Man_CLK461 | 2047857 | 1.85 | 20.64973 | 4.982963 | 2.403524 | 66.62915 | 2.934012 | 1.63761 | 0.6554898 | 0.3571385 | 69.86539 | 0.8149847 | 9.138089342 | 7.313923532 | 0.6220575 | 4724
2024-06-18 | 2024-06-18 16:41 | Aus_CLK463 | 2047865 | 2.27 | 20.41777 | 4.995345 | 2.435793 | 67.10941 | 2.953728 | 1.439563 | 0.6186784 | 0.3600456 | 71.74427441 | -2.557366 | 9.116302494 | 7.412118099 | 0.6884796 | 4724
2024-06-18 | 2024-06-18 16:42 | Man_CLK462 | 2047866 | 1.12 | 21.72602 | 5.168452 | 2.500933 | 68.06783 | 2.968921 | 0.1991513 | 0.2104426 | 0.2631294 | 69.12887 | 6.698286 | 9.464819164 | 7.610339119 | 2.60416 | 4724
2024-06-18 | 2024-06-18 17:03 | Aus_RM361 | 2047867 | -- | 14.32175 | 3.450705 | 1.650911 | 42.22923 | 2.020622 | 0.0569686 | 0.5030601 | 0.2575562 | -- | 15.82106 | 6.351026838 | 5.023722173 | 13.34888 | 4724
2024-06-18 | 2024-06-18 17:25 | Aus_RM323 | 2047868 | -- | 12.5 | 3.07 | 1.49 | 43.88 | 2 | 0.12 | 0.44 | 0.28 | -- | -7.019601888 | 5.61442 | 4.53407 | 6.13132 | 4724
2024-06-18 | 2024-06-18 17:50 | Aus_CLK463 | 2047872 | 2.2 | 20.43369 | 5.027935 | 2.444495 | 66.59016 | 2.937318 | 1.604718 | 0.6772236 | 0.3816741 | 69.56300218 | -0.6511898 | 9.18794221 | 7.438598285 | 0.666063 | 4724
2024-06-18 | 2024-06-18 18:01 | Aus_RM323 | 2047873 | -- | 13.54532 | 3.221987 | 1.54955 | 42.90156 | 2.002448 | 0.04584204 | 0.4722165 | 0.2442424 | -- | 5.810079 | 5.91642695 | 4.71528065 | 15.64149 | 4724
2024-06-18 | 2024-06-18 18:03 | Aus_RM361 | 2047874 | -- | 14.18798 | 3.42363 | 1.606863 | 42.67266 | 2.006605 | 0.06526969 | 0.4931632 | 0.24811 | -- | 13.12399 | 6.353807304 | 4.889684109 | 11.33536 | 4724
2024-06-18 | 2024-06-18 18:29 | Aus_RM323 | 2047875 | -- | 13.99355 | 3.411457 | 1.632344 | 42.56501 | 2.047944 | 0.03336533 | 0.4817677 | 0.2524984 | -- | 11.74822 | 6.278435002 | 4.967222792 | 22.05341 | 4724
2024-06-18 | 2024-06-18 18:41 | Aus_CLK463 | 2047878 | 2.7 | 20.14024 | 4.969496 | 2.423586 | 66.75929 | 2.92239 | 1.811415 | 0.7253829 | 0.3896109 | 70.86874 | -4.013143 | 9.068456888 | 7.374972198 | 0.6183403 | 4724
2024-06-18 | 2024-06-18 18:43 | Man_CLK461 | 2047879 | 1.19 | 20.8159 | 5.129827 | 2.47191 | 66.29228 | 3.010862 | 1.607803 | 0.6549476 | 0.3706689 | 68.83353 | 4.096792 | 9.41156983 | 7.52202213 | 0.6441614 | 4724
2024-06-18 | 2024-06-18 18:45 | Man_CLK462 | 2047880 | 0.72 | 21.75 | 5.19 | 2.52 | 67.98 | 2.95 | 1.88 | 0.22 | 0.26 | 70.04544 | 7.303733136 | 9.48966 | 7.66836 | 0.2780414 | 4724
2024-06-18 | 2024-06-18 19:01 | Aus_RM323 | 2047881 | -- | 13.87543 | 3.373148 | 1.618544 | 42.36359 | 2.031585 | 0.02743696 | 0.4757193 | 0.2551495 | -- | 11.14189 | 6.200265752 | 4.925229392 | 26.75561 | 4724
2024-06-18 | 2024-06-18 19:03 | Aus_RM361 | 2047882 | -- | 12.93155 | 3.145197 | 1.447687 | 43.63983 | 1.913882 | 0.08830319 | 0.4477443 | 0.2366802 | -- | -2.235025 | 5.885285646 | 4.405311541 | 7.773816 | 4724
2024-06-18 | 2024-06-18 19:05 | Aus_KF461 | 2047885 | -- | 13.6 | 3.31 | 1.61 | 42.91 | 1.94 | 0.1 | 0.49 | 0.28 | -- | 6.765698888 | 6.04738 | 4.89923 | 7.783116 | 4724
2024-06-18 | 2024-06-18 19:08 | Aus_KF462 | 2047886 | -- | 13.45 | 3.28 | 1.63 | 42.85 | 1.89 | 0.06 | 0.47 | 0.27 | -- | 5.529436696 | 5.93404 | 4.96009 | 12.47312 | 4724
2024-06-18 | 2024-06-18 19:12 | Aus_KF463 | 2047887 | -- | 13.17 | 3.27 | 1.57 | 43.15 | 1.96 | 0.06 | 0.48 | 0.27 | -- | 2.084556664 | 6.00906 | 4.77751 | 12.61496 | 4724
2024-06-18 | 2024-06-18 19:29 | Aus_RM323 | 2047890 | -- | 13.92531 | 3.340185 | 1.597235 | 42.75697 | 2.014737 | 0.03091765 | 0.4760692 | 0.2490345 | -- | 10.1727 | 6.14896863 | 4.860386105 | 23.49791 | 4724
2024-06-18 | 2024-06-18 19:41 | Aus_CLK463 | 2047892 | 2.4 | 20.46018 | 5.018436 | 2.450794 | 66.95203 | 2.957933 | 1.543255 | 0.6596544 | 0.380111 | 70.07546 | -1.576072 | 9.152111952 | 7.457766142 | 0.6815943 | 4724
2024-06-18 | 2024-06-18 20:01 | Aus_RM323 | 2047893 | -- | 13.57927 | 3.271587 | 1.546759 | 42.99714 | 2.017954 | 0.03593197 | 0.4632673 | 0.2446054 | -- | 6.056887 | 6.052589322 | 4.706787637 | 19.7565 | 4724
2024-06-18 | 2024-06-18 20:03 | Aus_RM361 | 2047894 | -- | 13.00117 | 3.150516 | 1.464513 | 43.46569 | 1.95965 | 0.08220521 | 0.440704 | 0.2396015 | -- | -1.056341 | 5.870911404 | 4.456513059 | 8.323444 | 4724
2024-06-18 | 2024-06-18 20:21 | Man_CLK461 | 2047895 | 1.1 | 20.93612 | 5.020847 | 2.435846 | 66.37323 | 2.974808 | 1.667639 | 0.681076 | 0.3778303 | 69.3995 | 4.290904 | 9.183793118 | 7.412279378 | 0.6399239 | 4724
2024-06-18 | 2024-06-18 20:22 | Man_CLK462 | 2047896 | 3.88 | 21.18019 | 5.104115 | 2.372189 | 65.65314 | 2.82652 | 1.744321 | 0.7366858 | 0.3673948 | 52.8273341 | 8.954861 | 9.512160962 | 7.218571127 | 0.6312052 | 4724
2024-06-18 | 2024-06-18 20:31 | Aus_RM323 | 2047897 | -- | 13.31804 | 3.211208 | 1.525182 | 43.21122 | 1.998562 | 0.03738991 | 0.4509815 | 0.2417245 | -- | 2.823439 | 5.929093256 | 4.641128826 | 18.60707 | 4724
2024-06-18 | 2024-06-18 20:41 | Aus_CLK463 | 2047898 | 1.98 | 20.58569 | 4.912861 | 2.405787 | 66.69092 | 2.916086 | 1.743256 | 0.7063458 | 0.3800068 | 70.54204 | -0.2783329 | 8.948490046 | 7.320809841 | 0.6261138 | 4724
2024-06-18 | 2024-06-18 21:01 | Aus_RM323 | 2047903 | -- | 13.72206 | 3.333132 | 1.579162 | 42.7543 | 2.018303 | 0.03133017 | 0.4663854 | 0.2506092 | -- | 8.377615 | 6.160857696 | 4.805389966 | 22.99031 | 4724
2024-06-18 | 2024-06-18 21:03 | Aus_RM361 | 2047904 | -- | 13.56688 | 3.215616 | 1.541081 | 43.2494 | 1.991753 | 0.07011607 | 0.460288 | 0.2509944 | -- | 4.885807 | 5.913873348 | 4.689509483 | 10.20591 | 4724
2024-06-18 | 2024-06-18 21:29 | Aus_RM323 | 2047909 | -- | 13.59679 | 3.227049 | 1.558428 | 42.88719 | 2.04027 | 0.02553533 | 0.457018 | 0.2486124 | -- | 6.332109 | 5.914819674 | 4.742296404 | 27.7945 | 4724
2024-06-18 | 2024-06-18 22:01 | Aus_RM323 | 2047913 | -- | 13.58417 | 3.326192 | 1.600037 | 42.79469 | 2.073722 | 0.03276601 | 0.4611558 | 0.2594912 | -- | 7.055004 | 6.107146196 | 4.868912591 | 22.19679 | 4724
2024-06-18 | 2024-06-18 22:03 | Aus_RM361 | 2047914 | -- | 13.41048 | 3.188313 | 1.524047 | 43.10458 | 1.979422 | 0.0673072 | 0.4538658 | 0.2370787 | -- | 3.828714 | 5.870341926 | 4.637675021 | 10.28384 | 4724
2024-06-18 | 2024-06-18 22:34 | Man_CLK461 | 2047917 | 1.25 | 20.74151 | 5.07706 | 2.44618 | 66.29032 | 2.971062 | 1.720424 | 0.6831063 | 0.374794 | 69.53794024 | 3.167841 | 9.31527244 | 7.44372574 | 0.6190173 | 4724
2024-06-18 | 2024-06-18 22:41 | Aus_CLK463 | 2047918 | 1.34 | 20.85231 | 4.971844 | 2.451656 | 66.07321 | 2.944399 | 1.685515 | 0.6812556 | 0.3809787 | 68.14463 | 4.260217 | 9.027184648 | 7.460389208 | 0.635638 | 4724
2024-06-18 | 2024-06-18 23:01 | Aus_RM323 | 2047919 | -- | 13.83 | 3.31 | 1.61 | 42.7 | 1.93 | 0.03 | 0.48 | 0.29 | -- | 9.388744192 | 6.04738 | 4.89923 | 26.09014 | 4724
2024-06-18 | 2024-06-18 23:03 | Aus_RM361 | 2047922 | -- | 12.61 | 2.96 | 1.46 | 43.95 | 1.89 | 0.05 | 0.43 | 0.27 | -- | -6.878385128 | 5.37368 | 4.44278 | 14.28689 | 4724
2024-06-18 | 2024-06-18 23:05 | Aus_KF461 | 2047923 | -- | 13.56 | 3.32 | 1.61 | 42.94 | 1.95 | 0.1 | 0.49 | 0.29 | -- | 6.380227008 | 6.07388 | 4.89923 | 7.912148 | 4724
2024-06-18 | 2024-06-18 23:08 | Aus_KF462 | 2047924 | -- | 13.44 | 3.28 | 1.58 | 43.08 | 1.93 | 0.06 | 0.48 | 0.29 | -- | 4.683125344 | 6.01864 | 4.80794 | 13.04507 | 4724
2024-06-18 | 2024-06-18 23:11 | Aus_KF463 | 2047925 | -- | 13.51 | 3.3 | 1.6 | 43.51 | 1.99 | 0.05 | 0.48 | 0.3 | -- | 4.087493336 | 6.0378 | 4.8688 | 15.91215 | 4724
2024-06-18 | 2024-06-18 23:12 | Aus_HM463 | 2047926 | -- | -- | -- | -- | -- | -- | 1.91 | -- | -- | -- | -- | -- | -- | #VALUE! | 4724
2024-06-18 | 2024-06-18 23:21 | Aus_HM461 | 2047928 | -- | -- | -- | -- | -- | -- | 1.76 | -- | -- | -- | -- | -- | -- | #VALUE! | 4724
2024-06-19 | 2024-06-19 00:01 | Aus_RM323 | 2047933 | -- | 13.52285 | 3.247555 | 1.572431 | 42.83603 | 2.029467 | 0.02804319 | 0.4598224 | 0.2520704 | -- | 5.972345 | 5.945467498 | 4.784907533 | 25.5531 | 4724
2024-06-19 | 2024-06-19 00:03 | Aus_RM361 | 2047934 | -- | 12.96654 | 3.143861 | 1.462926 | 43.44692 | 1.983926 | 0.06107143 | 0.4355882 | 0.2372524 | -- | -1.331969 | 5.855960858 | 4.451683818 | 11.08285 | 4724
2024-06-19 | 2024-06-19 00:31 | Man_CLK461 | 2047935 | 1.33 | 20.72078 | 5.12833 | 2.445305 | 66.04346 | 2.967176 | 1.669507 | 0.6760104 | 0.3799692 | 68.02166057 | 4.006597 | 9.45261844 | 7.441063115 | 0.6382787 | 4724
2024-06-19 | 2024-06-19 00:41 | Aus_CLK463 | 2047936 | 1.41 | 20.92858 | 4.916603 | 2.465487 | 66.34685 | 2.930493 | 1.276265 | 0.633081 | 0.3649527 | 68.74532 | 3.810735 | 8.857393946 | 7.502476941 | 0.7911359 | 4724
2024-06-19 | 2024-06-19 01:01 | Aus_RM323 | 2047946 | -- | 13.19043 | 3.187261 | 1.528819 | 43.12915 | 2.034555 | 0.02023147 | 0.429951 | 0.2476654 | -- | 1.860546 | 5.859479902 | 4.652196217 | 33.88207 | 4724
2024-06-19 | 2024-06-19 01:03 | Aus_RM361 | 2047947 | -- | 13.69864 | 3.284356 | 1.556548 | 42.89079 | 2.011693 | 0.04266279 | 0.4682137 | 0.2475528 | -- | 7.485414 | 6.069864184 | 4.736575564 | 16.82737 | 4724
2024-06-19 | 2024-06-19 02:01 | Aus_RM323 | 2047955 | -- | 13.42186 | 3.237601 | 1.564446 | 43.10639 | 2.053366 | 0.02947855 | 0.4525737 | 0.2486472 | -- | 4.214405 | 5.932600018 | 4.760609178 | 23.94976 | 4724
2024-06-19 | 2024-06-19 02:03 | Aus_RM361 | 2047956 | -- | 13.20722 | 3.111097 | 1.497578 | 43.39206 | 1.992915 | 0.03681146 | 0.4425982 | 0.2404352 | -- | 0.7778014 | 5.710505074 | 4.557129854 | 18.66045 | 4724
2024-06-19 | 2024-06-19 02:35 | Man_CLK461 | 2047959 | 2.53 | 20.52599 | 4.994597 | 2.391202 | 66.35276 | 2.910922 | 1.723818 | 0.6964861 | 0.3754015 | 66.85181 | 0.6452738 | 9.189768266 | 7.276427686 | 0.624859 | 4724
2024-06-19 | 2024-06-19 02:36 | Man_CLK462 | 2047960 | 4.24 | 20.25873 | 5.031922 | 2.371284 | 68.93011 | 3.044821 | 1.240136 | 0.4624042 | 0.3102925 | 72.1917 | -9.401062 | 9.322380772 | 7.215817212 | 0.6401821 | 4724
2024-06-19 | 2024-06-19 02:41 | Aus_CLK463 | 2047961 | 1.93 | 20.77056 | 4.936974 | 2.43911 | 66.18626 | 2.912049 | 1.527363 | 0.6595856 | 0.3738408 | 67.07646 | 3.019678 | 8.95600698 | 7.42221173 | 0.6833508 | 4724
2024-06-19 | 2024-06-19 03:01 | Aus_RM323 | 2047962 | -- | 13.79 | 3.31 | 1.62 | 42.52 | 1.92 | 0.03 | 0.48 | 0.29 | -- | 9.608323744 | 6.03046 | 4.92966 | 26.09014 | 4724
2024-06-19 | 2024-06-19 03:03 | Aus_RM361 | 2047963 | -- | 12.31 | 2.94 | 1.43 | 43.83 | 1.91 | 0.04 | 0.42 | 0.27 | -- | -9.223702584 | 5.37144 | 4.35149 | 17.64585 | 4724
2024-06-19 | 2024-06-19 03:05 | Aus_KF461 | 2047966 | -- | 13.5 | 3.29 | 1.61 | 42.92 | 1.94 | 0.1 | 0.49 | 0.27 | -- | 5.77358208 | 5.99438 | 4.89923 | 7.654084 | 4724
2024-06-19 | 2024-06-19 03:08 | Aus_KF462 | 2047967 | -- | 13.49 | 3.3 | 1.59 | 42.91 | 1.94 | 0.05 | 0.48 | 0.28 | -- | 5.747394056 | 6.05472 | 4.83837 | 15.39602 | 4724
2024-06-19 | 2024-06-19 03:10 | Aus_KF463 | 2047968 | -- | 13.54 | 3.28 | 1.6 | 43.13 | 1.96 | 0.04 | 0.47 | 0.29 | -- | 5.411187064 | 5.9848 | 4.8688 | 19.35484 | 4724
2024-06-19 | 2024-06-19 03:41 | Man_CLK461 | 2047971 | 1.94 | 20.69711 | 5.087249 | 2.415397 | 66.54007 | 2.959183 | 1.642805 | 0.6807378 | 0.3822874 | 68.05869 | 2.037389 | 9.394358126 | 7.350053071 | 0.6529231 | 4724
2024-06-19 | 2024-06-19 03:42 | Man_CLK462 | 2047972 | 2.22 | 20.47769 | 5.092089 | 2.474634 | 67.05119 | 3.079443 | 1.387707 | 0.642466 | 0.3760578 | 70.54995 | -1.331018 | 9.306955122 | 7.530311262 | 0.743684 | 4724
2024-06-19 | 2024-06-19 04:01 | Aus_RM323 | 2047973 | -- | 14.06722 | 3.482245 | 1.640596 | 42.60405 | 2.034126 | 0.02337071 | 0.4895183 | 0.2574997 | -- | 12.62957 | 6.452060818 | 4.992333628 | 32.04306 | 4724
2024-06-19 | 2024-06-19 04:03 | Aus_RM361 | 2047974 | -- | 13.39648 | 3.204524 | 1.520448 | 43.20921 | 2.009661 | 0.04249413 | 0.4426735 | 0.2475859 | -- | 3.465248 | 5.919390584 | 4.626723264 | 16.38365 | 4724
2024-06-19 | 2024-06-19 04:34 | Man_CLK461 | 2047977 | 1.94 | 20.71178 | 4.905215 | 2.366771 | 67.11868 | 2.954983 | 1.564079 | 0.6579616 | 0.3670056 | 71.59516138 | -0.5884644 | 8.994243218 | 7.202084153 | 0.6607869 | 4724
2024-06-19 | 2024-06-19 04:39 | Man_CLK462 | 2047978 | 1.27 | 20.45927 | 5.085102 | 2.468923 | 64.9957 | 2.953069 | 2.380949 | 0.8570431 | 0.4184786 | 66.2446 | 4.781734 | 9.298102584 | 7.512932689 | 0.5331365 | 4724
2024-06-19 | 2024-06-19 04:41 | Aus_CLK463 | 2047979 | 1.43 | 20.79952 | 4.984556 | 2.464613 | 66.19961 | 2.932781 | 1.577649 | 0.6344277 | 0.3749241 | 68.59009 | 3.496407 | 9.038948204 | 7.499817359 | 0.6488842 | 4724
2024-06-19 | 2024-06-19 05:01 | Aus_RM323 | 2047980 | -- | 13.8752 | 3.422862 | 1.621574 | 42.71178 | 2.015009 | 0.02034662 | 0.4755369 | 0.251365 | -- | 10.32578 | 6.326881092 | 4.934449682 | 35.83171 | 4724
2024-06-19 | 2024-06-19 05:03 | Aus_RM361 | 2047981 | -- | 15.03392 | 3.661079 | 1.737962 | 41.98544 | 2.083505 | 0.06141167 | 0.5238857 | 0.2762894 | -- | 23.85485 | 6.761227646 | 5.288618366 | 13.06531 | 4724
2024-06-19 | 2024-06-19 06:01 | Aus_RM323 | 2047984 | -- | 13.30389 | 3.247925 | 1.542321 | 42.72004 | 2.032458 | 0.02189738 | 0.4414665 | 0.2531621 | -- | 4.414809 | 5.997394118 | 4.693282803 | 32.07584 | 4724
2024-06-19 | 2024-06-19 06:03 | Aus_RM361 | 2047985 | -- | 13.84136 | 3.323661 | 1.588744 | 42.50059 | 2.052338 | 0.04888286 | 0.4689551 | 0.2545681 | -- | 10.14517 | 6.119546802 | 4.834547992 | 14.88427 | 4724
2024-06-19 | 2024-06-19 06:27 | Man_CLK461 | 2047986 | 1.3 | 20.73599 | 4.964565 | 2.430936 | 66.37492 | 2.982632 | 1.48256 | 0.6365579 | 0.358454 | 70.49828917 | 2.27397 | 9.042953538 | 7.397338248 | 0.6773909 | 4724
2024-06-19 | 2024-06-19 06:31 | Man_CLK462 | 2047987 | 4.24 | 21.28866 | 5.06666 | 2.36384 | 64.93024 | 2.814912 | 2.118475 | 0.756023 | 0.3759151 | 47.85803796 | 11.90906 | 9.42703172 | 7.19316512 | 0.532683 | 4724
2024-06-19 | 2024-06-19 06:41 | Aus_CLK463 | 2047988 | 1.21 | 20.94241 | 4.961161 | 2.453589 | 65.93114 | 2.899277 | 1.602169 | 0.6591076 | 0.3810609 | 67.47973 | 5.419379 | 8.995604062 | 7.466271327 | 0.6570057 | 4724
2024-06-19 | 2024-06-19 07:01 | Aus_RM323 | 2047990 | -- | 13.65644 | 3.336375 | 1.598498 | 42.74755 | 2.02825 | 0.02626952 | 0.4714661 | 0.2615945 | -- | 7.87128 | 6.136735134 | 4.864229414 | 28.12343 | 4724
2024-06-19 | 2024-06-19 07:03 | Aus_RM361 | 2047991 | -- | 13.42762 | 3.304862 | 1.560413 | 42.84155 | 1.990394 | 0.1474262 | 0.480359 | 0.2442271 | -- | 5.413842 | 6.117665504 | 4.748336759 | 4.910578 | 4724
2024-06-19 | 2024-06-19 07:05 | Aus_KF461 | 2047992 | -- | 13.70023 | 3.241809 | 1.570027 | 42.84798 | 2.026556 | 0.04589179 | 0.4649331 | 0.2474156 | -- | 7.429476 | 5.934308166 | 4.777592161 | 15.57868 | 4724
2024-06-19 | 2024-06-19 07:08 | Aus_KF462 | 2047994 | -- | 13.43084 | 3.269852 | 1.545995 | 42.68245 | 1.967243 | 0.07577673 | 0.4593806 | 0.2379939 | -- | 5.737171 | 6.04928426 | 4.704462785 | 9.211946 | 4724
2024-06-19 | 2024-06-19 07:10 | Aus_KF463 | 2047995 | -- | 13.39996 | 3.227646 | 1.556514 | 42.86114 | 2.004505 | 0.04562534 | 0.4524481 | 0.2428494 | -- | 4.720249 | 5.919640212 | 4.736472102 | 15.30764 | 4724
2024-06-19 | 2024-06-19 07:13 | Aus_HM463 | 2047996 | -- | -- | -- | -- | -- | -- | 2.27 | -- | -- | -- | -- | -- | -- | #VALUE! | 4724
2024-06-19 | 2024-06-19 07:45 | Man_CLK462 | 2048001 | 4.29 | 20.90335 | 5.053836 | 2.383608 | 65.63104 | 2.895879 | 1.753631 | 0.6948641 | 0.3626452 | 53.49368 | 6.39929 | 9.359600664 | 7.253319144 | 0.6040627 | 4724
2024-06-19 | 2024-06-19 08:01 | Aus_RM323 | 2048002 | -- | 13.57402 | 3.322837 | 1.589729 | 42.77306 | 2.040731 | 0.02387394 | 0.4625715 | 0.2571404 | -- | 7.006015 | 6.115696582 | 4.837545347 | 30.38761 | 4724
2024-06-19 | 2024-06-19 08:03 | Aus_RM361 | 2048003 | -- | 13.83654 | 3.338593 | 1.585405 | 42.8133 | 2.019823 | 0.04310743 | 0.4802341 | 0.2502818 | -- | 9.215406 | 6.16476619 | 4.824387415 | 16.97281 | 4724
2024-06-19 | 2024-06-19 08:29 | Man_CLK461 | 2048007 | 1.06 | 20.78802 | 5.072915 | 2.459557 | 66.11244 | 3.038231 | 1.746988 | 0.6884514 | 0.3893786 | 69.24252176 | 4.10757 | 9.281654306 | 7.484431951 | 0.6229809 | 4724
2024-06-19 | 2024-06-19 08:29 | Man_CLK462 | 2048009 | 4.11 | 20.92529 | 5.01815 | 2.390656 | 66.07414 | 2.908943 | 1.661333 | 0.6695714 | 0.355303 | 56.09324016 | 5.053896 | 9.253107548 | 7.274766208 | 0.6189629 | 4724
2024-06-19 | 2024-06-19 08:29 | Aus_HM461 | 2048012 | -- | -- | -- | -- | -- | -- | 1.93 | -- | -- | -- | -- | -- | -- | #VALUE! | 4724
2024-06-19 | 2024-06-19 08:30 | Aus_HM462 | 2048013 | -- | -- | -- | -- | -- | -- | 1.75 | -- | -- | -- | -- | -- | -- | #VALUE! | 4724
2024-06-19 | 2024-06-19 08:41 | Aus_CLK463 | 2048014 | 1.45 | 20.91218 | 4.91264 | 2.432362 | 66.06065 | 2.892917 | 1.622661 | 0.6652192 | 0.3768878 | 67.61599497 | 4.492835 | 8.902939496 | 7.401677566 | 0.6485956 | 4724
2024-06-19 | 2024-06-19 09:01 | Aus_RM323 | 2048015 | -- | 13.35179 | 3.298634 | 1.56831 | 42.83796 | 2.012071 | 0.03124217 | 0.4580707 | 0.2490173 | -- | 4.749652 | 6.08779958 | 4.77236733 | 22.76283 | 4724
2024-06-19 | 2024-06-19 09:03 | Aus_RM361 | 2048016 | -- | 13.1501 | 3.146307 | 1.507774 | 43.31191 | 2.002835 | 0.05475963 | 0.4471872 | 0.2362477 | -- | 0.7221436 | 5.786559942 | 4.588156282 | 12.5169 | 4724
2024-06-19 | 2024-06-19 09:36 | Man_CLK462 | 2048025 | 1.85 | 20.84032 | 5.031388 | 2.425977 | 65.84259 | 2.928215 | 1.67941 | 0.6559519 | 0.3536997 | 64.85739 | 5.139439 | 9.228425116 | 7.382248011 | 0.6041667 | 4724
2024-06-19 | 2024-06-19 10:01 | Aus_RM323 | 2048026 | -- | 13.12738 | 3.192579 | 1.538737 | 43.41479 | 2.0072 | 0.05388121 | 0.4439262 | 0.2444495 | -- | 0.4786923 | 5.856791346 | 4.682376691 | 12.86586 | 4724
2024-06-19 | 2024-06-19 10:03 | Aus_RM361 | 2048027 | -- | 12.61441 | 3.027738 | 1.430168 | 43.75012 | 1.966677 | 0.06295358 | 0.4282956 | 0.2349987 | -- | -5.915476 | 5.603661444 | 4.352001224 | 10.60672 | 4724
2024-06-19 | 2024-06-19 10:28 | Man_CLK461 | 2048030 | 1.07 | 20.58044 | 5.016886 | 2.43691 | 65.71894 | 3.025781 | 1.865029 | 0.7276312 | 0.389701 | 69.58627 | 3.222403 | 9.17149618 | 7.41551713 | 0.6016532 | 4724
2024-06-19 | 2024-06-19 10:30 | Man_CLK462 | 2048031 | 1.93 | 20.90923 | 4.937389 | 2.399881 | 66.05291 | 2.916348 | 1.648546 | 0.6497995 | 0.354536 | 65.53301 | 4.581624 | 9.023482198 | 7.302837883 | 0.6129563 | 4724
2024-06-19 | 2024-06-19 10:41 | Aus_CLK463 | 2048034 | 1.79 | 20.76066 | 4.931014 | 2.424191 | 66.14106 | 2.904613 | 1.672376 | 0.6817653 | 0.3836306 | 67.599 | 3.02705 | 8.965455928 | 7.376813213 | 0.6429374 | 4724
2024-06-19 | 2024-06-19 11:01 | Aus_RM323 | 2048037 | -- | 13.22447 | 3.184417 | 1.547794 | 43.1537 | 2.003895 | 0.05647159 | 0.4549359 | 0.2542194 | -- | 2.083964 | 5.819837602 | 4.709937142 | 12.66486 | 4724
2024-06-19 | 2024-06-19 11:03 | Aus_RM361 | 2048038 | -- | 13.16729 | 3.129299 | 1.500059 | 43.19617 | 2.004154 | 0.04213034 | 0.4325516 | 0.252943 | -- | 1.130921 | 5.754542522 | 4.564679537 | 16.48473 | 4724
2024-06-19 | 2024-06-19 11:05 | Aus_KF461 | 2048039 | -- | 13.48999 | 3.283333 | 1.58073 | 42.85458 | 1.994852 | 0.1312078 | 0.4810293 | 0.2361005 | -- | 5.823042 | 6.02623729 | 4.81016139 | 5.441997 | 4724
2024-06-19 | 2024-06-19 11:08 | Aus_KF462 | 2048040 | -- | 13.45492 | 3.237487 | 1.561336 | 42.93434 | 1.982911 | 0.06776139 | 0.4709644 | 0.2452891 | -- | 5.023196 | 5.937560038 | 4.751145448 | 10.58601 | 4724
2024-06-19 | 2024-06-19 11:10 | Aus_KF463 | 2048041 | -- | 13.49308 | 3.293059 | 1.567382 | 42.9646 | 2.014214 | 0.05270519 | 0.4656014 | 0.2455354 | -- | 5.54662 | 6.074596006 | 4.769543426 | 13.52953 | 4724
2024-06-19 | 2024-06-19 12:01 | Aus_RM323 | 2048047 | -- | 13.59235 | 3.275512 | 1.58088 | 42.88858 | 2.029137 | 0.04859929 | 0.4558464 | 0.2687745 | -- | 6.559488 | 6.00525784 | 4.81061784 | 15.11874 | 4724
2024-06-19 | 2024-06-19 12:03 | Aus_RM361 | 2048048 | -- | 13.60427 | 3.259016 | 1.55889 | 42.81041 | 2.01722 | 0.03087654 | 0.4482935 | 0.2518521 | -- | 6.794753 | 5.99875052 | 4.74370227 | 22.88135 | 4724
2024-06-19 | 2024-06-19 12:29 | Man_CLK461 | 2048054 | 1.44 | 20.51101 | 5.034791 | 2.447616 | 65.95141 | 2.963736 | 1.79477 | 0.6976043 | 0.371922 | 69.41846 | 2.013615 | 9.200829878 | 7.448095488 | 0.5981854 | 4724
2024-06-19 | 2024-06-19 12:29 | Man_CLK462 | 2048055 | 1.73 | 20.90437 | 4.93636 | 2.397327 | 66.06488 | 2.930695 | 1.704571 | 0.6647733 | 0.3609666 | 66.44344039 | 4.495094 | 9.025076716 | 7.295066061 | 0.6051539 | 4724
2024-06-19 | 2024-06-19 12:41 | Aus_CLK463 | 2048056 | 1.54 | 20.78698 | 4.936899 | 2.438875 | 66.3285 | 2.927252 | 1.53691 | 0.6458278 | 0.3759667 | 69.11926 | 2.723421 | 8.95620585 | 7.421496625 | 0.6732723 | 4724
2024-06-19 | 2024-06-19 13:01 | Aus_RM323 | 2048058 | -- | 13.72966 | 3.312569 | 1.616796 | 42.49929 | 2.04082 | 0.09418968 | 0.4603411 | 0.262693 | -- | 9.16254 | 6.042689018 | 4.919910228 | 7.758157 | 4724
2024-06-19 | 2024-06-19 13:03 | Aus_RM361 | 2048059 | -- | 13.67158 | 3.232651 | 1.55855 | 42.77557 | 2.028741 | 0.03103687 | 0.4472388 | 0.2551454 | -- | 7.346662 | 5.92945855 | 4.74266765 | 22.87114 | 4724
2024-06-19 | 2024-06-19 14:01 | Aus_RM323 | 2048063 | -- | 13.66468 | 3.224603 | 1.594108 | 43.05228 | 2.007722 | 0.04434893 | 0.4604172 | 0.2458887 | -- | 6.435069 | 5.847967214 | 4.850870644 | 15.98957 | 4724
2024-06-19 | 2024-06-19 14:03 | Aus_RM361 | 2048064 | -- | 13.76038 | 3.277929 | 1.563643 | 43.05651 | 2.019791 | 0.03331468 | 0.4597773 | 0.257194 | -- | 7.482534 | 6.040827894 | 4.758165649 | 21.70704 | 4724
2024-06-19 | 2024-06-19 14:25 | Man_CLK461 | 2048070 | 1.52 | 20.54551 | 5.085835 | 2.449521 | 65.80789 | 2.950425 | 1.752552 | 0.6925473 | 0.3851615 | 67.90066963 | 3.011852 | 9.332873218 | 7.453892403 | 0.6198872 | 4724
2024-06-19 | 2024-06-19 14:26 | Man_CLK462 | 2048071 | 1.98 | 20.8441 | 4.944044 | 2.38839 | 66.41691 | 2.927303 | 1.720845 | 0.6729252 | 0.3648433 | 67.27802 | 2.924906 | 9.06056072 | 7.26787077 | 0.6063695 | 4724
2024-06-19 | 2024-06-19 14:41 | Aus_CLK463 | 2048072 | 1.56 | 20.81818 | 4.872653 | 2.411318 | 66.44004 | 2.896787 | 1.619238 | 0.6775661 | 0.3832787 | 69.72581 | 2.293867 | 8.832580394 | 7.337640674 | 0.6615489 | 4724
2024-06-19 | 2024-06-19 15:01 | Aus_RM323 | 2048077 | -- | 13.58561 | 3.326875 | 1.585268 | 42.76364 | 1.983967 | 0.05050467 | 0.4568877 | 0.2584398 | -- | 7.150277 | 6.133945294 | 4.823970524 | 14.30187 | 4724
2024-06-19 | 2024-06-19 15:03 | Aus_RM361 | 2048078 | -- | 13.62016 | 3.255745 | 1.565626 | 42.9742 | 2.014952 | 0.03681579 | 0.4669346 | 0.2435914 | -- | 6.419077 | 5.978685058 | 4.764199918 | 19.33145 | 4724
2024-06-19 | 2024-06-19 15:05 | Aus_KF461 | 2048079 | -- | 13.59529 | 3.313764 | 1.578828 | 43.09242 | 2.02416 | 0.1290953 | 0.488774 | 0.2463117 | -- | 6.150397 | 6.110097624 | 4.804373604 | 5.684168 | 4724
2024-06-19 | 2024-06-19 15:08 | Aus_KF462 | 2048080 | -- | 13.54855 | 3.248493 | 1.558791 | 42.99834 | 1.996652 | 0.06709949 | 0.4703293 | 0.245943 | -- | 5.684935 | 5.971032078 | 4.743401013 | 10.69496 | 4724
2024-06-19 | 2024-06-19 15:10 | Aus_KF463 | 2048081 | -- | 13.46426 | 3.226651 | 1.572557 | 43.1508 | 2.022232 | 0.06369756 | 0.4725242 | 0.2486879 | -- | 4.395928 | 5.889858706 | 4.785290951 | 11.35108 | 4724
2024-06-19 | 2024-06-19 15:13 | Aus_HM463 | 2048082 | -- | -- | -- | -- | -- | -- | 1.65 | -- | -- | -- | -- | -- | -- | #VALUE! | 4724
2024-06-19 | 2024-06-19 15:46 | Aus_HM461 | 2048085 | -- | -- | -- | -- | -- | -- | 1.94 | -- | -- | -- | -- | -- | -- | #VALUE! | 4724
2024-06-19 | 2024-06-19 15:48 | Aus_HM462 | 2048086 | -- | -- | -- | -- | -- | -- | 1.78 | -- | -- | -- | -- | -- | -- | #VALUE! | 4724
2024-06-19 | 2024-06-19 16:01 | Aus_RM323 | 2048087 | -- | 13.67648 | 3.345703 | 1.601026 | 42.7506 | 2.021695 | 0.06508438 | 0.467636 | 0.2615123 | -- | 8.084268 | 6.157176958 | 4.871922118 | 11.29954 | 4724
2024-06-19 | 2024-06-19 16:03 | Aus_RM361 | 2048088 | -- | 13.92295 | 3.337142 | 1.600537 | 42.77765 | 2.032499 | 0.03607919 | 0.4725888 | 0.2536897 | -- | 10.07703 | 6.135317696 | 4.870434091 | 20.22065 | 4724
2024-06-19 | 2024-06-19 16:05 | Aus_RM362 | 2048089 | -- | 12.7736 | 3.270051 | 1.558254 | 43.39448 | 1.933418 | 0.04618298 | 0.4735427 | 0.2435271 | -- | -2.087909 | 6.029069382 | 4.741766922 | 15.53047 | 4724
2024-06-19 | 2024-06-19 16:29 | Man_CLK461 | 2048091 | 1.33 | 20.79901 | 5.046233 | 2.434162 | 66.68163 | 3.013024 | 1.615141 | 0.6693001 | 0.3825997 | 70.59256 | 2.291392 | 9.253915346 | 7.407154966 | 0.658329 | 4724
2024-06-19 | 2024-06-19 16:30 | Man_CLK462 | 2048092 | 1.73 | 20.99097 | 5.003887 | 2.411336 | 66.2349 | 2.946801 | 1.745758 | 0.6779298 | 0.3765501 | 66.00375 | 5.075076 | 9.180320038 | 7.337695448 | 0.6088087 | 4724
2024-06-19 | 2024-06-19 16:41 | Aus_CLK463 | 2048093 | 1.78 | 20.81004 | 4.990355 | 2.435272 | 66.20538 | 2.907314 | 1.666214 | 0.6845399 | 0.3827473 | 67.11177413 | 3.5669 | 9.103960526 | 7.410532696 | 0.6460482 | 4724
2024-06-19 | 2024-06-19 17:01 | Aus_RM323 | 2048095 | -- | 13.38874 | 3.265216 | 1.589647 | 42.8329 | 2.053443 | 0.06178334 | 0.4597343 | 0.2602809 | -- | 4.936632 | 5.963139676 | 4.837295821 | 11.7687 | 4724
2024-06-19 | 2024-06-19 17:03 | Aus_RM361 | 2048096 | -- | 13.75996 | 3.308673 | 1.592788 | 42.88523 | 2.054619 | 0.03596022 | 0.4646755 | 0.2492044 | -- | 8.192204 | 6.072986154 | 4.846853884 | 19.93933 | 4724
2024-06-19 | 2024-06-19 17:05 | Aus_RM362 | 2048097 | -- | 12.93493 | 3.095455 | 1.522048 | 43.49895 | 1.897147 | 0.06989117 | 0.4509413 | 0.246649 | -- | -1.945166 | 5.627650534 | 4.631592064 | 10.04471 | 4724
2024-06-19 | 2024-06-19 18:01 | Aus_RM323 | 2048099 | -- | 13.01432 | 3.12071 | 1.515398 | 43.27294 | 2.026135 | 0.06233742 | 0.4395209 | 0.2527981 | -- | -0.4474433 | 5.705828084 | 4.611356114 | 11.23324 | 4724
2024-06-19 | 2024-06-19 18:03 | Aus_RM361 | 2048101 | -- | 13.47016 | 3.221418 | 1.540132 | 43.15826 | 2.015386 | 0.04120747 | 0.456621 | 0.2550555 | -- | 4.362259 | 5.930854356 | 4.686621676 | 17.41717 | 4724
2024-06-19 | 2024-06-19 18:30 | Man_CLK461 | 2048102 | 1.27 | 20.73709 | 5.056741 | 2.468351 | 66.35004 | 3.010356 | 1.611893 | 0.6705106 | 0.3775164 | 69.83803 | 2.867357 | 9.223913758 | 7.511192093 | 0.6562255 | 4724
2024-06-19 | 2024-06-19 18:31 | Man_CLK462 | 2048103 | 1.35 | 21.04114 | 5.001019 | 2.39738 | 65.86547 | 2.907638 | 1.933592 | 0.7100977 | 0.3827058 | 65.70472 | 6.611549 | 9.19633339 | 7.29522734 | 0.5679339 | 4724
2024-06-19 | 2024-06-19 18:41 | Aus_CLK463 | 2048104 | 1.81 | 20.74633 | 4.975583 | 2.443489 | 65.92474 | 2.907899 | 1.655766 | 0.6821712 | 0.3850234 | 66.41884 | 3.814856 | 9.050911562 | 7.435537027 | 0.6506811 | 4724
2024-06-19 | 2024-06-19 19:01 | Aus_RM323 | 2048107 | -- | 13.1634 | 3.163229 | 1.528481 | 43.20605 | 2.013375 | 0.05467157 | 0.446544 | 0.2507607 | -- | 1.269743 | 5.796366998 | 4.651167683 | 12.86957 | 4724
2024-06-19 | 2024-06-19 19:03 | Aus_RM361 | 2048108 | -- | 13.04242 | 3.11889 | 1.490342 | 43.53367 | 2.003951 | 0.04659907 | 0.4356 | 0.2542324 | -- | -1.042769 | 5.743399836 | 4.535110706 | 14.99526 | 4724
2024-06-19 | 2024-06-19 19:07 | Aus_KF461 | 2048109 | -- | 13.6223 | 3.329122 | 1.588275 | 43.17986 | 2.037229 | 0.1338605 | 0.4859281 | 0.2437772 | -- | 6.202179 | 6.134812 | 4.833120825 | 5.439297 | 4724
2024-06-19 | 2024-06-19 19:10 | Aus_KF462 | 2048110 | -- | 13.51319 | 3.298207 | 1.5711 | 42.93242 | 1.982251 | 0.08302744 | 0.4733046 | 0.2385166 | -- | 5.848507 | 6.08194735 | 4.7808573 | 8.558325 | 4724
2024-06-19 | 2024-06-19 19:12 | Aus_KF463 | 2048111 | -- | 13.43339 | 3.228585 | 1.557163 | 43.05404 | 2.018901 | 0.05811822 | 0.4662745 | 0.2467724 | -- | 4.420793 | 5.921030454 | 4.738447009 | 12.30673 | 4724
2024-06-19 | 2024-06-19 20:01 | Aus_RM323 | 2048117 | -- | 13.56275 | 3.272269 | 1.602905 | 42.90617 | 2.093346 | 0.05961757 | 0.4638017 | 0.2735515 | -- | 6.258218 | 5.95939759 | 4.877639915 | 12.54151 | 4724
2024-06-19 | 2024-06-19 20:03 | Aus_RM361 | 2048118 | -- | 13.36179 | 3.176653 | 1.516795 | 43.29728 | 2.014935 | 0.03458653 | 0.4464672 | 0.2477896 | -- | 2.751229 | 5.85171331 | 4.615607185 | 20.23044 | 4724
2024-06-19 | 2024-06-19 20:25 | Man_CLK461 | 2048119 | 1.04 | 20.99883 | 4.936985 | 2.43111 | 65.87322 | 2.921852 | 1.693803 | 0.7021807 | 0.3775406 | 67.70177809 | 5.935722 | 8.96957213 | 7.39786773 | 0.6404226 | 4724
2024-06-19 | 2024-06-19 20:26 | Man_CLK462 | 2048120 | 1.45 | 20.91337 | 4.99941 | 2.400299 | 66.01034 | 2.920301 | 1.884296 | 0.7026234 | 0.3832549 | 66.86506819 | 5.062746 | 9.187130592 | 7.304109857 | 0.579792 | 4724
2024-06-19 | 2024-06-19 20:41 | Aus_CLK463 | 2048122 | 1.55 | 20.78749 | 4.978954 | 2.463152 | 66.40915 | 2.947599 | 1.517714 | 0.6475185 | 0.3797033 | 69.08576 | 2.719445 | 9.026574916 | 7.495371536 | 0.6859127 | 4724
2024-06-19 | 2024-06-19 21:01 | Aus_RM323 | 2048124 | -- | 13.54852 | 3.222982 | 1.570084 | 42.98674 | 2.033771 | 0.0457162 | 0.4559864 | 0.2539383 | -- | 5.603194 | 5.884320172 | 4.777765612 | 15.65607 | 4724
2024-06-19 | 2024-06-19 21:03 | Aus_RM361 | 2048125 | -- | 13.67209 | 3.267349 | 1.568117 | 43.05577 | 2.026889 | 0.03313858 | 0.4588948 | 0.2462479 | -- | 6.67668 | 6.005220886 | 4.771780031 | 21.37352 | 4724
2024-06-19 | 2024-06-19 22:01 | Aus_RM323 | 2048132 | -- | 13.63946 | 3.307137 | 1.603753 | 43.12969 | 2.094872 | 0.04578758 | 0.4545584 | 0.2492211 | -- | 6.40912 | 6.050362974 | 4.880220379 | 15.47218 | 4724
2024-06-19 | 2024-06-19 22:03 | Aus_RM361 | 2048133 | -- | 13.47332 | 3.183194 | 1.550841 | 43.14019 | 2.019873 | 0.03909125 | 0.4480186 | 0.2547144 | -- | 4.262764 | 5.811441128 | 4.719209163 | 18.16151 | 4724
2024-06-19 | 2024-06-19 22:34 | Man_CLK461 | 2048137 | 1.15 | 20.90452 | 4.985591 | 2.469743 | 66.72622 | 2.994337 | 1.602086 | 0.6620944 | 0.3740538 | 71.06151 | 2.792928 | 9.033010994 | 7.515427949 | 0.6529828 | 4724
2024-06-19 | 2024-06-19 22:41 | Aus_CLK463 | 2048138 | 1.44 | 20.95788 | 4.978458 | 2.472889 | 66.30704 | 2.95051 | 1.381624 | 0.6013003 | 0.3653604 | 67.81232 | 4.506461 | 9.008785512 | 7.525001227 | 0.7116102 | 4724
2024-06-19 | 2024-06-19 22:42 | Man_CLK462 | 2048139 | 2.75 | 20.74847 | 4.944952 | 2.382253 | 66.68655 | 2.92165 | 1.726766 | 0.6741719 | 0.3671983 | 65.97051 | 1.272318 | 9.073350724 | 7.249195879 | 0.6066645 | 4724
2024-06-19 | 2024-06-19 23:01 | Aus_RM323 | 2048140 | -- | 13.58 | 3.22 | 1.6 | 42.78 | 2.03 | 0.04 | 0.46 | 0.31 | -- | 6.526027952 | 5.8258 | 4.8688 | 19.78723 | 4724
2024-06-19 | 2024-06-19 23:03 | Aus_RM361 | 2048142 | -- | 13.43 | 3.19 | 1.58 | 42.92 | 1.95 | 0.03 | 0.46 | 0.29 | -- | 4.6323816 | 5.78014 | 4.80794 | 25.52276 | 4724
2024-06-19 | 2024-06-19 23:05 | Aus_KF461 | 2048144 | -- | 13.5 | 3.31 | 1.6 | 43 | 1.95 | 0.08 | 0.49 | 0.29 | -- | 5.618462352 | 6.0643 | 4.8688 | 9.890185 | 4724
2024-06-19 | 2024-06-19 23:10 | Aus_KF462 | 2048145 | -- | 13.46 | 3.26 | 1.59 | 42.74 | 1.92 | 0.06 | 0.48 | 0.28 | -- | 5.808756096 | 5.94872 | 4.83837 | 12.83002 | 4724
2024-06-19 | 2024-06-19 23:12 | Aus_KF463 | 2048146 | -- | 13.41 | 3.21 | 1.59 | 42.94 | 1.94 | 0.04 | 0.47 | 0.28 | -- | 4.511098656 | 5.81622 | 4.83837 | 19.03226 | 4724
2024-06-19 | 2024-06-19 23:13 | Aus_HM463 | 2048147 | -- | -- | -- | -- | -- | -- | 1.62 | -- | -- | -- | -- | -- | -- | #VALUE! | 4724
2024-06-19 | 2024-06-19 23:38 | Man_CLK462 | 2048152 | 2.97 | 20.62515 | 4.896921 | 2.387774 | 66.12674 | 2.896092 | 1.634462 | 0.653511 | 0.3535499 | 64.04792 | 1.693512 | 8.936727042 | 7.265996282 | 0.6193922 | 4724
2024-06-19 | 2024-06-19 23:56 | Aus_HM461 | 2048153 | -- | -- | -- | -- | -- | -- | 2.07 | -- | -- | -- | -- | -- | -- | #VALUE! | 4724
2024-06-19 | 2024-06-19 23:57 | Aus_HM462 | 2048154 | -- | -- | -- | -- | -- | -- | 1.88 | -- | -- | -- | -- | -- | -- | #VALUE! | 4724
2024-06-20 | 2024-06-20 00:01 | Aus_RM323 | 2048155 | -- | 13.53055 | 3.2903 | 1.572294 | 42.97482 | 2.071485 | 0.04078687 | 0.452291 | 0.2543308 | -- | 5.828808 | 6.058973552 | 4.784490642 | 17.4835 | 4724
2024-06-20 | 2024-06-20 00:03 | Aus_RM361 | 2048157 | -- | 13.77367 | 3.363194 | 1.588943 | 42.99427 | 2.033227 | 0.03566623 | 0.4652106 | 0.2558015 | -- | 8.247405 | 6.223972544 | 4.835153549 | 20.35512 | 4724
2024-06-20 | 2024-06-20 00:05 | Aus_RM362 | 2048158 | -- | 14.09474 | 3.493793 | 1.651212 | 42.50299 | 1.957484 | 0.03639423 | 0.4962567 | 0.2596745 | -- | 13.24661 | 6.464700746 | 5.024638116 | 20.81127 | 4724
2024-06-20 | 2024-06-20 00:36 | Man_CLK461 | 2048163 | 1.24 | 20.73898 | 4.937705 | 2.440868 | 66.36644 | 2.969653 | 1.58256 | 0.6540979 | 0.3630286 | 70.85154581 | 2.200315 | 8.954969594 | 7.427561324 | 0.6477499 | 4724
2024-06-20 | 2024-06-20 00:38 | Man_CLK462 | 2048164 | 1.98 | 20.86494 | 5.031194 | 2.405857 | 66.18465 | 2.947957 | 1.774235 | 0.6913722 | 0.3796149 | 65.56365 | 4.277971 | 9.261954056 | 7.321022851 | 0.6077141 | 4724
2024-06-20 | 2024-06-20 00:41 | Aus_CLK463 | 2048165 | 1.42 | 20.85011 | 4.926914 | 2.447153 | 65.64671 | 2.899988 | 1.743825 | 0.6930504 | 0.3924055 | 66.40766 | 5.318581 | 8.915739224 | 7.446686579 | 0.6285951 | 4724
2024-06-20 | 2024-06-20 01:01 | Aus_RM323 | 2048166 | -- | 13.63835 | 3.339019 | 1.617844 | 42.6447 | 2.116735 | 0.03374813 | 0.4516239 | 0.2607083 | -- | 8.065837 | 6.111008302 | 4.923099292 | 21.35699 | 4724
2024-06-20 | 2024-06-20 01:03 | Aus_RM361 | 2048168 | -- | 13.95099 | 3.393795 | 1.627512 | 42.52054 | 2.052034 | 0.0339423 | 0.4724609 | 0.2534586 | -- | 11.42403 | 6.239806446 | 4.952519016 | 21.48168 | 4724
2024-06-20 | 2024-06-20 01:05 | Aus_RM362 | 2048169 | -- | 14.19648 | 3.473515 | 1.659063 | 42.69341 | 2.006337 | 0.03412686 | 0.4851379 | 0.2657635 | -- | 13.4425 | 6.397680154 | 5.048528709 | 22.14689 | 4724
2024-06-20 | 2024-06-20 02:01 | Aus_RM323 | 2048173 | -- | 13.42033 | 3.199121 | 1.551183 | 43.04016 | 2.068065 | 0.03480258 | 0.445523 | 0.2415945 | -- | 4.195323 | 5.853069014 | 4.720249869 | 19.85207 | 4724
2024-06-20 | 2024-06-20 02:03 | Aus_RM361 | 2048174 | -- | 14.1188 | 3.440295 | 1.642663 | 42.55397 | 2.051422 | 0.03537644 | 0.4872177 | 0.260772 | -- | 13.01661 | 6.337395954 | 4.998623509 | 21.23259 | 4724
2024-06-20 | 2024-06-20 02:05 | Aus_RM362 | 2048175 | -- | 14.08745 | 3.511596 | 1.646042 | 42.54979 | 1.994428 | 0.034745 | 0.4953462 | 0.2651988 | -- | 13.12483 | 6.520626336 | 5.008905806 | 21.98196 | 4724
2024-06-20 | 2024-06-20 02:36 | Man_CLK461 | 2048177 | 1.12 | 20.74547 | 5.100132 | 2.510932 | 65.67846 | 2.988141 | 1.780866 | 0.7075784 | 0.3886763 | 67.2986 | 5.267805 | 9.266852856 | 7.640766076 | 0.6197615 | 4724
2024-06-20 | 2024-06-20 02:37 | Man_CLK462 | 2048178 | 1.07 | 21.17104 | 4.877149 | 2.411845 | 66.76135 | 2.904165 | 1.554943 | 0.6248016 | 0.3696708 | 70.31596 | 4.365177 | 8.84360311 | 7.339244335 | 0.6487316 | 4724
2024-06-20 | 2024-06-20 02:41 | Aus_CLK463 | 2048179 | 1.33 | 20.91678 | 4.916866 | 2.452781 | 66.13932 | 2.936848 | 1.476029 | 0.6204321 | 0.3731077 | 68.33223 | 4.334234 | 8.879589448 | 7.463812583 | 0.6839003 | 4724
2024-06-20 | 2024-06-20 03:01 | Aus_RM323 | 2048181 | -- | 15.00073 | 3.395531 | 1.603342 | 42.80539 | 2.103786 | 0.04412097 | 0.4734939 | 0.2638558 | -- | 19.56016 | 6.285302486 | 4.878969706 | 16.84987 | 4724
2024-06-20 | 2024-06-20 03:03 | Aus_RM361 | 2048182 | -- | 14.00279 | 3.395445 | 1.634359 | 42.78505 | 2.086812 | 0.04805731 | 0.4774969 | 0.2599846 | -- | 11.07293 | 6.232593822 | 4.973354437 | 15.43666 | 4724
2024-06-20 | 2024-06-20 03:05 | Aus_RM362 | 2048184 | -- | 14.25908 | 3.503462 | 1.676515 | 42.2814 | 2.005854 | 0.03789384 | 0.4978302 | 0.2534843 | -- | 15.41684 | 6.44751092 | 5.101635145 | 19.81224 | 4724
2024-06-20 | 2024-06-20 03:08 | Aus_KF461 | 2048185 | -- | 13.56811 | 3.345675 | 1.602732 | 42.92942 | 2.01302 | 0.1243927 | 0.4836346 | 0.2464522 | -- | 6.604751 | 6.154216206 | 4.877113476 | 5.86535 | 4724
2024-06-20 | 2024-06-20 03:10 | Aus_KF462 | 2048186 | -- | 13.55282 | 3.316295 | 1.590921 | 43.00313 | 1.989079 | 0.09475973 | 0.476515 | 0.2517649 | -- | 6.085234 | 6.096343418 | 4.841172603 | 7.707943 | 4724
2024-06-20 | 2024-06-20 03:12 | Aus_KF463 | 2048187 | -- | 13.61705 | 3.316893 | 1.584428 | 43.09064 | 2.072923 | 0.04528752 | 0.4626948 | 0.258223 | -- | 6.364909 | 6.108914274 | 4.821414404 | 16.05241 | 4724
2024-06-20 | 2024-06-20 04:01 | Aus_RM323 | 2048190 | -- | 13.24805 | 3.223977 | 1.537923 | 43.02754 | 2.070437 | 0.03928179 | 0.4449748 | 0.2531102 | -- | 2.864064 | 5.941373334 | 4.679899689 | 17.95478 | 4724
2024-06-20 | 2024-06-20 04:03 | Aus_RM361 | 2048191 | -- | 12.76241 | 3.064768 | 1.476135 | 43.53743 | 2.035724 | 0.04334874 | 0.4207137 | 0.2409668 | -- | -3.752146 | 5.62401478 | 4.491878805 | 15.43249 | 4724
2024-06-20 | 2024-06-20 04:31 | Man_CLK461 | 2048193 | 1.34 | 20.74542 | 5.046461 | 2.461685 | 65.87962 | 2.996516 | 1.838702 | 0.7075819 | 0.3822266 | 67.65327 | 4.324444 | 9.20795063 | 7.490907455 | 0.5957425 | 4724
2024-06-20 | 2024-06-20 04:33 | Man_CLK462 | 2048194 | 1.01 | 20.97827 | 5.008831 | 2.424178 | 65.58395 | 2.854768 | 1.985021 | 0.7206197 | 0.3905233 | 66.3298 | 7.003934 | 9.171692974 | 7.376773654 | 0.5628124 | 4724
2024-06-20 | 2024-06-20 04:41 | Aus_CLK463 | 2048195 | 1.5 | 20.79254 | 4.929941 | 2.444919 | 66.16093 | 2.937181 | 1.537882 | 0.6511053 | 0.3799811 | 68.59576 | 3.257131 | 8.927540702 | 7.439888517 | 0.6791356 | 4724
2024-06-20 | 2024-06-20 05:01 | Aus_RM323 | 2048197 | -- | 12.73714 | 3.089909 | 1.482813 | 43.21809 | 2.049842 | 0.03726356 | 0.4354095 | 0.2346189 | -- | -2.854114 | 5.679339254 | 4.512199959 | 18.06847 | 4724
2024-06-20 | 2024-06-20 05:03 | Aus_RM361 | 2048198 | -- | 13.03021 | 3.173837 | 1.509931 | 43.29955 | 2.056102 | 0.05678142 | 0.441531 | 0.2437084 | -- | -0.1291529 | 5.855864798 | 4.594720033 | 12.15597 | 4724
2024-06-20 | 2024-06-20 05:05 | Aus_RM362 | 2048199 | -- | 14.09317 | 3.470727 | 1.660184 | 42.69902 | 2.013852 | 0.04416525 | 0.4897333 | 0.2620573 | -- | 12.52384 | 6.388395222 | 5.051939912 | 17.09337 | 4724
2024-06-20 | 2024-06-20 05:50 | Aus_RM362 | 2048203 | -- | 14.03248 | 3.443595 | 1.651674 | 42.54565 | 2.005195 | 0.05288791 | 0.4817907 | 0.2636301 | -- | 12.32622 | 6.330894342 | 5.026043982 | 14.18476 | 4724
2024-06-20 | 2024-06-20 06:01 | Aus_RM323 | 2048204 | -- | 13.57863 | 3.26004 | 1.591145 | 42.93961 | 2.095364 | 0.03756289 | 0.4542464 | 0.2583034 | -- | 6.21743 | 5.94688866 | 4.841854235 | 19.16486 | 4724
2024-06-20 | 2024-06-20 06:03 | Aus_RM361 | 2048205 | -- | 14.01207 | 3.383045 | 1.629606 | 42.63466 | 2.091183 | 0.04145896 | 0.469171 | 0.2593897 | -- | 11.54664 | 6.207775898 | 4.958891058 | 17.70403 | 4724
2024-06-20 | 2024-06-20 06:32 | Man_CLK461 | 2048211 | 1.14 | 20.73224 | 4.963038 | 2.42926 | 66.0467 | 3.009988 | 1.695658 | 0.699517 | 0.3874186 | 69.85462 | 3.240188 | 9.04174278 | 7.39223818 | 0.6459018 | 4724
2024-06-20 | 2024-06-20 06:33 | Man_CLK462 | 2048212 | 1.72 | 20.95462 | 5.065194 | 2.459319 | 66.26298 | 2.924762 | 1.637948 | 0.64811 | 0.3654027 | 65.95456 | 5.038683 | 9.261596352 | 7.483707717 | 0.6246049 | 4724
2024-06-20 | 2024-06-20 06:41 | Aus_CLK463 | 2048213 | 1.78 | 20.73323 | 4.901919 | 2.412956 | 66.04491 | 2.921899 | 1.723674 | 0.6937099 | 0.3857365 | 67.66828 | 2.926857 | 8.907363798 | 7.342625108 | 0.6312771 | 4724
2024-06-20 | 2024-06-20 07:01 | Aus_RM323 | 2048214 | -- | 13.21557 | 3.215389 | 1.539727 | 43.03971 | 2.044205 | 0.0227833 | 0.4510039 | 0.248074 | -- | 2.505767 | 5.915562766 | 4.685389261 | 30.89669 | 4724
2024-06-20 | 2024-06-20 07:03 | Aus_RM361 | 2048216 | -- | 13.83717 | 3.37221 | 1.599721 | 42.89561 | 2.083759 | 0.0490496 | 0.4704041 | 0.2536852 | -- | 9.153854 | 6.229628568 | 4.867951003 | 14.83559 | 4724
2024-06-20 | 2024-06-20 07:05 | Aus_KF461 | 2048217 | -- | 13.73786 | 3.407674 | 1.59836 | 43.2494 | 2.04717 | 0.1084762 | 0.4875782 | 0.2533301 | -- | 7.391464 | 6.32591098 | 4.86380948 | 6.838714 | 4724
2024-06-20 | 2024-06-20 07:10 | Aus_KF462 | 2048218 | -- | 13.5196 | 3.331482 | 1.584528 | 42.72126 | 1.96729 | 0.08796199 | 0.4719715 | 0.2399538 | -- | 6.735268 | 6.147405924 | 4.821718704 | 8.086398 | 4724
2024-06-20 | 2024-06-20 07:12 | Aus_KF463 | 2048219 | -- | 13.41331 | 3.256655 | 1.561304 | 42.92569 | 2.025581 | 0.04374319 | 0.4570638 | 0.2519344 | -- | 4.789008 | 5.988409382 | 4.751048072 | 16.32407 | 4724
2024-06-20 | 2024-06-20 07:13 | Aus_HM463 | 2048220 | -- | -- | -- | -- | -- | -- | 1.77 | -- | -- | -- | -- | -- | -- | #VALUE! | 4724
2024-06-20 | 2024-06-20 07:13 | Aus_HM461 | 2048221 | -- | -- | -- | -- | -- | -- | 2 | -- | -- | -- | -- | -- | -- | #VALUE! | 4724
2024-06-20 | 2024-06-20 07:13 | Aus_HM462 | 2048222 | -- | -- | -- | -- | -- | -- | 1.99 | -- | -- | -- | -- | -- | -- | #VALUE! | 4724
2024-06-20 | 2024-06-20 08:01 | Aus_RM323 | 2048225 | -- | 13.43251 | 3.256968 | 1.564292 | 43.02614 | 2.05267 | 0.02756165 | 0.4577945 | 0.2562333 | -- | 4.650448 | 5.984183136 | 4.760140556 | 26.13182 | 4724
2024-06-20 | 2024-06-20 08:33 | Man_CLK461 | 2048226 | 0.94 | 20.8745 | 5.012491 | 2.451015 | 66.13703 | 3.033582 | 1.519627 | 0.6528731 | 0.3806681 | 69.59204 | 4.460369 | 9.13598377 | 7.458438645 | 0.6888673 | 4724
2024-06-20 | 2024-06-20 08:41 | Aus_CLK463 | 2048228 | 1.93 | 20.7833 | 4.906909 | 2.416826 | 66.47722 | 2.968621 | 1.585842 | 0.6512824 | 0.3793006 | 68.39798 | 2.059251 | 8.914039258 | 7.354401518 | 0.6581381 | 4724
2024-06-20 | 2024-06-20 08:43 | Man_CLK462 | 2048231 | 1.01 | 20.93012 | 5.086023 | 2.495102 | 66.06036 | 3.000018 | 1.731109 | 0.6822398 | 0.3860725 | 68.01521 | 5.594416 | 9.256248366 | 7.592595386 | 0.6231772 | 4724
2024-06-20 | 2024-06-20 09:01 | Aus_RM323 | 2048232 | -- | 13.41523 | 3.222697 | 1.571633 | 42.60596 | 2.055841 | 0.03390514 | 0.4587185 | 0.2474583 | -- | 5.626505 | 5.880944014 | 4.782479219 | 20.93192 | 4724
2024-06-20 | 2024-06-20 09:05 | Aus_RM362 | 2048233 | -- | 13.97178 | 3.387368 | 1.641893 | 42.44826 | 2.006434 | 0.04939341 | 0.4753962 | 0.2593473 | -- | 11.80776 | 6.198442244 | 4.996280399 | 14.96625 | 4724
2024-06-20 | 2024-06-20 10:01 | Aus_RM323 | 2048237 | -- | 13.27 | 3.16 | 1.58 | 42.83 | 1.99 | 0.03 | 0.44 | 0.27 | -- | 3.38067404 | 5.70064 | 4.80794 | 24.09517 | 4724